## 2025
Date | MO# | Material ID # | Measured Tape Weight with PC (grams /100cm x 60cm) | Weight After Oven @ 120°C / 1 hour | Target Weight with PC (grams/100cm x 60cm) | Weight Discrepancy (g/m2) *Target +/- 1.6* | Weight Dicrease After Oven | MEK % | Glue % | Notes | Material ID # |  | Target Weight with PC (g/m2) | Target Weight with PC (grams/100cm x 60cm) | Target Fiber Weight (g/m2) | Target Fiber Weight (grams/100cm x 60cm) | Target Non-Glue Weight (g/m2) | Target Non-Glue Weight (grams/100cm x 60cm) | Target Glue Weight (g/m2) | Target Glue Weight (grams/100cm x 60cm) | Target % Glue Content | Template Size (gsm)
2024-01-02 | 167999 | 7108 | 18.689 | 18.567 | 18.03962 | 1.082297 | -0.122 | 0.6528% | 37.71% |  | 8108 |  | 30.60588 | 18.36353 | 16.458 | 9.8748 | 21.64542 | 12.98725 | 8.960456 | 5.376273 | 29.28% | 0.6
|  | 7108 | 17.431 | 17.327 | 18.03962 | -1.01437 | -0.104 | 0.5966% | 33.21% |  | 8128 |  | 33.48674 | 20.09205 | 18.285 | 10.971 | 23.60961 | 14.16576 | 9.877135 | 5.926281 | 29.5%
|  | 7108 | 18.086 | 17.969 | 18.03962 | 0.07729654 | -0.117 | 0.6469% | 35.63% |  | 8148 |  | 42.03547 | 25.22128 | 23.771 | 14.2626 | 29.50269 | 17.70161 | 12.53278 | 7.519671 | 29.81%
2024-01-03 |  | 7148 | 24.457 | 24.194 | 25.57813 | -1.868549 | -0.263 | 1.075% | 33.46% |  | 8107 |  | 26.87243 | 16.12346 | 13.918 | 8.3508 | 18.92764 | 11.35658 | 7.944789 | 4.766874 | 29.56%
|  | 7148 | 24.619 | 24.376 | 25.57813 | -1.598549 | -0.243 | 0.987% | 33.9% |  | 8127 |  | 33.17675 | 19.90605 | 17.854 | 10.7124 | 23.16385 | 13.89831 | 10.0129 | 6.00774 | 30.18%
|  | 1013 | 27.915 | 27.708 | 27 | 1.525 | -0.207 | 0.7415% | 57.01% |  | 8147 |  | 41.72839 | 25.03704 | 23.34 | 14.004 | 29.05707 | 17.43424 | 12.67133 | 7.602796 | 30.37%
|  | 535 | 17.325 | 17.218 | 16.638 | 1.145 | -0.107 | 0.6176% | 52.45% |  | 8167 |  | 53.88042 | 32.32825 | 31.212 | 18.7272 | 37.50773 | 22.50464 | 16.37269 | 9.823612 | 30.39%
| 168005 | 5120 | 21.716 | 21.667 | 22.87093 | -1.924878 | -0.049 | 0.2256% | 26.79% |  | 8185 |  | 66.90288 | 40.14173 | 38.755 | 23.253 | 45.67085 | 27.40251 | 21.23203 | 12.73922 | 31.74%
|  | 5120 | 22.512 | 22.451 | 22.87093 | -0.5982118 | -0.061 | 0.271% | 29.38% |  | 6107 |  | 28.38729 | 17.03237 | 14.229 | 8.5374 | 19.31078 | 11.58647 | 9.076513 | 5.445908 | 31.97%
| 168119 | 5121 | 23.416 | 23.368 | 22.87093 | 0.9084549 | -0.048 | 0.205% | 32.11% |  | 6117 |  | 33.22126 | 19.93276 | 17.296 | 10.3776 | 22.60796 | 13.56478 | 10.6133 | 6.367978 | 31.95%
| 168121 | 5621 | 23.286 | 23.172 | 22.87093 | 0.6917882 | -0.114 | 0.4896% | 31.73% |  | 6137 |  | 41.04248 | 24.62549 | 22.038 | 13.2228 | 27.7224 | 16.63344 | 13.32007 | 7.992044 | 32.45%
| 168123 | 5648 | 20.074 | 19.884 | 19.24051 | 1.389157 | -0.19 | 0.9465% | 34.4% |  | 5005 |  | 50.28627 | 30.17176 | 27.803 | 16.6818 | 33.92758 | 20.35655 | 16.35869 | 9.815214 | 32.53%
|  | 5648 | 21.252 | 21.03 | 19.24051 | 3.35249 | -0.222 | 1.045% | 38.03% |  | 6176 |  | 60.04779 | 36.02867 | 33.39 | 20.034 | 39.97942 | 23.98765 | 20.06837 | 12.04102 | 33.42%
|  | 5648 | 21.329 | 21.132 | 19.24051 | 3.480824 | -0.197 | 0.9236% | 38.26% |  | 6107Y |  | 28.38729 | 17.03237 | 14.229 | 8.5374 | 19.31078 | 11.58647 | 9.076513 | 5.445908 | 31.97%
|  | 5648 | 21.33 | 21.045 | 19.24051 | 3.48249 | -0.285 | 1.336% | 38.26% |  | 6117Y |  | 33.22126 | 19.93276 | 17.296 | 10.3776 | 22.60796 | 13.56478 | 10.6133 | 6.367978 | 31.95%
| 168125 | 5148 | 20.261 | 20.095 | 20.20253 | 0.09744829 | -0.166 | 0.8193% | 30.25% |  | 6137Y |  | 41.04248 | 24.62549 | 22.038 | 13.2228 | 27.7224 | 16.63344 | 13.32007 | 7.992044 | 32.45%
|  | 5148 | 20.206 | 20.042 | 20.20253 | 0.005781623 | -0.164 | 0.8116% | 30.06% |  | 6157 |  | 50.28627 | 30.17176 | 27.803 | 16.6818 | 33.92758 | 20.35655 | 16.35869 | 9.815214 | 32.53%
|  | 5148 | 19.964 | 19.782 | 20.20253 | -0.3975517 | -0.182 | 0.9116% | 29.22% |  | 6176Y |  | 60.04779 | 36.02867 | 33.39 | 20.034 | 39.97942 | 23.98765 | 20.06837 | 12.04102 | 33.42%
| 168127 | 5000 | 37.903 | 37.503 | 38.4 | -0.8283333 | -0.4 | 1.055% | 36.68% |  | 6188Y |  | 82.63227 | 49.579362 | 59.161 | 35.4966 | 66.82587 | 40.095522 | 15.8064 | 9.48384 | 19.13%
| 168129 | 1010 | 27.529 | 27.312 | 27 | 0.8816667 | -0.217 | 0.7883% | 56.41% |  | 7130 |  | 32.44683 | 19.4681 | 15.086 | 9.0516 | 20.36109 | 12.21665 | 12.08575 | 7.251448 | 37.25%
2024-01-04 | 168311 | 6117 | 19.635 | 19.231 | 19.93276 | -0.4962622 | -0.404 | 2.058% | 30.92% |  | 7108 |  | 30.06604 | 18.03962 | 14.242 | 8.5452 | 19.40372 | 11.64223 | 10.66232 | 6.397392 | 35.46%
|  | 6117 | 19.488 | 19.064 | 19.93276 | -0.7412622 | -0.424 | 2.176% | 30.39% |  | 7148 |  | 42.63022 | 25.57813 | 21.362 | 12.8172 | 27.12201 | 16.27321 | 15.50821 | 9.304923 | 36.38%
|  | 6117 | 20.278 | 19.897 | 19.93276 | 0.5754045 | -0.381 | 1.879% | 33.11% |  | 7108Y |  | 30.06604 | 18.03962 | 14.242 | 8.5452 | 19.40372 | 11.64223 | 10.66232 | 6.397392 | 35.46%
| 168313 | 6107 | 16.607 | 16.311 | 17.03237 | -0.7089558 | -0.296 | 1.782% | 30.23% |  | 7148Y |  | 42.63022 | 25.57813 | 21.362 | 12.8172 | 27.12201 | 16.27321 | 15.50821 | 9.304923 | 36.38%
|  | 6107 | 16.816 | 16.524 | 17.03237 | -0.3606225 | -0.292 | 1.736% | 31.1% |  | 5100 |  | 29.77846 | 17.86707 | 15.714 | 9.4284 | 20.86202 | 12.51721 | 8.916435 | 5.349861 | 29.94%
2025-01-04 | 168313 | 6107 | 16.258 | 15.949 | 17.03237 | -1.290622 | -0.309 | 1.901% | 28.73% |  | 5120 |  | 38.11821 | 22.87093 | 20.952 | 12.5712 | 26.49715 | 15.89829 | 11.62106 | 6.972635 | 30.49%
2025-01-04 | 168367 | 5003 | 40.071 | 39.723 | 38.4 | 2.785 | -0.348 | 0.8685% | 40.11% |  | 5148 |  | 33.67089 | 20.20253 | 18.219 | 10.9314 | 23.55238 | 14.13143 | 10.11851 | 6.071106 | 30.05%
|  | 5003 |  | 38.299 | 38.4 | #VALUE! | #VALUE! | #VALUE! | #VALUE! |  | 5148Y |  | 33.67089 | 20.20253 | 18.219 | 10.9314 | 23.55238 | 14.13143 | 10.11851 | 6.071106 | 30.05%
|  | 5003 | 37.87 | 37.413 | 38.4 | -0.8833333 | -0.457 | 1.207% | 36.63% |  | 5121 |  | 38.11821 | 22.87093 | 20.952 | 12.5712 | 26.49715 | 15.89829 | 11.62106 | 6.972635 | 0.3048689
|  | 5003 | 39.447 | 38.927 | 38.4 | 1.745 | -0.52 | 1.318% | 39.16% |  | 5XXX |  | 34.40272 | 20.64163 | 18.228 | 10.9368 | 23.59622 | 14.15773 | 10.80649 | 6.483896 | 31.41%
2025-01-04 | 168369 | 6617 | 21.517 | 21.022 | 21.072 | 0.7416667 | -0.495 | 2.301% | 41.37% |  | 5169 | #REF! | 40.89097 | 24.53458 | 22.209 | 13.3254 | 27.88619 | 16.73171 | 13.00478 | 7.80287 | 31.8%
|  | 6617 | 22.087 | 21.693 | 21.072 | 1.691667 | -0.394 | 1.784% | 42.88% |  | 505 | #REF! | 27.73 | 16.638 | 10 | 6 | 13.73 | 8.238 | 14 | 8.4 | 0.5048684
2025-01-04 | 168371 | 8147 | 24.766 | 24.68 | 25.03704 | -0.451726 | -0.086 | 0.3473% | 29.6% |  | 515 |  | 27.73 | 16.638 | 10 | 6 | 13.73 | 8.238 | 14 | 8.4 | 0.5048684
|  | 8147 | 24.956 | 24.863 | 25.03704 | -0.1350593 | -0.093 | 0.3727% | 30.14% |  | 535 |  | 27.73 | 16.638 | 10 | 6 | 13.73 | 8.238 | 14 | 8.4 | 0.5048684
2025-01-05 | 168373 | 8127 | 19.826 | 19.756 | 19.90605 | -0.1334118 | -0.07 | 0.3531% | 29.9% |  | 1010 |  | 45 | 27 | 20 | 12 | 20 | 12 | 25 | 15 | 0.5555556
|  | 8127 | 19.75 | 19.685 | 19.90605 | -0.2600785 | -0.065 | 0.3291% | 29.63% |  | 1011 |  | 45 | 27 | 20 | 12 | 20 | 12 | 25 | 15 | 0.5555556
2025-01-05 |  | 5148 | 20.025 | 19.872 | 20.20253 | -0.295885 | -0.153 | 0.764% | 29.43% |  | 1013 |  | 45 | 27 | 20 | 12 | 20 | 12 | 25 | 15 | 0.5555556
|  | 5148 | 19.377 | 19.248 | 20.20253 | -1.375885 | -0.129 | 0.6657% | 27.07% |  | 5010 |  | 50 | 30 | 30 | 18 | 30 | 18 | 20 | 12 | 0.4
2025-01-05 | 168388 | 5648 | 20.335 | 20.116 | 19.24051 | 1.824157 | -0.219 | 1.077% | 35.24% |  | 5011 |  | 50 | 30 | 30 | 18 | 30 | 18 | 20 | 12 | 0.4
|  | 5648 | 20.525 | 20.37 | 19.24051 | 2.140824 | -0.155 | 0.7552% | 35.84% |  | 5013 |  | 50 | 30 | 30 | 18 | 30 | 18 | 20 | 12 | 0.4
2025-01-06 | 168448 | 7108 | 18.769 | 18.649 | 18.03962 | 1.21563 | -0.12 | 0.6394% | 37.97% |  | 5000 |  | 64 | 38.4 | 40 | 24 | 40 | 24 | 20 | 12 | 0.3333333
|  | 7108 | 17.812 | 17.67 | 18.03962 | -0.3793701 | -0.142 | 0.7972% | 34.64% |  | 5001 |  | 64 | 38.4 | 40 | 24 | 40 | 24 | 20 | 12 | 0.3333333
|  | 7108 | 17.874 | 17.741 | 18.03962 | -0.2760368 | -0.133 | 0.7441% | 34.87% |  | 5003 |  | 64 | 38.4 | 40 | 24 | 40 | 24 | 20 | 12 | 0.3333333
|  | 7108 | 17.616 | 17.448 | 18.03962 | -0.7060368 | -0.168 | 0.9537% | 33.91% |  | 5033 |  | 110 | 66 | 80 | 48 | 80 | 48 | 30 | 18 | 0.2727273
2025-01-06 | 168450 | 7148 | 23.605 | 23.352 | 25.57813 | -3.288549 | -0.253 | 1.072% | 31.06% |  | 5601 |  | 29.77846 | 17.86707 | 15.714 | 9.4284 | 20.86202 | 12.51721 | 8.916435 | 5.349861 | 0.2994257
|  | 7148 | 25.584 | 25.331 | 25.57813 | 0.009784441 | -0.253 | 0.9889% | 36.39% |  | 5603 |  | 29.77846 | 17.86707 | 15.714 | 9.4284 | 20.86202 | 12.51721 | 8.916435 | 5.349861 | 0.2994257
2025-01-06 | 168452 | 8107 | 16.547 | 16.48 | 16.12346 | 0.7059046 | -0.067 | 0.4049% | 31.37% |  | 5621 |  | 38.11821 | 22.87093 | 20.952 | 12.5712 | 26.49715 | 15.89829 | 11.62106 | 6.972635 | 0.3048689
|  | 8107 | 16.377 | 16.309 | 16.12346 | 0.4225713 | -0.068 | 0.4152% | 30.66% |  | 5623 |  | 38.11821 | 22.87093 | 20.952 | 12.5712 | 26.49715 | 15.89829 | 11.62106 | 6.972635 | 0.3048689
2025-01-06 | 168454 | 8127 | 19.412 | 19.347 | 19.90605 | -0.8234118 | -0.065 | 0.3348% | 28.4% |  | 5648 |  | 32.06751 | 19.24051 | 18.219 | 10.9314 | 21.949 | 13.1694 | 10.11851 | 6.071106 | 0.3155377
| 168458 | 8138 | 20.705 | 20.646 | FALSE | 34.50833 | -0.059 | 0.285% | FALSE |  | 5667 |  | 39.701 | 23.8206 | 19.696 | 11.8176 | 23.426 | 14.0556 | 16.275 | 9.765 | 0.4099393
| 168460 | 5120 | 22.811 | 22.707 | 22.87093 | -0.09987845 | -0.104 | 0.4559% | 30.3% |  | 6606 |  | 26.346 | 15.8076 | 12.185 | 7.311 | 15.915 | 9.549 | 10.431 | 6.2586 | 0.3959235
|  | 5120 | 22.426 | 22.32 | 22.87093 | -0.7415451 | -0.106 | 0.4727% | 29.11% |  | 6607 |  | 29.854 | 17.9124 | 14.229 | 8.5374 | 17.959 | 10.7754 | 11.895 | 7.137 | 0.3984391
|  | 5120 | 23.482 | 23.378 | 22.87093 | 1.018455 | -0.104 | 0.4429% | 32.3% |  | 6608 |  | 29.854 | 17.9124 | 14.229 | 8.5374 | 17.959 | 10.7754 | 11.895 | 7.137 | 0.3984391
|  | 5120 | 23.747 | 23.64 | 22.87093 | 1.460122 | -0.107 | 0.4506% | 33.05% |  | 6617 |  | 35.12 | 21.072 | 17.296 | 10.3776 | 21.026 | 12.6156 | 14.094 | 8.4564 | 0.4013098
| 168905 | 5148 | 21.038 | 20.888 | 20.20253 | 1.392448 | -0.15 | 0.713% | 32.83% |  | 6618 |  | 35.73 | 21.438 | 17.759 | 10.6554 | 21.489 | 12.8934 | 14.241 | 8.5446 | 0.3985726
| 168905 | 5648 | 21.117 | 20.943 | 19.24051 | 3.12749 | -0.174 | 0.824% | 37.64% |  | 6607Y |  | 29.854 | 17.9124 | 14.229 | 8.5374 | 17.959 | 10.7754 | 11.895 | 7.137 | 0.3984391
2025-01-07 |  | 5648 | 21.283 | 21.122 | 19.24051 | 3.404157 | -0.161 | 0.7565% | 38.12% |  | 6617Y |  | 35.12 | 21.072 | 17.296 | 10.3776 | 21.026 | 12.6156 | 14.094 | 8.4564 | 0.4013098
|  | 6618 | 21.965 | 21.567 | 21.438 | 0.8783333 | -0.398 | 1.812% | 41.3% |  | 6618Y |  | 35.73 | 21.438 | 17.759 | 10.6554 | 21.489 | 12.8934 | 14.241 | 8.5446 | 0.3985726
| 168909 | 6137 | 24.761 | 24.386 | 24.62549 | 0.2258569 | -0.375 | 1.514% | 32.82% |  | 7630 |  | 34.713 | 20.8278 | 15.086 | 9.0516 | 18.816 | 11.2896 | 18.816 | 11.2896 | 0.4579552
|  | 6137 | 24.548 | 24.132 | 24.62549 | -0.1291431 | -0.416 | 1.695% | 32.24% |  | 8608 |  | 36.67 | 22.02 | 16.458 | 9.8748 | 16.51 | 9.906 | 11.856 | 7.1136 | 0.3699913
|  | 6137 | 25.109 | 24.829 | 24.62549 | 0.8058569 | -0.28 | 1.115% | 33.76% |  | 5169 |  | 40.89 | 24.5 | 22.21 | 13.326 |  |  | 13 | 7.8 | 0.3179261
| 168913 | 6107 | 18.085 | 17.842 | 17.03237 | 1.754378 | -0.243 | 1.344% | 35.93%
|  | 6107 | 16.917 | 16.594 | 17.03237 | -0.1922892 | -0.323 | 1.909% | 31.51% |  |  |  | 50.29 | 30.17 | 27.8 | 16.68 | 33.93 | 20.36 | 16.36
2025-01-08 | 168918 | 6107 | 17.627 | 17.451 | 17.03237 | 0.9910442 | -0.176 | 0.9985% | 34.27%
2025-01-08 | 168911 | 5623 | 23.544 | 23.223 | 22.87093 | 1.121788 | -0.321 | 1.363% | 32.47%
2025-01-08 | 169248 | 6107 | 16.268 | 15.961 | 17.03237 | -1.273956 | -0.307 | 1.887% | 28.78%
|  | 6107 | 16.714 | 16.407 | 17.03237 | -0.5306225 | -0.307 | 1.837% | 30.68%
|  | 6107 | 16.943 | 16.648 | 17.03237 | -0.1489558 | -0.295 | 1.741% | 31.62%
| 169250 | 6117 | 19.364 | 18.942 | 19.93276 | -0.9479289 | -0.422 | 2.179% | 29.95%
|  | 6117 | 19.717 | 19.309 | 19.93276 | -0.3595955 | -0.408 | 2.069% | 31.2%
2025-01-09 | 169254 | 6617 | 20.495 | 20.242 | 21.072 | -0.9616667 | -0.253 | 1.234% | 38.45%
|  | 6617 | 22.527 | 22.198 | 21.072 | 2.425 | -0.329 | 1.46% | 44%
|  | 6617 | 21.997 | 21.581 | 21.072 | 1.541667 | -0.416 | 1.891% | 42.65%
2025-01-09 | 169463 | 1011 | 27.794 | 27.538 | 27 | 1.323333 | -0.256 | 0.9211% | 56.83%
2025-01-09 | 169465 | 515 | 17.319 | 16.915 | 16.638 | 1.135 | -0.404 | 2.333% | 52.43%
2025-01-10 | 169741 | 5001 | 38.236 | 34.683 | 38.4 | -0.2733333 | -3.553 | 9.292% | 37.23%
| 169743 | 5648 | 21.213 | 21.034 | 19.24051 | 3.28749 | -0.179 | 0.8438% | 37.92%
|  | 5648 | 21.524 | 21.347 | 19.24051 | 3.805824 | -0.177 | 0.8223% | 38.82%
2025-01-12 |  | 7630 | 18.933 | 18.894 | 20.8278 | -3.158 | -0.039 | 0.206% | 40.37%
| 169928 | 7130 | 19.736 | 19.587 | 19.4681 | 0.4465 | -0.149 | 0.755% | 38.1%
| 169930 | 6618 | 21.866 | 21.471 | 21.438 | 0.7133333 | -0.395 | 1.806% | 41.03%
| 169932 | 6617 | 21.943 | 21.546 | 21.072 | 1.451667 | -0.397 | 1.809% | 42.51%
|  | 6617 | 22.563 | 22.216 | 21.072 | 2.485 | -0.347 | 1.538% | 44.09%
| 169935 | 6107 | 17.652 | 17.469 | 17.03237 | 1.032711 | -0.183 | 1.037% | 34.36%
2025-01-12 | 169935 | 6107 | 17.437 | 17.083 | 17.03237 | 0.6743775 | -0.354 | 2.03% | 33.55%
|  | 6107 | 17.369 | 17.016 | 17.03237 | 0.5610442 | -0.353 | 2.032% | 33.29%
|  | 6107 | 16.195 | 15.853 | 17.03237 | -1.395622 | -0.342 | 2.112% | 28.46%
| 169937 | 6607 | 18.017 | 17.658 | 17.9124 | 0.1743333 | -0.359 | 1.993% | 40.19%
| 169939 | 535 | 18.993 | 18.618 | 16.638 | 3.925 | -0.375 | 1.974% | 56.63%
2025-01-15 | 170052 | 8138 | 22.498 | 22.215 | FALSE | 37.49667 | -0.283 | 1.258% | FALSE
2025-01-15 | 170054 | 8128 | 23.298 | 23.018 | 20.09205 | 5.343258 | -0.28 | 1.202% | 39.2%
2025-01-16 | 170406 | 6157 | 29.284 | 28.911 | 30.17176 | -1.479608 | -0.373 | 1.274% | 30.49%
2025-01-16 | 170408 | 6137 | 24.405 | 24.299 | 24.62549 | -0.3674764 | -0.106 | 0.4343% | 31.84%
|  | 6137 | 24.672 | 24.493 | 24.62549 | 0.07752356 | -0.179 | 0.7255% | 32.58%
2025-01-16 | 170410 | 6117 | 19.451 | 19.29 | 19.93276 | -0.8029289 | -0.161 | 0.8277% | 30.26%
|  | 6117 | 20.302 | 20.107 | 19.93276 | 0.6154045 | -0.195 | 0.9605% | 33.19%
2025-01-16 | 170412 | 5000 | 39.251 | 38.902 | 38.4 | 1.418333 | -0.349 | 0.8891% | 38.86%
|  | 5000 | 39.718 | 39.232 | 38.4 | 2.196667 | -0.486 | 1.224% | 39.57%
2025-01-16 |  | 5001 | 38.555 | 38.107 | 38.4 | 0.2583333 | -0.448 | 1.162% | 37.75%
2025-01-16 |  | 6176 | 36.085 | 35.437 | 36.02867 | 0.0938775 | -0.648 | 1.796% | 33.52%
2025-01-16 |  | 6107 | 16.483 | 16.241 | 17.03237 | -0.9156225 | -0.242 | 1.468% | 29.71%
|  | 6107 | 16.447 | 16.186 | 17.03237 | -0.9756225 | -0.261 | 1.587% | 29.55%
|  | 6107 | 16.357 | 16.119 | 17.03237 | -1.125622 | -0.238 | 1.455% | 29.17%
|  | 6107 | 15.952 | 15.682 | 17.03237 | -1.800622 | -0.27 | 1.693% | 27.37%
2025-01-17 | 170749 | 6117 | 20.21 | 20.011 | 19.93276 | 0.4620711 | -0.199 | 0.9847% | 32.88%
|  | 6117 | 19.459 | 19.293 | 19.93276 | -0.7895955 | -0.166 | 0.8531% | 30.29%
|  | 6117 | 21.805 | 21.318 | 19.93276 | 3.120404 | -0.487 | 2.233% | 37.79%
2025-01-17 |  | 6618 | 21.825 | 21.304 | 21.438 | 0.645 | -0.521 | 2.387% | 40.92%
|  | 6618 | 23.649 | 23.08 | 21.438 | 3.685 | -0.569 | 2.406% | 45.48%
2025-01-17 | 170747 | 8128 | 19.942 | 19.876 | 20.09205 | -0.2500752 | -0.066 | 0.331% | 28.97%
|  | 8128 | 20.544 | 20.499 | 20.09205 | 0.7532582 | -0.045 | 0.219% | 31.05%
|  | 8128 | 20.79 | 20.739 | 20.09205 | 1.163258 | -0.051 | 0.2453% | 31.86%
2025-01-17 | 170804 | 8128 | 21.197 | 21.134 | 20.09205 | 1.841591 | -0.063 | 0.2972% | 33.17%
|  | 8128 | 21.606 | 21.531 | 20.09205 | 2.523258 | -0.075 | 0.3471% | 34.44%
2025-01-18 | 170804 | 8128 | 21.714 | 21.633 | 20.09205 | 2.703258 | -0.081 | 0.373% | 34.76%
| 170753 | 8108 | 18.153 | 18.094 | 18.36353 | -0.3508785 | -0.059 | 0.325% | 28.46%
|  | 8108 | 18.517 | 18.452 | 18.36353 | 0.2557882 | -0.065 | 0.351% | 29.86%
| 170806 | 8147 | 24.963 | 24.871 | 25.03704 | -0.1233926 | -0.092 | 0.3685% | 30.16%
|  | 8147 | 24.735 | 24.648 | 25.03704 | -0.5033926 | -0.087 | 0.3517% | 29.52%
| 170751 | 8127 | 20.012 | 19.917 | 19.90605 | 0.1765882 | -0.095 | 0.4747% | 30.55%
|  | 8127 | 19.851 | 19.763 | 19.90605 | -0.09174513 | -0.088 | 0.4433% | 29.99%
|  | 8127 | 19.615 | 19.556 | 19.90605 | -0.4850785 | -0.059 | 0.3008% | 29.14%
2025-01-18 | 170808 | 8107 | 16.578 | 16.351 | 16.12346 | 0.7575713 | -0.227 | 1.369% | 31.5%
2025-01-18 | 171018 | 5148 | 19.74 | 19.59 | 20.20253 | -0.770885 | -0.15 | 0.7599% | 28.41%
|  | 5148 | 20.78 | 20.622 | 20.20253 | 0.9624483 | -0.158 | 0.7603% | 32%
2025-01-18 | 171020 | 5648 | 20.082 | 19.87 | 19.24051 | 1.40249 | -0.212 | 1.056% | 34.42%
|  | 5648 | 20.278 | 20.098 | 19.24051 | 1.729157 | -0.18 | 0.8877% | 35.06%
|  | 5648 | 20.797 | 20.548 | 19.24051 | 2.594157 | -0.249 | 1.197% | 36.68%
2025-01-19 | 171022 | 5121 | 23.413 | 23.372 | 22.87093 | 0.9034549 | -0.041 | 0.1751% | 32.1%
| 171025 | 7108 | 17.159 | 17.019 | 18.03962 | -1.467703 | -0.14 | 0.8159% | 32.15%
|  | 7108 | 17.582 | 17.44 | 18.03962 | -0.7627035 | -0.142 | 0.8076% | 33.78%
| 171027 | 6117 | 20.117 | 19.674 | 19.93276 | 0.3070711 | -0.443 | 2.202% | 32.57%
|  | 6117 | 19.491 | 19.019 | 19.93276 | -0.7362622 | -0.472 | 2.422% | 30.4%
| 171029 | 6107 | 16.815 | 16.519 | 17.03237 | -0.3622892 | -0.296 | 1.76% | 31.09%
2025-01-19 | 171029 | 6107 | 15.669 | 15.275 | 17.03237 | -2.272289 | -0.394 | 2.515% | 26.05%
2025-01-19 | 171031 | 5003 | 40.692 | 40.037 | 38.4 | 3.82 | -0.655 | 1.61% | 41.02%
2025-01-19 | 171033 | 5000 | 38.877 | 38.426 | 38.4 | 0.795 | -0.451 | 1.16% | 38.27%
2025-01-19 | 171035 | 1011 | 27.575 | 27.289 | 27 | 0.9583333 | -0.286 | 1.037% | 56.48%
these days held a another test by nevada team
2025-02-01 | 174238 | 6117 | 18.674 | 18.215 | 19.93276 | -2.097929 | -0.459 | 2.458% | 27.36%
|  | 6117 | 19.148 | 16.021 | 19.93276 | -1.307929 | -3.127 | 16.33% | 29.16%
2025-02-01 | 174236 | 6107 | 16.12 | 15.807 | 17.03237 | -1.520622 | -0.313 | 1.942% | 28.12%
|  | 6107 | 15.873 | 15.537 | 17.03237 | -1.932289 | -0.336 | 2.117% | 27.01%
|  | 6107 | 16.36 | 15.666 | 17.03237 | -1.120622 | -0.694 | 4.242% | 29.18%
|  | 6107 | 15.894 | 15.565 | 17.03237 | -1.897289 | -0.329 | 2.07% | 27.1%
2025-02-01 | 174448 | 8108 | 19.226 | 19.121 | 18.36353 | 1.437455 | -0.105 | 0.5461% | 32.45%
|  | 8108 | 19.226 | 19.153 | 18.36353 | 1.437455 | -0.073 | 0.3797% | 32.45%
2025-02-01 | 174560 | 6107y | 17.338 | 17.016 | 17.03237 | 0.5093775 | -0.322 | 1.857% | 33.17%
| 174550 | 6117y | 18.422 | 18.184 | 19.93276 | -2.517929 | -0.238 | 1.292% | 26.37%
| 174562 | 7108y | 18.005 | 17.897 | 18.03962 | -0.05770346 | -0.108 | 0.5998% | 35.34%
| 175158 | 7148 | 23.114 | 22.941 | 25.57813 | -4.106882 | -0.173 | 0.7485% | 29.6%
| 175160 | 7108 | 17.786 | 17.648 | 18.03962 | -0.4227035 | -0.138 | 0.7759% | 34.54%
|  | 7108 | 18.026 | 17.904 | 18.03962 | -0.02270346 | -0.122 | 0.6768% | 35.41%
|  | 7108 | 18.212 | 18.109 | 18.03962 | 0.2872965 | -0.103 | 0.5656% | 36.07%
2025-02-01 | 175160 | 7108 | 18.104 | 17.798 | 18.03962 | 0.1072965 | -0.306 | 1.69% | 35.69%
2025-02-01 | 175162 | 7108 | 17.702 | 17.512 | 18.03962 | -0.5627035 | -0.19 | 1.073% | 34.23%
| 175162 | 7108 | 17.69 | 17.428 | 18.03962 | -0.5827035 | -0.262 | 1.481% | 34.19%
| 175162 | 7108 | 17.032 | 16.815 | 18.03962 | -1.67937 | -0.217 | 1.274% | 31.64%
| 175162 | 7108 | 16.495 | 16.27 | 18.03962 | -2.57437 | -0.225 | 1.364% | 29.42%
2025-02-01 | 175265 | 5003 | 38.708 | 38.582 | 38.4 | 0.5133333 | -0.126 | 0.3255% | 38%
|  | 5003 | 38.827 | 38.679 | 38.4 | 0.7116667 | -0.148 | 0.3812% | 38.19%
2025-02-02 | 175267 | 5169 | 25.613 | 25.468 | 24.53458 | 1.797361 | -0.145 | 0.5661% | 34.67%
|  | 5169 | 26.443 | 26.289 | 24.53458 | 3.180694 | -0.154 | 0.5824% | 36.73%
2025-02-02 |  | 5120 | 23.944 | 23.83 | 22.87093 | 1.788455 | -0.114 | 0.4761% | 33.6%
|  | 5120 | 24.178 | 24.049 | 22.87093 | 2.178455 | -0.129 | 0.5335% | 34.24%
2025-02-02 |  | 5121 | 24.414 | 24.279 | 22.87093 | 2.571788 | -0.135 | 0.553% | 34.88%
2025-02-02 |  | 5621 | 22.889 | 22.736 | 22.87093 | 0.03012155 | -0.153 | 0.6684% | 30.54%
2025-02-02 |  | 6608 | 19.508 | 19.233 | 17.9124 | 2.659333 | -0.275 | 1.41% | 44.76%
|  | 6176 | 36.394 | 35.882 | 36.02867 | 0.6088775 | -0.512 | 1.407% | 34.09%
2025-02-03 | 175283 | 6117 | 20.183 | 19.978 | 19.93276 | 0.4170711 | -0.205 | 1.016% | 32.79%
|  | 6117 | 19.515 | 19.304 | 19.93276 | -0.6962622 | -0.211 | 1.081% | 30.49%
|  | 6117 | 19.493 | 19.267 | 19.93276 | -0.7329289 | -0.226 | 1.159% | 30.41%
| 175293 | 6107 | 16.638 | 16.442 | 17.03237 | -0.6572892 | -0.196 | 1.178% | 30.36%
|  | 6107 | 16.571 | 16.346 | 17.03237 | -0.7689558 | -0.225 | 1.358% | 30.08%
|  | 5003 | 38.847 | 38.701 | 38.4 | 0.745 | -0.146 | 0.3758% | 38.22%
|  | 5003 | 38.71 | 38.587 | 38.4 | 0.5166667 | -0.123 | 0.3177% | 38%
2025-02-05 | 175299 | 5001 | 38.371 | 37.913 | 38.4 | -0.04833333 | -0.458 |  | 37.45%
|  | 5001 | 38.721 | 38.17 | 38.4 | 0.535 | -0.551 | 1.423% | 38.02%
| 175301 | 8127 | 20.506 | 20.422 | 19.90605 | 0.9999215 | -0.084 | 0.4096% | 32.22%
|  | 8127 | 19.532 | 19.441 | 19.90605 | -0.6234118 | -0.091 | 0.4659% | 28.84%
| 175303 | 1011 | 27.105 | 26.832 | 27 | 0.175 | -0.273 | 1.007% | 55.73%
|  | 1011 | 27.647 | 27.355 | 27 | 1.078333 | -0.292 | 1.056% | 56.6%
| 175297 | 515 | 17.295 | 17.143 | 16.638 | 1.095 | -0.152 | 0.8789% | 52.37%
|  | 515 | 17.451 | 17.294 | 16.638 | 1.355 | -0.157 | 0.8997% | 52.79%
2025-02-05 | 175301 | 8127 | 19.839 | 19.746 | 19.90605 | -0.1117451 | -0.093 | 0.4688% | 29.94%
2025-02-05 | 175305 | 8128 | 21.319 | 21.242 | 20.09205 | 2.044925 | -0.077 | 0.3612% | 33.55%
|  | 8128 | 20.594 | 20.531 | 20.09205 | 0.8365915 | -0.063 | 0.3059% | 31.21%
2025-02-06 | 176079 | 8138 | 21.215 | 21.153 | FALSE | 35.35833 | -0.062 | 0.2922% | FALSE
| 175307 | 8107 | 16.633 | 16.566 | 16.12346 | 0.849238 | -0.067 | 0.4028% | 31.72%
|  | 8107 | 16.278 | 16.231 | 16.12346 | 0.2575713 | -0.047 | 0.2887% | 30.23%
2025-02-06 | 175912 | 8107 | 16.444 | 16.391 | 16.12346 | 0.534238 | -0.053 | 0.3223% | 30.94%
|  | 8107 | 15.13 | 15.069 | 16.12346 | -1.655762 | -0.061 | 0.4032% | 24.94%
2025-02-06 | 175310 | 8108 | 18.744 | 18.635 | 18.36353 | 0.6341215 | -0.109 | 0.5815% | 30.71%
|  | 8108 | 18.345 | 18.268 | 18.36353 | -0.0308785 | -0.077 | 0.4197% | 29.21%
2025-02-07 | 176086 | 5648 | 20.791 | 20.539 | 19.24051 | 2.584157 | -0.252 | 1.212% | 36.66%
|  | 5648 | 20.287 | 20.11 | 19.24051 | 1.744157 | -0.177 | 0.8725% | 35.08%
| 176088 | 5148 | 19.809 | 19.656 | 20.20253 | -0.655885 | -0.153 | 0.7724% | 28.66%
|  | 5148 | 20.812 | 20.657 | 20.20253 | 1.015782 | -0.155 | 0.7448% | 32.1%
|  | 5148 | 19.541 | 19.393 | 20.20253 | -1.102552 | -0.148 | 0.7574% | 27.68%
| 176172 | 5169 | 25.714 | 25.573 | 24.53458 | 1.965694 | -0.141 | 0.5483% | 34.93%
|  | 5169 | 26.435 | 26.278 | 24.53458 | 3.167361 | -0.157 | 0.5939% | 36.71%
[6 empty] | 0 | 0
2025-02-07 | 176579 | 535 | 18.226 | 18.124 | 16.638 | 2.646667 | -0.102 | 0.5596% | 54.8%
2025-02-07 | 179096 | 6137 | 24.497 | 24.181 | 24.62549 | -0.2141431 | -0.316 | 1.29% | 32.1%
|  | 6137 | 25.438 | 25.043 | 24.62549 | 1.35419 | -0.395 | 1.553% | 34.61%
2025-02-07 | 176098 | 6617 | 21.162 | 20.902 | 21.072 | 0.15 | -0.26 | 1.229% | 40.39%
|  | 6617 | 21.27 | 20.941 | 21.072 | 0.33 | -0.329 | 1.547% | 40.69%
|  | 6617 | 22.773 | 22.37 | 21.072 | 2.835 | -0.403 | 1.77% | 44.6%
2025-02-07 | 176094 | 6176 | 34.81 | 34.422 | 36.02867 | -2.031122 | -0.388 | 1.115% | 31.09%
|  | 6176 | 34.964 | 34.47 | 36.02867 | -1.774456 | -0.494 | 1.413% | 31.39%
|  | 6176 | 35.451 | 35.021 | 36.02867 | -0.9627892 | -0.43 | 1.213% | 32.34%
2025-02-09 | 176102 | 6107 | 16.933 | 16.676 | 17.03237 | -0.1656225 | -0.257 | 1.518% | 31.57%
|  | 6107 | 16.822 | 16.603 | 17.03237 | -0.3506225 | -0.219 | 1.302% | 31.12%
2025-02-09 |  | 5001 | 38.397 | 37.811 | 38.4 | -0.005 | -0.586 | 1.526% | 37.5%
2025-02-09 | 176100 | 6107 | 17.442 | 17.177 | 17.03237 | 0.6827108 | -0.265 | 1.519% | 33.57%
|  | 6107 | 16.15 | 15.929 | 17.03237 | -1.470622 | -0.221 | 1.368% | 28.26%
|  | 6107 | 16.645 | 16.383 | 17.03237 | -0.6456225 | -0.262 | 1.574% | 30.39%
2025-02-09 | 176090 | 7148 | 24.849 | 18.61 | 25.57813 | -1.215216 | -6.239 | 25.11% | 34.51%
2025-02-09 | 176092 | 7108 | 18.753 | 18.609 | 18.03962 | 1.188963 | -0.144 | 0.7679% | 37.92%
|  | 7108 | 18.634 | 18.496 | 18.03962 | 0.9906299 | -0.138 | 0.7406% | 37.52%
|  | 7108 | 17.134 | 17.028 | 18.03962 | -1.50937 | -0.106 | 0.6187% | 32.05%
2025-02-09 | 176687 | 6117 | 19.591 | 19.207 | 19.93276 | -0.5695955 | -0.384 | 1.96% | 30.76%
|  | 6117 | 19.801 | 19.461 | 19.93276 | -0.2195955 | -0.34 | 1.717% | 31.49%
|  | 6117 | 19.146 | 18.825 | 19.93276 | -1.311262 | -0.321 | 1.677% | 29.15%
|  | 6117 | 19.633 | 19.284 | 19.93276 | -0.4995955 | -0.349 | 1.778% | 30.91%
2025-02-09 | 176689 | 5003 | 38.447 | 38.026 | 38.4 | 0.07833333 | -0.421 | 1.095% | 37.58%
|  | 5003 | 37.802 | 27.504 | 38.4 | -0.9966667 | -10.298 | 27.24% | 36.51%
2025-02-10 | 176689 | 5003 | 37.894 | 37.479 | 38.4 | -0.8433333 | -0.415 | 1.095% | 36.67%
2025-02-10 | 168380 | 5623 | 23.719 | 23.067 | 22.87093 | 1.413455 | -0.652 | 2.749% | 32.97%
2025-02-10 | 176691 | 5120 | 22.649 | 22.543 | 22.87093 | -0.3698784 | -0.106 | 0.468% | 29.81%
|  | 5120 | 22.463 | 22.348 | 22.87093 | -0.6798784 | -0.115 | 0.512% | 29.22%
2025-02-10 | 176693 | 1010 | 28.713 | 28.416 | 27 | 2.855 | -0.297 | 1.034% | 58.21%
2025-02-10 | 176695 | 1011 | 28.705 | 28.411 | 27 | 2.841667 | -0.294 | 1.024% | 58.2%
|  | 1011 | 28.203 | 27.892 | 27 | 2.005 | -0.311 | 1.103% | 57.45%
|  | 1011 | 29.232 | 28.888 | 27 | 3.72 | -0.344 | 1.177% | 58.95%
2025-02-10 | 176699 | 8127 | 21.395 | 21.302 | 19.90605 | 2.481588 | -0.093 | 0.4347% | 35.04%
|  | 8127 | 22.031 | 21.93 | 19.90605 | 3.541588 | -0.101 | 0.4584% | 36.91%
|  | 8127 | 20.705 | 20.627 | 19.90605 | 1.331588 | -0.078 | 0.3767% | 32.87%
2025-02-11 | 176701 | 8107 | 16.356 | 16.309 | 16.12346 | 0.3875713 | -0.047 | 0.2874% | 30.57%
|  | 8107 | 16.061 | 16.006 | 16.12346 | -0.1040954 | -0.055 | 0.3424% | 29.29%
|  | 8107 | 16.188 | 16.139 | 16.12346 | 0.1075713 | -0.049 | 0.3027% | 29.85%
2025-02-11 | 176699 | 8127 | 19.804 | 19.74 | 19.90605 | -0.1700785 | -0.064 | 0.3232% | 29.82%
|  | 8127 | 20.162 | 20.1 | 19.90605 | 0.4265882 | -0.062 | 0.3075% | 31.07%
2025-02-11 | 176703 | 8107 | 16.64 | 16.581 | 16.12346 | 0.8609046 | -0.059 | 0.3546% | 31.75%
|  | 8107 | 16.666 | 16.61 | 16.12346 | 0.904238 | -0.056 | 0.336% | 31.86%
2025-02-11 | 176703 | 8107 | 16.261 | 16.192 | 16.12346 | 0.229238 | -0.069 | 0.4243% | 30.16%
2025-02-11 | 176705 | 8147 | 26.695 | 26.575 | 25.03704 | 2.763274 | -0.12 | 0.4495% | 34.69%
|  | 7108 | 17.469 | 17.357 | 18.03962 | -0.9510368 | -0.112 | 0.6411% | 33.35%
|  | 7108 | 17.516 | 17.38 | 18.03962 | -0.8727035 | -0.136 | 0.7764% | 33.53%
|  | 7108 | 19.196 | 19.047 | 18.03962 | 1.927297 | -0.149 | 0.7762% | 39.35%
2025-02-11 | 176709 | 7108 | 19.264 | 19.112 | 18.03962 | 2.04063 | -0.152 | 0.789% | 39.56%
|  | 7108 | 20.518 | 20.364 | 18.03962 | 4.13063 | -0.154 | 0.7506% | 43.26%
|  | 7108 | 19.711 | 19.573 | 18.03962 | 2.78563 | -0.138 | 0.7001% | 40.94%
| 176711 | 6176 | 34.712 | 34.324 | 36.02867 | -2.194456 | -0.388 | 1.118% | 30.9%
|  | 6176 | 35.354 | 34.927 | 36.02867 | -1.124456 | -0.427 | 1.208% | 32.15%
2025-02-12 | 176717 | 6107 | 17.607 | 17.332 | 17.03237 | 0.9577108 | -0.275 | 1.562% | 34.19%
|  | 6107 | 17.716 | 17.47 | 17.03237 | 1.139378 | -0.246 | 1.389% | 34.6%
2025-02-12 | 176713 | 6617 | 22.151 | 21.727 | 21.072 | 1.798333 | -0.424 | 1.914% | 43.05%
|  | 6617 | 22.002 | 21.469 | 21.072 | 1.55 | -0.533 | 2.423% | 42.66%
|  | 6617 | 20.774 | 20.367 | 21.072 | -0.4966667 | -0.407 | 1.959% | 39.27%
2025-02-12 | 176715 | 6618 | 20.911 | 20.528 | 21.438 | -0.8783333 | -0.383 | 1.832% | 38.34%
2025-02-12 | 176719 | 6107 | 17.991 | 17.784 | 17.03237 | 1.597711 | -0.207 | 1.151% | 35.6%
|  | 6107 | 18.319 | 18.086 | 17.03237 | 2.144378 | -0.233 | 1.272% | 36.75%
| 177761 | 1013 | 27.978 | 27.774 | 27 | 1.63 | -0.204 | 0.7291% | 57.11%
| 177763 | 5623 | 21.914 | 21.847 | 22.87093 | -1.594878 | -0.067 | 0.3057% | 27.45%
| 177765 | 5621 | 22.892 | 22.734 | 22.87093 | 0.03512155 | -0.158 | 0.6902% | 30.55%
|  | 515 | 17.458 | 17.295 | 16.638 | 1.366667 | -0.163 | 0.9337% | 52.81%
2025-02-13 | 177789 | 5648 | 20.127 | 19.914 | 19.24051 | 1.47749 | -0.213 | 1.058% | 34.57%
| 177789 | 5648 | 20.872 | 20.685 | 19.24051 | 2.719157 | -0.187 | 0.8959% | 36.9%
| 177789 | 5648 | 20.599 | 20.425 | 19.24051 | 2.264157 | -0.174 | 0.8447% | 36.07%
2025-02-13 | 177791 | 5648 | 20.825 | 19.923 | 19.24051 | 2.640824 | -0.902 | 4.331% | 36.76%
| 177791 | 5648 | 20.473 | 20.306 | 19.24051 | 2.054157 | -0.167 | 0.8157% | 35.67%
| 177791 | 5648 | 20.412 | 20.243 | 19.24051 | 1.95249 | -0.169 | 0.8279% | 35.48%
2025-02-13 | 177793 | 5148 | 21.182 | 21.014 | 20.20253 | 1.632448 | -0.168 | 0.7931% | 33.29%
|  | 5148 | 20.817 | 20.586 | 20.20253 | 1.024115 | -0.231 | 1.11% | 32.12%
|  | 5148 | 20.324 | 20.116 | 20.20253 | 0.2024483 | -0.208 | 1.023% | 30.47%
2025-02-13 | 177795 | 5148 | 19.914 | 19.696 | 20.20253 | -0.480885 | -0.218 | 1.095% | 29.04%
|  | 5148 | 19.05 | 18.852 | 20.20253 | -1.920885 | -0.198 | 1.039% | 25.82%
|  | 5148 | 20.251 | 20.033 | 20.20253 | 0.08078162 | -0.218 | 1.076% | 30.22%
2025-02-13 | 177797 | 7148 | 23.558 | 23.349 | 25.57813 | -3.366882 | -0.209 | 0.8872% | 30.92%
|  | 7148 | 24.793 | 24.597 | 25.57813 | -1.308549 | -0.196 | 0.7905% | 34.36%
|  | 7148 | 24.901 | 24.677 | 25.57813 | -1.128549 | -0.224 | 0.8996% | 34.65%
2025-02-14 | 177829 | 7108 | 17.32 | 17.179 | 18.03962 | -1.19937 | -0.141 | 0.8141% | 32.78%
|  | 7108 | 20.823 | 20.619 | 18.03962 | 4.638963 | -0.204 | 0.9797% | 44.09%
|  | 7108 | 19.763 | 19.612 | 18.03962 | 2.872297 | -0.151 | 0.7641% | 41.09%
|  | 7108 | 19.154 | 18.997 | 18.03962 | 1.857297 | -0.157 | 0.8197% | 39.22%
| 177831 | 6176 | 34.813 | 34.417 | 36.02867 | -2.026122 | -0.396 | 1.138% | 31.1%
|  | 6176 | 35.156 | 34.729 | 36.02867 | -1.454456 | -0.427 | 1.215% | 31.77%
| 177835 | 6117 | 19.654 | 19.301 | 19.93276 | -0.4645955 | -0.353 | 1.796% | 30.98%
|  | 6117 | 19.904 | 19.587 | 19.93276 | -0.04792887 | -0.317 | 1.593% | 31.85%
|  | 6117 | 20.149 | 19.762 | 19.93276 | 0.3604045 | -0.387 | 1.921% | 32.68%
|  | 6117 | 19.336 | 18.919 | 19.93276 | -0.9945955 | -0.417 | 2.157% | 29.85%
2024-02-15 | 177833 | 6617 | 20.923 | 20.448 | 21.072 | -0.2483333 | -0.475 | 2.27% | 39.7%
|  | 6617 | 21.089 | 20.728 | 21.072 | 0.02833333 | -0.361 | 1.712% | 40.18%
|  | 6617 | 20.823 | 20.443 | 21.072 | -0.415 | -0.38 | 1.825% | 39.42%
2024-02-15 |  | 6107 | 17.13 | 16.834 | 17.03237 | 0.1627108 | -0.296 | 1.728% | 32.36%
|  | 6107 | 17.29 | 16.987 | 17.03237 | 0.4293775 | -0.303 | 1.752% | 32.99%
2025-02-15 | 177845 | 8107 | 15.795 | 15.733 | 16.12346 | -0.5474287 | -0.062 | 0.3925% | 28.1%
|  | 8107 | 16.001 | 15.934 | 16.12346 | -0.2040954 | -0.067 | 0.4187% | 29.03%
2025-02-15 | 177847 | 8147 | 25 | 24.915 | 25.03704 | -0.06172596 | -0.085 | 0.34% | 30.26%
|  | 8147 | 24.936 | 24.843 | 25.03704 | -0.1683926 | -0.093 | 0.373% | 30.08%
2025-02-15 | 177665 | 8138 | 19.188 | 19.12 | FALSE | 31.98 | -0.068 | 0.3544% | FALSE
|  | 8138 | 21.555 | 21.478 | FALSE | 35.925 | -0.077 | 0.3572% | FALSE
2025-02-15 | 178661 | 8128 | 20.166 | 20.085 | 20.09205 | 0.1232582 | -0.081 | 0.4017% | 29.75%
2025-02-16 |  | 8128 | 20.877 | 20.788 | 20.09205 | 1.308258 | -0.089 | 0.4263% | 32.15%
|  | 8128 | 20.823 | 20.736 | 20.09205 | 1.218258 | -0.087 | 0.4178% | 31.97%
2025-02-16 | 178663 | 8108 | 19.193 | 19.109 | 18.36353 | 1.382455 | -0.084 | 0.4377% | 32.33%
|  | 8108 | 20.845 | 20.733 | 18.36353 | 4.135788 | -0.112 | 0.5373% | 37.7%
2025-02-16 | 178667 | 6618 | 22.33 | 21.901 | 21.438 | 1.486667 | -0.429 | 1.921% | 42.26%
2025-02-16 | 178669 | 6137 | 24.021 | 23.445 | 24.62549 | -1.007476 | -0.576 | 2.398% | 30.75%
2025-02-17 |  | 6137 | 24.317 | 23.764 | 24.62549 | -0.5141431 | -0.553 | 2.274% | 31.6%
|  | 6137 | 24.024 | 23.485 | 24.62549 | -1.002476 | -0.539 | 2.244% | 30.76%
2025-02-17 | 178673 | 6117 | 18.896 | 18.465 | 19.93276 | -1.727929 | -0.431 | 2.281% | 28.21%
|  | 6117 | 18.982 | 18.57 | 19.93276 | -1.584596 | -0.412 | 2.17% | 28.54%
|  | 6117 | 19.051 | 18.633 | 19.93276 | -1.469596 | -0.418 | 2.194% | 28.8%
|  | 6117 | 17.27 | 16.895 | 19.93276 | -4.437929 | -0.375 | 2.171% | 21.45%
2025-02-17 | 178675 | 6107 | 16.446 | 16.116 | 17.03237 | -0.9772892 | -0.33 | 2.007% | 29.55%
|  | 6107 | 16.566 | 16.214 | 17.03237 | -0.7772892 | -0.352 | 2.125% | 30.06%
|  | 6107 | 16.763 | 16.514 | 17.03237 | -0.4489558 | -0.249 | 1.485% | 30.88%
2025-02-17 | 178685 | 6137 | 30.625 | 30.152 | 24.62549 | 9.99919 | -0.473 | 1.544% | 45.69%
2025-02-17 | 178687 | 5120 | 23.342 | 23.213 | 22.87093 | 0.7851216 | -0.129 | 0.5527% | 31.89%
|  | 5120 | 23.072 | 22.944 | 22.87093 | 0.3351216 | -0.128 | 0.5548% | 31.09%
2025-02-18 | 178688 | 5120 | 22.355 | 22.234 | 22.87093 | -0.8598784 | -0.121 | 0.5413% | 28.88%
|  | 5120 | 23.259 | 23.124 | 22.87093 | 0.6467882 | -0.135 | 0.5804% | 31.65%
2025-02-18 | 178689 | 5100 | 18.781 | 18.675 | 17.86707 | 1.52321 | -0.106 | 0.5644% | 33.35%
2025-02-18 | 178827 | 5601 | 18.285 | 18.162 | 17.86707 | 0.6965435 | -0.123 | 0.6727% | 31.54%
2025-02-18 | 178829 | 5001 | 38.769 | 38.133 | 38.4 | 0.615 | -0.636 | 1.64% | 38.09%
2025-02-18 | 178931 | 515 | 16.473 | 16.335 | 16.638 | -0.275 | -0.138 | 0.8377% | 49.99%
|  | 515 | 17.307 | 17.15 | 16.638 | 1.115 | -0.157 | 0.9071% | 52.4%
2025-02-18 | 178935 | 6617 | 20.885 | 20.57 | 21.072 | -0.3116667 | -0.315 | 1.508% | 39.59%
|  | 6617 | 21.971 | 21.627 | 21.072 | 1.498333 | -0.344 | 1.566% | 42.58%
|  | 6617 | 22.218 | 21.889 | 21.072 | 1.91 | -0.329 | 1.481% | 43.22%
|  | 6617 | 21.772 | 21.627 | 21.072 | 1.166667 | -0.145 | 0.666% | 42.06%
2025-02-18 | 178933 | 6107 | 18.014 | 17.752 | 17.03237 | 1.636044 | -0.262 | 1.454% | 35.68%
|  | 6107 | 17.523 | 17.264 | 17.03237 | 0.8177108 | -0.259 | 1.478% | 33.88%
2025-02-18 | 178933 | 6107 | 18.652 | 18.416 | 17.03237 | 2.699378 | -0.236 | 1.265% | 37.88%
|  | 6107 | 17.937 | 17.694 | 17.03237 | 1.507711 | -0.243 | 1.355% | 35.4%
|  | 6107 | 17.711 | 17.483 | 17.03237 | 1.131044 | -0.228 | 1.287% | 34.58%
| 178957 | 6137Y | 23.754 | 23.619 | 24.62549 | -1.452476 | -0.135 | 0.5683% | 29.98%
|  | 6137Y | 24.116 | 23.993 | 24.62549 | -0.8491431 | -0.123 | 0.51% | 31.03%
|  | 6137Y | 23.934 | 23.807 | 24.62549 | -1.152476 | -0.127 | 0.5306% | 30.5%
| 178954 | 6117Y | 18.524 | 18.296 | 19.93276 | -2.347929 | -0.228 | 1.231% | 26.77%
|  | 6117Y | 18.736 | 18.497 | 19.93276 | -1.994596 | -0.239 | 1.276% | 27.6%
2025-02-19 | 178952 | 6617Y | 23.458 | 23.062 | 21.072 | 3.976667 | -0.396 | 1.688% | 46.22%
|  | 6617Y | 23.411 | 23.004 | 21.072 | 3.898333 | -0.407 | 1.738% | 46.11%
2025-02-19 | 178959 | 7108Y | 18.33 | 18.174 | 18.03962 | 0.4839632 | -0.156 | 0.8511% | 36.49%
2025-02-19 | 178937 | 7108 | 18.305 | 18.145 | 18.03962 | 0.4422965 | -0.16 | 0.8741% | 36.4%
|  | 7108 | 18.305 | 18.145 | 18.03962 | 0.4422965 | -0.16 | 0.8741% | 36.4%
|  | 7108 | 18.017 | 17.876 | 18.03962 | -0.03770346 | -0.141 | 0.7826% | 35.38%
2025-02-19 | 178939 | 7148 | 25.248 | 25.042 | 25.57813 | -0.5502156 | -0.206 | 0.8159% | 35.55%
|  | 7148 | 26.16 | 25.843 | 25.57813 | 0.9697844 | -0.317 | 1.212% | 37.79%
2025-02-19 | 178995 | 5003 | 38.71 | 38.597 | 38.4 | 0.5166667 | -0.113 | 0.2919% | 38%
|  | 5003 | 38.825 | 38.683 | 38.4 | 0.7083333 | -0.142 | 0.3657% | 38.18%
|  | 5003 | 39.337 | 39.203 | 38.4 | 1.561667 | -0.134 | 0.3406% | 38.99%
| 178997 | 5000 | 37.914 | 37.516 | 38.4 | -0.81 | -0.398 | 1.05% | 36.7%
|  | 5000 | 37.827 | 37.441 | 38.4 | -0.955 | -0.386 | 1.02% | 36.55%
2025-02-20 | 178997 | 5000 | 38.978 | 38.473 | 38.4 | 0.9633333 | -0.505 | 1.296% | 38.43%
2025-02-20 | 178999 | 1010 | 28.281 | 28.02 | 27 | 2.135 | -0.261 | 0.9229% | 57.57%
2025-02-20 | 179003 | 5621 | 23.147 | 22.985 | 22.87093 | 0.4601216 | -0.162 | 0.6999% | 31.32%
2025-02-20 | 179558 | 5601 | 18.26 | 18.159 | 17.86707 | 0.6548769 | -0.101 | 0.5531% | 31.45%
2025-02-20 | 179163 | 5648 | 20.661 | 20.497 | 19.24051 | 2.36749 | -0.164 | 0.7938% | 36.26%
|  | 5648 | 20.832 | 20.658 | 19.24051 | 2.65249 | -0.174 | 0.8353% | 36.78%
|  | 5648 | 20.195 | 20.022 | 19.24051 | 1.590824 | -0.173 | 0.8566% | 34.79%
|  | 5648 | 21.819 | 21.618 | 19.24051 | 4.29749 | -0.201 | 0.9212% | 39.64%
2025-02-20 | 179001 | 5121 | 25.04 | 24.865 | 22.87093 | 3.615122 | -0.175 | 0.6989% | 36.51%
2025-02-22 | 179147 | 6176 | 36.474 | 35.778 | 36.02867 | 0.7422108 | -0.696 | 1.908% | 34.23%
|  | 6176 | 36.671 | 35.887 | 36.02867 | 1.070544 | -0.784 | 2.138% | 34.59%
2025-02-22 | 180861 | 6157 | 30.333 | 29.695 | 30.17176 |  | -0.638 | 2.103% | 32.89%
|  | 6157 | 30.694 | 29.992 | 30.17176 | 0.8703919 | -0.702 | 2.287% | 33.68%
|  | 6157 | 31.257 | 30.711 | 30.17176 | 1.808725 | -0.546 | 1.747% | 34.87%
2025-02-22 | 180863 | 1013 | 27.949 | 27.685 | 27 | 1.581667 | -0.264 | 0.9446% | 57.06%
|  | 1013 | 28.089 | 27.761 | 27 | 1.815 | -0.328 | 1.168% | 57.28%
2025-02-23 | 178944 | 8107 | 17.31 | 17.247 | 16.12346 | 1.977571 | -0.063 | 0.364% | 34.39%
|  | 8107 | 16.981 | 16.926 | 16.12346 | 1.429238 | -0.055 | 0.3239% | 33.12%
|  | 8107 | 16.745 | 16.673 | 16.12346 | 1.035905 | -0.072 | 0.43% | 32.18%
|  | 8107 | 15.948 | 15.883 | 16.12346 | -0.2924287 | -0.065 | 0.4076% | 28.79%
2025-02-23 | 179159 | 8107 | 15.894 | 15.829 | 16.12346 | -0.3824287 | -0.065 | 0.409% | 28.55%
|  | 8107 | 16.337 | 16.274 | 16.12346 | 0.3559046 | -0.063 | 0.3856% | 30.49%
2025-02-23 | 178942 | 8127 | 19.625 | 19.561 | 19.90605 | -0.4684118 | -0.064 | 0.3261% | 29.18%
|  | 8127 | 18.671 | 18.597 | 19.90605 | -2.058412 | -0.074 | 0.3963% | 25.56%
2025-02-24 | 178942 | 8127 | 18.968 | 18.885 | 19.90605 | -1.563412 | -0.083 | 0.4376% | 26.73%
|  | 8127 | 19.926 | 19.836 | 19.90605 | 0.03325487 | -0.09 | 0.4517% | 30.25%
|  | 8127 | 19.581 | 19.484 | 19.90605 | -0.5417451 | -0.097 | 0.4954% | 29.02%
2025-02-24 | 179157 | 8127 | 19.905 | 19.83 | 19.90605 | -0.001745133 | -0.075 | 0.3768% | 30.18%
|  | 8127 | 19.193 | 19.126 | 19.90605 | -1.188412 | -0.067 | 0.3491% | 27.59%
|  | 8127 | 19.1 | 18.985 | 19.90605 | -1.343412 | -0.115 | 0.6021% | 27.23%
2025-02-24 | 178946 | 8148 | 26.492 | 26.4 | 25.22128 | 2.117859 | -0.092 | 0.3473% | 33.18%
|  | 8148 | 25.825 | 25.759 | 25.22128 | 1.006193 | -0.066 | 0.2556% | 31.46%
2025-02-24 | 180866 | 6608 | 21.961 | 21.678 | 17.9124 | 6.747667 | -0.283 | 1.289% | 50.93%
2025-02-24 | 179151 | 7108 | 17.481 | 17.37 | 18.03962 | -0.9310368 | -0.111 | 0.635% | 33.4%
|  | 7108 | 18.045 | 17.933 | 18.03962 | 0.008963204 | -0.112 | 0.6207% | 35.48%
|  | 7108 | 17.447 | 17.319 | 18.03962 | -0.9877035 | -0.128 | 0.7337% | 33.27%
|  | 7108 | 17.481 | 17.359 | 18.03962 | -0.9310368 | -0.122 | 0.6979% | 33.4%
2025-02-24 | 181044 | 5100 | 19.555 | 19.446 | 17.86707 | 2.81321 | -0.109 | 0.5574% | 35.99%
|  | 5100 | 19.79 | 19.67 | 17.86707 | 3.204877 | -0.12 | 0.6064% | 36.75%
| 179149 | 7148 | 23.265 | 23.071 | 25.57813 | -3.855216 | -0.194 | 0.8339% | 30.05%
|  | 7148 | 23.789 | 23.54 | 25.57813 | -2.981882 | -0.249 | 1.047% | 31.59%
|  | 7148 | 23.732 | 23.512 | 25.57813 | -3.076882 | -0.22 | 0.927% | 31.43%
2025-02-24 | 180872 | 7108 | 19.607 | 19.388 | 18.03962 | 2.612297 | -0.219 | 1.117% | 40.62%
2025-02-25 |  | 7108 | 18.273 | 18.136 | 18.03962 | 0.3889632 | -0.137 | 0.7497% | 36.29%
|  | 7108 | 18.227 | 18.075 | 18.03962 | 0.3122965 | -0.152 | 0.8339% | 36.13%
|  | 7108 | 19.169 | 18.995 | 18.03962 | 1.882297 | -0.174 | 0.9077% | 39.27%
2025-02-25 |  | 7630 | 20.634 | 20.5 | 20.8278 | -0.323 | -0.134 | 0.6494% | 45.29%
2025-02-25 | 179155 | 7130 | 20.026 | 19.926 | 19.4681 | 0.9298333 | -0.1 | 0.4994% | 39%
2025-02-25 | 181060 | 8147 | 25.725 | 25.61 | 25.03704 | 1.146607 | -0.115 | 0.447% | 32.23%
2025-02-25 | 180884 | 1011 | 28.892 | 28.597 | 27 | 3.153333 | -0.295 | 1.021% | 58.47%
|  | 1011 | 28.061 | 27.783 | 27 | 1.768333 | -0.278 | 0.9907% | 57.24%
2025-02-26 | 180866 | 6117 | 17.369 | 16.997 | 19.93276 | -4.272929 | -0.372 | 2.142% | 21.9%
|  | 6117 | 18.99 | 18.564 | 19.93276 | -1.571262 | -0.426 | 2.243% | 28.57%
|  | 6117 | 18.789 | 18.361 | 19.93276 | -1.906262 | -0.428 | 2.278% | 27.8%
|  | 6117 | 19.253 | 18.835 | 19.93276 | -1.132929 | -0.418 | 2.171% | 29.54%
2025-02-26 | 180870 | 6117 | 19.759 | 19.408 | 19.93276 | -0.2895955 | -0.351 | 1.776% | 31.35%
|  | 6117 | 20.813 | 20.367 | 19.93276 | 1.467071 | -0.446 | 2.143% | 34.83%
|  | 6117 | 18.727 | 18.392 | 19.93276 | -2.009596 | -0.335 | 1.789% | 27.57%
|  | 6117 | 19.618 | 19.278 | 19.93276 | -0.5245955 | -0.34 | 1.733% | 30.86%
2025-02-26 | 181385 | 5120 | 22.772 | 22.654 | 22.87093 | -0.1648784 | -0.118 | 0.5182% | 30.18%
|  | 5120 | 22.101 | 21.953 | 22.87093 | -1.283212 | -0.148 | 0.6697% | 28.07%
|  | 5120 | 23.077 | 22.969 | 22.87093 | 0.3434549 | -0.108 | 0.468% | 31.11%
2025-02-26 | 181387 | 5100 | 18.292 | 18.19 | 17.86707 | 0.7082102 | -0.102 | 0.5576% | 31.57%
|  | 5100 | 19.529 | 19.402 | 17.86707 | 2.769877 | -0.127 | 0.6503% | 35.9%
|  | 5100 | 18.183 | 18.049 | 17.86707 | 0.5265435 | -0.134 | 0.737% | 31.16%
|  | 5100 | 18.462 | 18.37 | 17.86707 | 0.9915435 | -0.092 | 0.4983% | 32.2%
2025-02-27 | 179161 | 5148 | 21.121 | 20.891 | 20.20253 | 1.530782 | -0.23 | 1.089% | 33.09%
|  | 5148 | 20.345 | 20.142 | 20.20253 | 0.2374483 | -0.203 | 0.9978% | 30.54%
|  | 5148 | 20.679 | 20.48 | 20.20253 | 0.794115 | -0.199 | 0.9623% | 31.66%
|  | 5148 | 20.265 | 20.027 | 20.20253 | 0.104115 | -0.238 | 1.174% | 30.27%
2025-02-27 | 180888 | 6176 | 35.595 | 34.935 | 36.02867 | -0.7227892 | -0.66 | 1.854% | 32.61%
|  | 6176 | 34.042 | 33.278 | 36.02867 | -3.311122 | -0.764 | 2.244% | 29.54%
|  | 6176 | 35.138 | 34.44 | 36.02867 | -1.484456 | -0.698 | 1.986% | 31.73%
2025-02-27 | 180878 | 5003 | 39.569 | 39.11 | 38.4 | 1.948333 | -0.459 | 1.16% | 39.35%
| 180890 | 6137 | 25.394 | 24.782 | 24.62549 | 1.280857 | -0.612 | 2.41% | 34.5%
|  | 6137 | 24.775 | 24.24 | 24.62549 | 0.2491902 | -0.535 | 2.159% | 32.86%
| 180882 | 1010 | 28.607 | 28.399 | 27 | 2.678333 | -0.208 | 0.7271% | 58.05%
2025-02-28 | 179143 | 6617 | 20.827 | 20.446 | 21.072 | -0.4083333 | -0.381 | 1.829% | 39.43%
|  | 6617 | 21.19 | 20.824 | 21.072 | 0.1966667 | -0.366 | 1.727% | 40.46%
| 179145 | 6107 | 17.161 | 16.865 | 17.03237 | 0.2143775 | -0.296 | 1.725% | 32.48%
|  | 6107 | 17.392 | 17.086 | 17.03237 | 0.5993775 | -0.306 | 1.759% | 33.38%
|  | 6107 | 16.318 | 16.039 | 17.03237 | -1.190622 | -0.279 | 1.71% | 29%
|  | 6107 | 16.261 | 15.913 | 17.03237 | -1.285622 | -0.348 | 2.14% | 28.75%
|  | 5000 | 38.013 | 37.668 | 38.4 | -0.645 | -0.345 | 0.9076% | 36.86%
2025-02-28 | 180880 | 5000 | 40.136 | 39.712 | 38.4 | 2.893333 | -0.424 | 1.056% | 40.2%
|  | 5000 | 39.014 | 38.464 | 38.4 | 1.023333 | -0.55 | 1.41% | 38.48%
2025-02-28 | 180886 | 5001 | 40.009 | 39.33 | 38.4 | 2.681667 | -0.679 | 1.697% | 40.01%
|  | 5001 | 37.933 | 37.52 | 38.4 | -0.7783333 | -0.413 | 1.089% | 36.73%
|  | 5001 | 37.511 | 37.232 | 38.4 | -1.481667 | -0.279 | 0.7438% | 36.02%
2025-02-28 | 182568 | 6608 | 19.203 | 18.93 | 17.9124 | 2.151 | -0.273 | 1.422% | 43.89%
2025-02-28 | 182570 | 515 | 17.817 | 17.681 | 16.638 | 1.965 | -0.136 | 0.7633% | 53.76%
2025-03-01 | 180897 | 8107 | 15.952 | 15.886 | 16.12346 | -0.285762 | -0.066 | 0.4137% | 28.81%
|  | 8107 | 16.326 | 16.265 | 16.12346 | 0.3375713 | -0.061 | 0.3736% | 30.44%
|  | 8107 | 16.719 | 16.657 | 16.12346 | 0.9925713 | -0.062 | 0.3708% | 32.07%
| 182573 | 8107 | 17.327 | 17.264 | 16.12346 | 2.005905 | -0.063 | 0.3636% | 34.46%
|  | 8107 | 15.898 | 15.831 | 16.12346 | -0.375762 | -0.067 | 0.4214% | 28.57%
|  | 8107 | 16.844 | 16.772 | 16.12346 | 1.200905 | -0.072 | 0.4275% | 32.58%
2025-03-01 | 1ST | 8148 | 24.882 | 24.808 | 25.22128 | -0.5654741 | -0.074 | 0.2974% | 28.86%
|  | 8148 | 24.96 | 24.865 | 25.22128 | -0.4354741 | -0.095 | 0.3806% | 29.08%
2025-03-01 | 2ND | 8148 | 24.136 | 24.04 | 25.22128 | -1.808807 | -0.096 | 0.3977% | 26.66%
|  | 8148 | 25.099 | 25.016 | 25.22128 | -0.2038074 | -0.083 | 0.3307% | 29.47%
|  | 8148 | 24.756 | 24.672 | 25.22128 | -0.7754741 | -0.084 | 0.3393% | 28.5%
2025-03-01 | 182876 | 8147 | 25.222 | 25.12 | 25.03704 | 0.308274 | -0.102 | 0.4044% | 30.88%
2025-03-01 | 180905 | 5621 | 24.118 | 23.947 | 22.87093 | 2.078455 | -0.171 | 0.709% | 34.08%
2025-03-01 |  | 5601 | 19.608 | 19.484 | 17.86707 | 2.901544 | -0.124 | 0.6324% | 36.16%
2025-03-02 | 180899 | 8127 | 19.295 | 19.216 | 19.90605 | -1.018412 | -0.079 | 0.4094% | 27.97%
|  | 8127 | 18.997 | 18.903 | 19.90605 | -1.515078 | -0.094 | 0.4948% | 26.84%
|  | 8127 | 19.516 | 19.443 | 19.90605 | -0.6500785 | -0.073 | 0.3741% | 28.79%
|  | 8127 | 19.856 | 19.762 | 19.90605 | -0.0834118 | -0.094 | 0.4734% | 30%
| 182882 | 8127 | 20.11 | 20.024 | 19.90605 | 0.3399215 | -0.086 | 0.4276% | 30.89%
|  | 8127 | 19.761 | 19.678 | 19.90605 | -0.2417451 | -0.083 | 0.42% | 29.67%
|  | 8127 | 18.852 | 18.761 | 19.90605 | -1.756745 | -0.091 | 0.4827% | 26.28%
2025-03-02 | 182886 | 6117 | 21.513 | 21 | 19.93276 | 2.633738 | -0.513 | 2.385% | 36.95%
|  | 6117 | 20.128 | 19.677 | 19.93276 | 0.3254045 | -0.451 | 2.241% | 32.61%
|  | 6117 | 20.966 | 20.488 | 19.93276 | 1.722071 | -0.478 | 2.28% | 35.3%
|  | 6117 | 21.014 | 20.5 | 19.93276 | 1.802071 | -0.514 | 2.446% | 35.45%
|  | 6117 | 20.679 | 20.24 | 19.93276 | 1.243738 | -0.439 | 2.123% | 34.4%
2025-03-02 | 182884 | 6607 | 20.493 | 20.095 | 17.9124 | 4.301 | -0.398 | 1.942% | 47.42%
2025-03-02 | 180893 | 6107 | 16.831 | 16.477 | 17.03237 | -0.3356225 | -0.354 | 2.103% | 31.16%
|  | 6107 | 16.317 | 15.943 | 17.03237 | -1.192289 | -0.374 | 2.292% | 28.99%
|  | 6107 | 16.577 | 16.16 | 17.03237 | -0.7589558 | -0.417 | 2.516% | 30.11%
|  | 6107 | 17.918 | 17.567 | 17.03237 | 1.476044 | -0.351 | 1.959% | 35.34%
2025-03-02 | 182888 | 7108 | 17.497 | 17.318 | 18.03962 | -0.9043701 | -0.179 | 1.023% | 33.46%
|  | 7108 | 18.359 | 18.19 | 18.03962 | 0.5322965 | -0.169 | 0.9205% | 36.59%
|  | 7108 | 17.999 | 17.746 | 18.03962 | -0.06770346 | -0.253 | 1.406% | 35.32%
|  | 7108 | 18.524 | 18.362 | 18.03962 | 0.8072965 | -0.162 | 0.8745% | 37.15%
2025-03-03 | 182992 | 7630 | 21.877 | 21.687 | 20.8278 | 1.748667 | -0.19 | 0.8685% | 48.4%
2025-03-03 | 182904 | 6157 | 30.098 | 29.502 | 30.17176 | -0.1229414 | -0.596 | 1.98% | 32.37%
|  | 6157 | 30.675 | 30.114 | 30.17176 | 0.8387252 | -0.561 | 1.829% | 33.64%
|  | 6157 | 30.632 | 29.879 | 30.17176 | 0.7670586 | -0.753 | 2.458% | 33.54%
|  | 6157 | 30.93 | 30.21 | 30.17176 | 1.263725 | -0.72 | 2.328% | 34.19%
|  | 6157 | 31.186 | 30.409 | 30.17176 | 1.690392 | -0.777 | 2.492% | 34.73%
2025-03-03 | 182910 | 1010 | 29.007 | 28.649 | 27 | 3.345 | -0.358 | 1.234% | 58.63%
2025-03-03 | 183165 | 505 | 19.052 | 18.836 | 16.638 | 4.023333 | -0.216 | 1.134% | 56.76%
2025-03-04 | 182896 | 5000 | 38.362 | 37.792 | 38.4 | -0.06333333 | -0.57 | 1.486% | 37.44%
2025-03-04 |  | 5000 | 38.904 | 38.3111 | 38.4 | 0.84 | -0.5929 | 1.524% | 38.31%
2025-03-04 |  | 5000 | 40.539 | 39.557 | 38.4 | 3.565 | -0.982 | 2.422% | 40.8%
2025-03-04 | 183167 | 8128 | 20.595 | 20.544 | 20.09205 | 0.8382582 | -0.051 | 0.2476% | 31.22%
2025-03-04 |  | 8128 | 20.638 | 20.58 | 20.09205 | 0.9099248 | -0.058 | 0.281% | 31.36%
2025-03-04 |  | 8128 | 20.211 | 20.108 | 20.09205 | 0.1982582 | -0.103 | 0.5096% | 29.91%
2025-03-04 | 183169 | 8128 | 20.138 | 20.081 | 20.09205 | 0.07659149 | -0.057 | 0.283% | 29.66%
2025-03-04 |  | 8128 | 21.218 | 21.151 | 20.09205 | 1.876591 | -0.067 | 0.3158% | 33.24%
2025-03-04 | 182069 | 8108 | 18.897 | 18.843 | 18.36353 | 0.8891215 | -0.054 | 0.2858% | 31.27%
2025-03-04 | 182069 | 8108 | 19.312 | 19.254 | 18.36353 | 1.580788 | -0.058 | 0.3003% | 32.75%
|  | 8108 | 18.738 | 18.662 | 18.36353 | 0.6241215 | -0.076 | 0.4056% | 30.69%
|  | 8108 | 18.617 | 18.559 | 18.36353 | 0.4224548 | -0.058 | 0.3115% | 30.24%
| 182065 | 6618 | 22.342 | 21.912 | 21.438 | 1.506667 | -0.43 | 1.925% | 42.29%
|  | 6618 | 22.675 | 22.267 | 21.438 | 2.061667 | -0.408 | 1.799% | 43.14%
|  | 6618 | 22.816 | 22.396 | 21.438 | 2.296667 | -0.42 | 1.841% | 43.49%
| 182898 | 6617 | 21.293 | 20.927 | 21.072 | 0.3683333 | -0.366 | 1.719% | 40.75%
|  | 6617 | 20.631 | 20.249 | 21.072 | -0.735 | -0.382 | 1.852% | 38.85%
2025-03-05 |  | 6617 | 21.956 | 20.837 | 21.072 | 1.473333 | -1.119 | 5.097% | 42.54%
|  | 6617 | 22.955 | 22.487 | 21.072 | 3.138333 | -0.468 | 2.039% | 45.04%
2025-03-05 | 182906 | 7108 | 17.394 | 17.256 | 18.03962 | -1.076037 | -0.138 | 0.7934% | 33.07%
|  | 7108 | 18.225 | 18.09 | 18.03962 | 0.3089632 | -0.135 | 0.7407% | 36.12%
|  | 7108 | 19.47 | 19.318 | 18.03962 | 2.383963 | -0.152 | 0.7807% | 40.2%
2025-03-05 | 182900 | 6107 | 16.939 | 16.576 | 17.03237 | -0.1556225 | -0.363 | 2.143% | 31.6%
|  | 6107 | 16.489 | 16.067 | 17.03237 | -0.9056225 | -0.422 | 2.559% | 29.73%
|  | 6107 | 16.826 | 16.465 | 17.03237 | -0.3439558 | -0.361 | 2.145% | 31.14%
| 182920 | 6117 | 20.972 | 20.539 | 19.93276 | 1.732071 | -0.433 | 2.065% | 35.32%
|  | 6117 | 21.215 | 20.698 | 19.93276 | 2.137071 | -0.517 | 2.437% | 36.06%
|  | 6117 | 20.03 | 19.583 | 19.93276 | 0.1620711 | -0.447 | 2.232% | 32.28%
|  | 6117 | 21.418 | 19.923 | 19.93276 | 2.475404 | -1.495 | 6.98% | 36.67%
|  | 6607 | 21.592 | 21.103 | 17.9124 | 6.132667 | -0.489 | 2.265% | 50.1%
2025-03-06 | 183890 | 5003 | 39.177 | 38.634 | 38.4 | 1.295 | -0.543 | 1.386% | 38.74%
|  | 5003 | 39.763 | 39.288 | 38.4 | 2.271667 | -0.475 | 1.195% | 39.64%
2025-03-06 | 182902 | 6176 | 37.233 | 36.714 | 36.02867 | 2.007211 | -0.519 | 1.394% | 35.57%
|  | 6176 | 37.247 | 36.706 | 36.02867 | 2.030544 | -0.541 | 1.452% | 35.6%
2025-03-06 | 182922 | 6137 | 33.923 | 33.398 | 24.62549 | 15.49586 | -0.525 | 1.548% | 50.97%
|  | 6137 | 24.437 | 24.016 | 24.62549 | -0.3141431 | -0.421 | 1.723% | 31.93%
|  | 6137 | 24.067 | 23.666 | 24.62549 | -0.9308098 | -0.401 | 1.666% | 30.89%
|  | 6137 | 25.131 | 24.699 | 24.62549 | 0.8425236 | -0.432 | 1.719% | 33.81%
2025-03-06 | 182912 | 5169 | 25.366 | 25.284 | 24.53458 | 1.385694 | -0.082 | 0.3233% | 34.04%
|  | 5169 | 25.246 | 25.166 | 24.53458 | 1.185694 | -0.08 | 0.3169% | 33.73%
|  | 5169 | 25.242 | 25.17 | 24.53458 | 1.179027 | -0.072 | 0.2852% | 33.71%
2025-03-06 | 182918 | 1011 | 28.707 | 28.494 | 27 | 2.845 | -0.213 | 0.742% | 58.2%
|  | 1011 | 28.601 | 28.366 | 27 | 2.668333 | -0.235 | 0.8216% | 58.04%
2025-03-07 | 182918 | 1011 | 28.516 | 28.248 | 27 | 2.526667 | -0.268 | 0.9398% | 57.92%
| 180903 | 5648 | 20.675 | 20.512 | 19.24051 | 2.390824 | -0.163 | 0.7884% | 36.3%
|  | 5648 | 20.823 | 20.651 | 19.24051 | 2.63749 | -0.172 | 0.826% | 36.76%
|  | 5648 | 20.298 | 20.124 | 19.24051 | 1.76249 | -0.174 | 0.8572% | 35.12%
| 180901 | 5148 | 21.223 | 20.989 | 20.20253 | 1.700782 | -0.234 | 1.103% | 33.41%
|  | 5148 | 20.549 | 20.338 | 20.20253 | 0.5774483 | -0.211 | 1.027% | 31.23%
|  | 5148 | 21.36 | 21.195 | 20.20253 | 1.929115 | -0.165 | 0.7725% | 33.84%
| 184010 | 5120 | 23.803 | 23.716 | 22.87093 | 1.553455 | -0.087 | 0.3655% | 33.21%
|  | 5120 | 23.069 | 22.986 | 22.87093 | 0.3301216 | -0.083 | 0.3598% | 31.08%
|  | 5120 | 22.392 | 22.311 | 22.87093 | -0.7982118 | -0.081 | 0.3617% | 29%
| 182914 | 5120 | 22.811 | 22.731 | 22.87093 | -0.09987845 | -0.08 | 0.3507% | 30.3%
|  | 5120 | 21.079 | 21.013 | 22.87093 | -2.986545 | -0.066 | 0.3131% | 24.58%
|  | 5120 | 23.447 | 23.361 | 22.87093 | 0.9601216 | -0.086 | 0.3668% | 32.19%
|  | 5120 | 23.56 | 23.471 | 22.87093 | 1.148455 | -0.089 | 0.3778% | 32.52%
2025-03-08 | 184012 | 5100 | 19.594 | 19.462 | 17.86707 | 2.87821 | -0.132 | 0.6737% | 36.12%
|  | 5100 | 20.172 | 20.046 | 17.86707 | 3.841544 | -0.126 | 0.6246% | 37.95%
|  | 5100 | 19.892 | 19.764 | 17.86707 | 3.374877 | -0.128 | 0.6435% | 37.07%
| 182916 | 5623 | 21.923 | 21.851 | 22.87093 | -1.579878 | -0.072 | 0.3284% | 27.48%
| 184024 | 6117 | 20.432 | 19.978 | 19.93276 | 0.8320711 | -0.454 | 2.222% | 33.61%
|  | 6117 | 20.968 | 20.493 | 19.93276 | 1.725404 | -0.475 | 2.265% | 35.31%
|  | 6117 | 20.997 | 20.504 | 19.93276 | 1.773738 | -0.493 | 2.348% | 35.4%
2025-03-08 | 184024 | 6117 | 18.024 | 17.647 | 19.93276 | -3.181262 | -0.377 | 2.092% | 24.74%
| 184028 | 6107 | 16.793 | 16.472 | 17.03237 | -0.3989558 | -0.321 | 1.912% | 31%
|  | 6107 | 16.746 | 16.435 | 17.03237 | -0.4772892 | -0.311 | 1.857% | 30.81%
|  | 6107 | 16.514 | 16.23 | 17.03237 | -0.8639558 | -0.284 | 1.72% | 29.84%
|  | 6107 | 15.925 | 15.602 | 17.03237 | -1.845622 | -0.323 | 2.028% | 27.24%
| 184040 | 7108 | 17.437 | 17.279 | 18.03962 | -1.00437 | -0.158 | 0.9061% | 33.23%
|  | 7108 | 17.842 | 17.68 | 18.03962 | -0.3293701 | -0.162 | 0.908% | 34.75%
2025-03-09 | 184040 | 7108 | 18.253 | 18.114 | 18.03962 | 0.3556299 | -0.139 | 0.7615% | 36.22%
|  | 7108 | 18.978 | 18.836 | 18.03962 | 1.563963 | -0.142 | 0.7482% | 38.65%
| 184042 | 7108 | 19.206 | 19.074 | 18.03962 | 1.943963 | -0.132 | 0.6873% | 39.38%
|  | 7108 | 18.781 | 18.642 | 18.03962 | 1.23563 | -0.139 | 0.7401% | 38.01%
|  | 7108 | 17.921 | 17.786 | 18.03962 | -0.1977035 | -0.135 | 0.7533% | 35.04%
| 184647 | 1013 | 27.289 | 27.084 | 27 | 0.4816667 | -0.205 | 0.7512% | 56.03%
|  | 1013 | 27.637 | 27.473 | 27 | 1.061667 | -0.164 | 0.5934% | 56.58%
2025-03-09 | 182908 | 5003 | 38.336 | 37.85 | 38.4 | -0.1066667 | -0.486 | 1.268% | 37.4%
|  | 5003 | 38.961 | 38.422 | 38.4 | 0.935 | -0.539 | 1.383% | 38.4%
| 184016 | 5000 | 36.4 | 36.06 | 38.4 | -3.333333 | -0.34 | 0.9341% | 34.07%
|  | 5000 | 39.381 | 38.854 | 38.4 | 1.635 | -0.527 | 1.338% | 39.06%
| 184014 | 5001 | 38.574 | 38.048 | 38.4 | 0.29 | -0.526 | 1.364% | 37.78%
|  | 5001 | 38.562 | 37.941 | 38.4 | 0.27 | -0.621 | 1.61% | 37.76%
| 184048 | 8108 | 18.673 | 18.55 | 18.36353 | 0.5157882 | -0.123 | 0.6587% | 30.45%
2025-03-10 |  | 8108 | 18.445 | 18.362 | 18.36353 | 0.1357882 | -0.083 | 0.45% | 29.59%
|  | 8108 | 19.913 | 19.81 | 18.36353 | 2.582455 | -0.103 | 0.5173% | 34.78%
|  | 8108 | 19.208 | 19.144 | 18.36353 | 1.407455 | -0.064 | 0.3332% | 32.39%
2025-03-10 | 184044 | 8128 | 21.539 | 21.426 | 20.09205 | 2.411591 | -0.113 | 0.5246% | 34.23%
|  | 8128 | 15.054 | 15.002 | 20.09205 | -8.396742 | -0.052 | 0.3454% | 5.9%
|  | 8128 | 19.73 | 19.355 | 20.09205 | -0.6034085 | -0.375 | 1.901% | 28.2%
|  | 8128 | 20.038 | 19.968 | 20.09205 | -0.09007518 | -0.07 | 0.3493% | 29.31%
2025-03-10 | 184046 | 8128 | 20.812 | 20.728 | 20.09205 | 1.199925 | -0.084 | 0.4036% | 31.93%
|  | 8128 | 20.316 | 20.236 | 20.09205 | 0.3732582 | -0.08 | 0.3938% | 30.27%
|  | 8128 | 19.475 | 18.123 | 20.09205 | -1.028409 | -1.352 | 6.942% | 27.26%
2025-03-10 | 184054 | 8107 | 15.133 | 15.07 | 16.12346 | -1.650762 | -0.063 | 0.4163% | 24.95%
|  | 8107 | 16.272 | 16.217 | 16.12346 | 0.2475713 | -0.055 | 0.338% | 30.21%
|  | 8107 | 16.806 | 16.727 | 16.12346 | 1.137571 | -0.079 | 0.4701% | 32.43%
|  | 8107 | 16.757 | 16.697 | 16.12346 | 1.055905 | -0.06 | 0.3581% | 32.23%
2025-03-11 | 184020 | 6618 | 20.704 | 20.611 | 21.438 | -1.223333 | -0.093 | 0.4492% | 37.73%
2025-03-11 |  | 6618 | 20.816 | 20.728 | 21.438 | -1.036667 | -0.088 | 0.4228% | 38.06%
| 184018 | 6617 | 21.962 | 20.834 | 21.072 | 1.483333 | -1.128 | 5.136% | 42.56%
|  | 6617 | 22.957 | 22.485 | 21.072 | 3.141667 | -0.472 | 2.056% | 45.05%
|  | 6617 | 20.638 | 20.274 | 21.072 | -0.7233333 | -0.364 | 1.764% | 38.87%
| 184873 | 6176 | 37.254 | 36.716 | 36.02867 | 2.042211 | -0.538 | 1.444% | 35.61%
| 184036 | 6157 | 30.672 | 30.123 | 30.17176 | 0.8337252 | -0.549 | 1.79% | 33.63%
2025-03-12 | 184036 | 6157 | 30.506 | 29.842 | 30.17176 | 0.5570586 | -0.664 | 2.177% | 33.27%
2025-03-12 | 184022 | 6137 | 24.297 | 23.785 | 24.62549 | -0.5474764 | -0.512 | 2.107% | 31.54%
|  | 6137 | 24.926 | 24.391 | 24.62549 | 0.5008569 | -0.535 | 2.146% | 33.27%
|  | 6137 | 24.902 | 24.396 | 24.62549 | 0.4608569 | -0.506 | 2.032% | 33.2%
|  | 6137 | 24.977 | 24.508 | 24.62549 | 0.5858569 | -0.469 | 1.878% | 33.4%
|  | 6137 | 24.657 | 24.172 | 24.62549 | 0.05252356 | -0.485 | 1.967% | 32.54%
2025-03-12 | 184026 | 6117 | 19.606 | 16.185 | 19.93276 | -0.5445955 | -3.421 | 17.45% | 30.81%
|  | 6117 | 19.253 | 18.906 | 19.93276 | -1.132929 | -0.347 | 1.802% | 29.54%
|  | 6117 | 19.432 | 19.004 | 19.93276 | -0.8345955 | -0.428 | 2.203% | 30.19%
|  | 6117 | 18.743 | 18.33 | 19.93276 | -1.982929 | -0.413 | 2.203% | 27.63%
|  | 6107 | 16.133 | 15.805 | 17.03237 | -1.498956 | -0.328 | 2.033% | 28.18%
2025-03-12 | 184032 | 6107 | 16.426 | 16.128 | 17.03237 | -1.010622 | -0.298 | 1.814% | 29.46%
|  | 6107 | 16.538 | 16.188 | 17.03237 | -0.8239558 | -0.35 | 2.116% | 29.94%
|  | 6107 | 16.072 | 15.759 | 17.03237 | -1.600622 | -0.313 | 1.947% | 27.91%
|  | 6107 | 16.025 | 15.691 | 17.03237 | -1.678956 | -0.334 | 2.084% | 27.7%
|  | 6107 | 16.425 | 16.073 | 17.03237 | -1.012289 | -0.352 | 2.143% | 29.46%
|  | 6107 | 16.456 | 16.117 | 17.03237 | -0.9606225 | -0.339 | 2.06% | 29.59%
2025-03-13 | 184032 | 6107 | 16.866 | 16.639 | 17.03237 | -0.2772892 | -0.227 | 1.346% | 31.3%
| 184038 | 6617 | 21.572 | 21.119 | 21.072 | 0.8333333 | -0.453 | 2.1% | 41.52%
|  | 6617 | 20.763 | 20.415 | 21.072 | -0.515 | -0.348 | 1.676% | 39.24%
|  | 6617 | 21.731 | 21.336 | 21.072 | 1.098333 | -0.395 | 1.818% | 41.95%
| 184050 | 8127 | 20.042 | 19.984 | 19.90605 | 0.2265882 | -0.058 | 0.2894% | 30.65%
|  | 8127 | 19.952 | 19.917 | 19.90605 | 0.0765882 | -0.035 | 0.1754% | 30.34%
|  | 8127 | 19.713 | 19.648 | 19.90605 | -0.3217451 | -0.065 | 0.3297% | 29.5%
|  | 8127 | 19.555 | 19.46 | 19.90605 | -0.5850785 | -0.095 | 0.4858% | 28.93%
|  | 8127 | 19.729 | 19.593 | 19.90605 | -0.2950785 | -0.136 | 0.6893% | 29.55%
|  | 5169 | 24.121 | 23.963 | 24.53458 | -0.6893061 | -0.158 | 0.655% | 30.63%
|  | 5169 | 24.962 | 24.801 | 24.53458 | 0.7123605 | -0.161 | 0.645% | 32.97%
2025-03-14 | 185995 | 5169 | 25.346 | 25.262 | 24.53458 | 1.352361 | -0.084 | 0.3314% | 33.99%
| 185997 | 5120 | 22.807 | 22.734 | 22.87093 | -0.1065451 | -0.073 | 0.3201% | 30.29%
|  | 5120 | 21.285 | 21.216 | 22.87093 | -2.643212 | -0.069 | 0.3242% | 25.31%
|  | 5120 | 23.467 | 23.375 | 22.87093 | 0.9934549 | -0.092 | 0.392% | 32.25%
|  | 5120 | 23.904 | 23.813 | 22.87093 | 1.721788 | -0.091 | 0.3807% | 33.49%
2025-03-14 | 186065 | 6656 | 16.241 | 15.72 | FALSE | 27.06833 | -0.521 | 3.208% | FALSE
|  | 5648 | 20.613 | 20.359 | 19.24051 | 2.28749 | -0.254 | 1.232% | 36.11%
|  | 5648 | 20.295 | 20.051 | 19.24051 | 1.75749 | -0.244 | 1.202% | 35.11%
|  | 5648 | 20.47 | 20.17 | 19.24051 | 2.049157 | -0.3 | 1.466% | 35.66%
2025-03-15 | 186027 | 5648 | 20.592 | 20.319 | 19.24051 | 2.25249 | -0.273 | 1.326% | 36.05%
|  | 5648 | 20.618 | 20.342 | 19.24051 | 2.295824 | -0.276 | 1.339% | 36.13%
|  | 5648 | 21.256 | 20.997 | 19.24051 | 3.359157 | -0.259 | 1.218% | 38.04%
| 186029 | 5148 | 20.461 | 20.227 | 20.20253 | 0.4307816 | -0.234 | 1.144% | 30.93%
|  | 5148 | 21.916 | 21.702 | 20.20253 | 2.855782 | -0.214 | 0.9765% | 35.52%
|  | 5148 | 20.847 | 20.611 | 20.20253 | 1.074115 | -0.236 | 1.132% | 32.21%
|  | 5148 | 20.796 | 20.554 | 20.20253 | 0.989115 | -0.242 | 1.164% | 32.05%
2025-03-15 | 185999 | 5003 | 37.876 | 37.484 | 38.4 | -0.8733333 | -0.392 | 1.035% | 36.64%
|  | 5003 | 38.795 | 38.352 | 38.4 | 0.6583333 | -0.443 | 1.142% | 38.14%
|  | 5003 | 38.54 | 38.083 | 38.4 | 0.2333333 | -0.457 | 1.186% | 37.73%
|  | 5003 | 41.625 | 41.004 | 38.4 | 5.375 | -0.621 | 1.492% | 42.34%
2025-03-15 | 186163 | 6608 | 19.329 | 18.902 | 17.9124 | 2.361 | -0.427 | 2.209% | 44.25%
|  | 6608 | 19.006 | 18.584 | 17.9124 | 1.822667 | -0.422 | 2.22% | 43.31%
2025-03-15 | 186031 | 8128 | 19.301 | 19.238 | 20.09205 | -1.318409 | -0.063 | 0.3264% | 26.61%
|  | 8128 | 19.384 | 19.321 | 20.09205 | -1.180075 | -0.063 | 0.325% | 26.92%
|  | 8128 | 19.679 | 19.61 | 20.09205 | -0.6884085 | -0.069 | 0.3506% | 28.02%
| 186033 | 8108 | 18.866 | 18.798 | 18.36353 | 0.8374548 | -0.068 | 0.3604% | 31.16%
|  | 8108 | 20.095 | 20.01 | 18.36353 | 2.885788 | -0.085 | 0.423% | 35.37%
|  | 8108 | 19.012 | 18.939 | 18.36353 | 1.080788 | -0.073 | 0.384% | 31.69%
|  | 8108 | 18.888 | 18.825 | 18.36353 | 0.8741215 | -0.063 | 0.3335% | 31.24%
| 186463 | 8107 | 16.818 | 16.761 | 16.12346 | 1.157571 | -0.057 | 0.3389% | 32.47%
| 186463 | 8127 | 15.457 | 15.396 | 19.90605 | -7.415078 | -0.061 | 0.3946% | 10.08%
2025-03-16 | 186463 | 8107 | 16.06 | 16.015 | 16.12346 | -0.105762 | -0.045 | 0.2802% | 29.29%
|  | 8107 | 16.283 | 16.143 | 16.12346 | 0.2659046 | -0.14 | 0.8598% | 30.25%
|  | 8107 | 16.496 | 16.452 | 16.12346 | 0.6209046 | -0.044 | 0.2667% | 31.16%
2025-03-16 | 186465 | 8107 | 14.403 | 14.368 | 16.12346 | -2.867429 | -0.035 | 0.243% | 21.15%
|  | 8107 | 14.936 | 14.902 | 16.12346 | -1.979095 | -0.034 | 0.2276% | 23.97%
|  | 8107 | 15.871 | 15.831 | 16.12346 | -0.420762 | -0.04 | 0.252% | 28.44%
2025-03-16 | 186035 | 8108 | 17.828 | 17.778 | 18.36353 | -0.8925452 | -0.05 | 0.2805% | 27.15%
|  | 8108 | 18.345 | 18.297 | 18.36353 | -0.0308785 | -0.048 | 0.2617% | 29.21%
|  | 8108 | 16.884 | 16.824 | 18.36353 | -2.465879 | -0.06 | 0.3554% | 23.08%
|  | 8108 | 17.357 | 17.288 | 18.36353 | -1.677545 | -0.069 | 0.3975% | 25.18%
2025-03-17 | 186039 | 6617 | 21.475 | 20.994 | 21.072 | 0.6716667 | -0.481 | 2.24% | 41.25%
|  | 6617 | 21.282 | 20.779 | 21.072 | 0.35 | -0.503 | 2.363% | 40.72%
2025-03-17 | 186039 | 6617 | 21.408 | 20.86 | 21.072 | 0.56 | -0.548 | 2.56% | 41.07%
2025-03-17 | 186037 | 6618 | 20.968 | 20.405 | 21.438 | -0.7833333 | -0.563 | 2.685% | 38.51%
|  | 6618 | 22.157 | 21.484 | 21.438 | 1.198333 | -0.673 | 3.037% | 41.81%
|  | 6618 | 23.654 | 22.96 | 21.438 | 3.693333 | -0.694 | 2.934% | 45.49%
2025-03-17 | 186467 | 7108 | 17.548 | 17.365 | 18.03962 | -0.8193701 | -0.183 | 1.043% | 33.65%
|  | 7108 | 17.292 | 17.09 | 18.03962 | -1.246037 | -0.202 | 1.168% | 32.67%
|  | 7108 | 17.175 | 16.972 | 18.03962 | -1.441037 | -0.203 | 1.182% | 32.21%
2025-03-18 | 186480 | 7108 | 18.009 | 17.809 | 18.03962 | -0.0510368 | -0.2 | 1.111% | 35.35%
|  | 7108 | 17.329 | 17.145 | 18.03962 | -1.18437 | -0.184 | 1.062% | 32.82%
2025-03-18 | 186623 | 7148 Y | 23.581 | 23.38 | FALSE | 39.30167 | -0.201 | 0.8524% | FALSE
|  | 6107 | 17.428 | 17.149 | 17.03237 | 0.6593775 | -0.279 | 1.601% | 33.52%
2025-03-18 | 186497 | 6107 | 17.915 | 17.664 | 17.03237 | 1.471044 | -0.251 | 1.401% | 35.33%
| 186501 | 6117 | 18.125 | 17.748 | 19.93276 | -3.012929 | -0.377 | 2.08% | 25.16%
|  | 6117 | 20.449 | 20.123 | 19.93276 | 0.8604045 | -0.326 | 1.594% | 33.67%
|  | 6117 | 20.591 | 20.247 | 19.93276 | 1.097071 | -0.344 | 1.671% | 34.12%
|  | 6117 | 19.764 | 19.421 | 19.93276 | -0.2812622 | -0.343 | 1.735% | 31.37%
2025-03-18 | 186495 | 6107 | 17.523 | 17.247 | 17.03237 | 0.8177108 | -0.276 | 1.575% | 33.88%
|  | 6107 | 18.104 | 17.845 | 17.03237 | 1.786044 | -0.259 | 1.431% | 36%
|  | 6107 | 16.734 | 16.323 | 17.03237 | -0.4972892 | -0.411 | 2.456% | 30.76%
|  | 6107 | 17.034 | 16.619 | 17.03237 | 0.002710839 | -0.415 | 2.436% | 31.98%
2025-03-19 | 186469 | 535 | 18.229 | 18.121 | 16.638 | 2.651667 | -0.108 | 0.5925% | 54.81%
2025-03-19 | 186488 | 5623 | 22.697 | 22.618 | 22.87093 | -0.2898784 | -0.079 | 0.3481% | 29.95%
2025-03-19 | 187016 | 5120 | 22.977 | 22.896 | 22.87093 | 0.1767882 | -0.081 | 0.3525% | 30.81%
2025-03-20 |  | 5120 | 23.498 | 23.414 | 22.87093 | 1.045122 | -0.084 | 0.3575% | 32.34%
|  | 5120 | 22.555 | 22.482 | 22.87093 | -0.5265451 | -0.073 | 0.3237% | 29.51%
2025-03-20 | 187018 | 5120 | 22.607 | 22.54 | 22.87093 | -0.4398784 | -0.067 | 0.2964% | 29.68%
|  | 5120 | 23.347 | 23.28 | 22.87093 | 0.7934549 | -0.067 | 0.287% | 31.9%
|  | 5120 | 22.684 | 22.65 | 22.87093 | -0.3115451 | -0.034 | 0.1499% | 29.91%
2025-03-20 |  | 515 | 17.354 | 17.031 | 16.638 | 1.193333 | -0.323 | 1.861% | 52.53%
|  | 515 | 17.106 | 17.082 | 16.638 | 0.78 | -0.024 | 0.1403% | 51.84%
2025-03-20 |  | 1011 | 28.676 | 28.501 | 27 | 2.793333 | -0.175 | 0.6103% | 58.15%
|  | 6157 | 30.137 | 29.74 | 30.17176 | -0.05794144 | -0.397 | 1.317% | 32.45%
2025-03-21 | 186507 | 6157 | 30.592 | 30.206 | 30.17176 | 0.7003919 | -0.386 | 1.262% | 33.46%
| 186505 | 6137 | 24.318 | 25.765 | 24.62549 | -0.5124764 | 1.447 | -5.95% | 31.6%
|  | 6137 | 24.056 | 23.511 | 24.62549 | -0.9491431 | -0.545 | 2.266% | 30.86%
|  | 6617 | 21.192 | 20.827 | 21.072 | 0.2 | -0.365 | 1.722% | 40.47%
|  | 6617 | 21.443 | 20.96 | 21.072 | 0.6183333 | -0.483 | 2.252% | 41.17%
|  | 6617 | 21.908 | 21.435 | 21.072 | 1.393333 | -0.473 | 2.159% | 42.42% | [13 empty] | 0
2025-03-21 | 188174 | 8608 | 22.308 | 22.182 | 22.02 | 0.48 | -0.126 | 0.5648% | 55.59% | [13 empty] | `
|  | 8608 | 22.118 | 21.968 | 22.02 | 0.1633333 | -0.15 | 0.6782% | 55.21%
2025-03-21 | 187817 | 8127 | 19.943 | 19.893 | 19.90605 | 0.0615882 | -0.05 | 0.2507% | 30.31%
|  | 8127 | 20.045 | 19.986 | 19.90605 | 0.2315882 | -0.059 | 0.2943% | 30.66%
|  | 8127 | 20.509 | 20.456 | 19.90605 | 1.004922 | -0.053 | 0.2584% | 32.23%
2025-03-21 | 186513 | 8128 | 20.223 | 20.118 | 20.09205 | 0.2182582 | -0.105 | 0.5192% | 29.95%
|  | 8128 | 21.234 | 21.153 | 20.09205 | 1.903258 | -0.081 | 0.3815% | 33.29%
|  | 8128 | 20.143 | 20.032 | 20.09205 | 0.08492482 | -0.111 | 0.5511% | 29.67%
|  | 8128 | 20.647 | 20.568 | 20.09205 | 0.9249248 | -0.079 | 0.3826% | 31.39%
2025-03-22 | 188701 | 8108 | 19.318 | 19.245 | 18.36353 | 1.590788 | -0.073 | 0.3779% | 32.77%
|  | 8108 | 19.717 | 19.614 | 18.36353 | 2.255788 | -0.103 | 0.5224% | 34.13%
|  | 8108 | 18.421 | 18.359 | 18.36353 | 0.09578816 | -0.062 | 0.3366% | 29.5%
2025-03-22 | 188170 | 5623 | 23.362 | 23.222 | 22.87093 | 0.8184549 | -0.14 | 0.5993% | 31.95%
|  | 5623 | 24.054 | 23.9 | 22.87093 | 1.971788 | -0.154 | 0.6402% | 33.91%
|  | 5623 | 24.049 | 23.924 | 22.87093 | 1.963455 | -0.125 | 0.5198% | 33.89%
| 187020 | 5120 | 22.994 | 22.865 | 22.87093 | 0.2051216 | -0.129 | 0.561% | 30.86%
|  | 5120 | 22.8 | 22.675 | 22.87093 | -0.1182118 | -0.125 | 0.5482% | 30.27%
|  | 5120 | 22.059 | 21.945 | 22.87093 | -1.353212 | -0.114 | 0.5168% | 27.93%
| 188172 | 5169 | 26.235 | 26.099 | 24.53458 | 2.834027 | -0.136 | 0.5184% | 36.22%
|  | 5169 | 24.385 | 24.265 | 24.53458 | -0.2493061 | -0.12 | 0.4921% | 31.39%
2025-03-23 | 188172 | 5169 | 25.361 | 25.237 | 24.53458 | 1.377361 | -0.124 | 0.4889% | 34.03%
|  | 5169 | 25.54 | 25.421 | 24.53458 | 1.675694 | -0.119 | 0.4659% | 34.49%
|  | 5169 | 24.972 | 24.853 | 24.53458 | 0.7290272 | -0.119 | 0.4765% | 33%
| 186486 | 5621 | 22.724 | 22.618 | 22.87093 | -0.2448784 | -0.106 | 0.4665% | 30.04%
| 186512 | 6618 | 21.965 | 21.563 | 21.438 | 0.8783333 | -0.402 | 1.83% | 41.3%
|  | 6618 | 21.723 | 21.338 | 21.438 | 0.475 | -0.385 | 1.772% | 40.65%
2025-03-24 | 186506 | 6117 | 20.344 | 19.875 | 19.93276 | 0.6854045 | -0.469 | 2.305% | 33.32%
|  | 6117 | 19.72 | 19.215 | 19.93276 | -0.3545955 | -0.505 | 2.561% | 31.21%
|  | 6117 | 19.878 | 19.428 | 19.93276 | -0.0912622 | -0.45 | 2.264% | 31.76%
2025-03-24 | 187022 | 5100 | 18.75 | 18.674 | 17.86707 | 1.471544 | -0.076 | 0.4053% | 33.24%
|  | 5100 | 18.843 | 18.789 | 17.86707 | 1.626544 | -0.054 | 0.2866% | 33.57%
|  | 5100 | 17.922 | 17.837 | 17.86707 | 0.09154353 | -0.085 | 0.4743% | 30.16%
|  | 5100 | 18.928 | 18.835 | 17.86707 | 1.76821 | -0.093 | 0.4913% | 33.87%
|  | 5100 | 19.925 | 19.197 | 17.86707 | 3.429877 | -0.728 | 3.654% | 37.18%
|  | 5100 | 18.155 | 18.07 | 17.86707 | 0.4798769 | -0.085 | 0.4682% | 31.05%
|  | 5100 | 19.997 | 19.882 | 17.86707 | 3.549877 | -0.115 | 0.5751% | 37.4%
2025-03-24 |  | 5003 | 41.435 | 40.757 | 38.4 | 5.058333 | -0.678 | 1.636% | 42.08%
2025-03-24 | 186478 | 1011 | 29.032 | 28.764 | 27 | 3.386667 | -0.268 | 0.9231% | 58.67%
|  | 1011 | 29.17 | 28.872 | 27 | 3.616667 | -0.298 | 1.022% | 58.86%
2025-03-24 | 188941 | 8128 | 20.65 | 20.571 | 20.09205 | 0.9299248 | -0.079 | 0.3826% | 31.4%
|  | 8128 | 20.219 | 20.16 | 20.09205 | 0.2115915 | -0.059 | 0.2918% | 29.94%
|  | 8128 | 20.25 | 20.175 | 20.09205 | 0.2632582 | -0.075 | 0.3704% | 30.05%
|  | 8128 | 19.598 | 19.535 | 20.09205 | -0.8234085 | -0.063 | 0.3215% | 27.72%
| 188943 | 8108 | 18.797 | 18.732 | 18.36353 | 0.7224548 | -0.065 | 0.3458% | 30.91%
|  | 8108 | 20.453 | 20.382 | 18.36353 | 3.482455 | -0.071 | 0.3471% | 36.5%
|  | 8108 | 18.586 | 18.544 | 18.36353 | 0.3707882 | -0.042 | 0.226% | 30.12%
|  | 8108 | 17.224 | 17.179 | 18.36353 | -1.899212 | -0.045 | 0.2613% | 24.6%
|  | 8108 | 18.518 | 18.456 | 18.36353 | 0.2574548 | -0.062 | 0.3348% | 29.87%
2025-03-25 | 188945 | 8128 | 20.031 | 19.986 | 20.09205 | -0.1017418 | -0.045 | 0.2247% | 29.28%
|  | 8128 | 17.916 | 17.873 | 20.09205 | -3.626742 | -0.043 | 0.24% | 20.93%
|  | 8128 | 18.651 | 18.598 | 20.09205 | -2.401742 | -0.053 | 0.2842% | 24.05%
|  | 8128 | 18.401 | 18.341 | 20.09205 | -2.818409 | -0.06 | 0.3261% | 23.02%
2025-03-25 | 188947 | 6117 | 19.343 | 18.852 | 19.93276 | -0.9829289 | -0.491 | 2.538% | 29.87%
|  | 6117 | 17.615 | 17.135 | 19.93276 | -3.862929 | -0.48 | 2.725% | 22.99%
|  | 6117 | 17.757 | 17.28 | 19.93276 | -3.626262 | -0.477 | 2.686% | 23.61%
2025-03-25 | 186499 | 6107 | 16.744 | 16.393 | 17.03237 | -0.4806225 | -0.351 | 2.096% | 30.8%
|  | 6107 | 15.073 | 14.718 | 17.03237 | -3.265622 | -0.355 | 2.355% | 23.13%
|  | 6107 | 16.375 | 16.01 | 17.03237 | -1.095622 | -0.365 | 2.229% | 29.24%
|  | 6107 | 16.764 | 16.451 | 17.03237 | -0.4472892 | -0.313 | 1.867% | 30.88%
2025-03-26 | 189554 | 6618 | 22.005 | 21.487 | 21.438 | 0.945 | -0.518 | 2.354% | 41.41%
|  | 6618 | 22.29 | 21.021 | 21.438 | 1.42 | -1.269 | 5.693% | 42.16%
|  | 6618 | 23.203 | 22.671 | 21.438 | 2.941667 | -0.532 | 2.293% | 44.43%
2025-03-26 | 182063 | 6617 | 20.681 | 20.256 | 21.072 | -0.6516667 | -0.425 | 2.055% | 39%
|  | 6617 | 20.753 | 20.293 | 21.072 | -0.5316667 | -0.46 | 2.217% | 39.21%
2025-03-26 | 188949 | 6617 | 21.698 | 21.284 | 21.072 | 1.043333 | -0.414 | 1.908% | 41.86%
|  | 6617 | 22.263 | 21.839 | 21.072 | 1.985 | -0.424 | 1.905% | 43.33%
|  | 6617 | 21.745 | 21.364 | 21.072 | 1.121667 | -0.381 | 1.752% | 41.98%
|  | 6617 | 21.698 | 21.283 | 21.072 | 1.043333 | -0.415 | 1.913% | 41.86%
| 189810 | 6157 | 30.897 | 30.405 | 30.17176 | 1.208725 | -0.492 | 1.592% | 34.11%
|  | 6157 | 30.461 | 30.026 | 30.17176 | 0.4820586 | -0.435 | 1.428% | 33.17%
| 189812 | 535 | 16.337 | 16.229 | 16.638 | -0.5016667 | -0.108 | 0.6611% | 49.57%
2025-03-29 | 190276 | 6117 | 18.346 | 17.859 | 19.93276 | -2.644596 | -0.487 | 2.655% | 26.06%
|  | 6117 | 17.958 | 17.482 | 19.93276 | -3.291262 | -0.476 | 2.651% | 24.46%
|  | 6117 | 17.714 | 17.237 | 19.93276 | -3.697929 | -0.477 | 2.693% | 23.42%
| 188951 | 6107 | 16.364 | 15.998 | 17.03237 | -1.113956 | -0.366 | 2.237% | 29.2%
|  | 6107 | 16.845 | 16.497 | 17.03237 | -0.3122892 | -0.348 | 2.066% | 31.22%
2025-03-30 |  | 6117 | 17.337 | 17.083 | 19.93276 | -4.326262 | -0.254 | 1.465% | 21.76%
|  | 6117 | 19.812 | 19.468 | 19.93276 | -0.2012622 | -0.344 | 1.736% | 31.53%
2025-03-30 | 190328 | 5003 | 39.476 | 39.065 | 38.4 | 1.793333 | -0.411 | 1.041% | 39.2%
|  | 5003 | 40.784 | 40.341 | 38.4 | 3.973333 | -0.443 | 1.086% | 41.15%
2025-03-30 | 186474 | 1010 | 28.049 | 27.835 | 27 | 1.748333 | -0.214 | 0.763% | 57.22%
|  | 1010 | 27.236 | 27.04 | 27 | 0.3933333 | -0.196 | 0.7196% | 55.94%
2025-03-30 |  | 1011 | 28.861 | 28.621 | 27 | 3.101667 | -0.24 | 0.8316% | 58.42%
|  | 1011 | 28.743 | 28.481 | 27 | 2.905 | -0.262 | 0.9115% | 58.25%
|  | 1011 | 29.439 | 29.157 | 27 | 4.065 | -0.282 | 0.9579% | 59.24%
2025-03-31 |  | 5001 | 39.389 | 38.757 | 38.4 | 1.648333 | -0.632 | 1.605% | 39.07%
|  | 8148 | 25.731 | 25.645 | 25.22128 | 0.8495259 | -0.086 | 0.3342% | 31.21%
|  | 8148 | 26.334 | 26.244 | 25.22128 | 1.854526 | -0.09 | 0.3418% | 32.78%
2025-04-01 | 190350 | 8148 | 26.673 | 26.589 | 25.22128 | 2.419526 | -0.084 | 0.3149% | 33.63%
|  | 8148 | 27.103 | 26.997 | 25.22128 | 3.136193 | -0.106 | 0.3911% | 34.69%
| 190354 | 8128 | 19.402 | 19.339 | 20.09205 | -1.150075 | -0.063 | 0.3247% | 26.99%
|  | 8128 | 19.387 | 19.318 | 20.09205 | -1.175075 | -0.069 | 0.3559% | 26.93%
|  | 8128 | 18.836 | 18.756 | 20.09205 | -2.093409 | -0.08 | 0.4247% | 24.79%
| 190348 | 6107 | 17.437 | 17.145 | 17.03237 | 0.6743775 | -0.292 | 1.675% | 33.55%
|  | 6107 | 16.689 | 16.374 | 17.03237 | -0.5722892 | -0.315 | 1.887% | 30.57%
|  | 6107 | 16.581 | 16.293 | 17.03237 | -0.7522892 | -0.288 | 1.737% | 30.12%
| 186484 | 5148 | 22.683 | 22.476 | 20.20253 | 4.134115 | -0.207 | 0.9126% | 37.7%
|  | 5148 | 21.519 | 21.307 | 20.20253 | 2.194115 | -0.212 | 0.9852% | 34.33%
|  | 5148 | 21.652 | 21.428 | 20.20253 | 2.415782 | -0.224 | 1.035% | 34.73%
| 190358 | 8107 | 16.817 | 16.732 | 16.12346 | 1.155905 | -0.085 | 0.5054% | 32.47%
|  | 8107 | 16.764 | 16.705 | 16.12346 | 1.067571 | -0.059 | 0.3519% | 32.26%
2025-04-02 | 190674 | 6608 | 19.217 | 18.816 | 17.9124 | 2.174333 | -0.401 | 2.087% | 43.93%
|  | 6608 | 19.363 | 19.072 | 17.9124 | 2.417667 | -0.291 | 1.503% | 44.35%
|  | 6608 | 20.163 | 19.857 | 17.9124 | 3.751 | -0.306 | 1.518% | 46.56%
| 191590 | 515 | 17.364 | 17.143 | 16.638 | 1.21 | -0.221 | 1.273% | 52.56%
|  | 515 | 17.309 | 17.146 | 16.638 | 1.118333 | -0.163 | 0.9417% | 52.41%
| 191592 | 8128 | 20.824 | 20.739 | 20.09205 | 1.219925 | -0.085 | 0.4082% | 31.97%
| 191594 | 8127 | 19.824 | 19.761 | 19.90605 | -0.1367451 | -0.063 | 0.3178% | 29.89%
|  | 8127 | 19.741 | 19.678 | 19.90605 | -0.2750785 | -0.063 | 0.3191% | 29.6%
|  | 8127 | 20.213 | 20.142 | 19.90605 | 0.5115882 | -0.071 | 0.3513% | 31.24%
| 191598 | 6117 | 20.613 | 20.124 | 19.93276 | 1.133738 | -0.489 | 2.372% | 34.19%
|  | 6117 | 21.218 | 20.742 | 19.93276 | 2.142071 | -0.476 | 2.243% | 36.07%
|  | 6117 | 21.514 | 21.149 | 19.93276 | 2.635404 | -0.365 | 1.697% | 36.95%
2025-04-03 |  | 6117 | 20.271 | 20.198 | 19.93276 | 0.5637378 | -0.073 | 0.3601% | 33.08%
2025-04-03 | 191604 | 6617 | 21.248 | 20.955 | 21.072 | 0.2933333 | -0.293 | 1.379% | 40.63%
|  | 6617 | 21.816 | 21.535 | 21.072 | 1.24 | -0.281 | 1.288% | 42.17%
2025-04-03 |  | 6617 | 21.844 | 21.529 | 21.072 | 1.286667 | -0.315 | 1.442% | 42.25%
2025-04-03 | 191600 | 6107 | 17.569 | 17.36 | 17.03237 | 0.8943775 | -0.209 | 1.19% | 34.05%
|  | 6107 | 14.639 | 14.425 | 17.03237 | -3.988956 | -0.214 | 1.462% | 20.85%
|  | 6107 | 16.999 | 16.794 | 17.03237 | -0.05562249 | -0.205 | 1.206% | 31.84%
|  | 6107 | 17.676 | 17.446 | 17.03237 | 1.072711 | -0.23 | 1.301% | 34.45%
|  | 6107 | 16.201 | 15.97 | 17.03237 | -1.385622 | -0.231 | 1.426% | 28.48%
2025-04-03 | 192070 | 6606 | 16.618 | 16.227 | 15.8076 | 1.350667 | -0.391 | 2.353% | 42.54%
|  | 6606 | 15.713 | 15.349 | 15.8076 | -0.1576667 | -0.364 | 2.317% | 39.23%
|  | 6606 | 15.923 | 15.597 | 15.8076 | 0.1923333 | -0.326 | 2.047% | 40.03%
| 190336 | 7108 | 16.964 | 16.872 | 18.03962 | -1.792703 | -0.092 | 0.5423% | 31.37%
|  | 7108 | 16.516 | 16.421 | 18.03962 | -2.53937 | -0.095 | 0.5752% | 29.51%
|  | 7108 | 16.792 | 16.695 | 18.03962 | -2.07937 | -0.097 | 0.5777% | 30.67%
|  | 7108 | 17.103 | 16.991 | 18.03962 | -1.561037 | -0.112 | 0.6549% | 31.93%
|  | 7108 | 17.214 | 17.125 | 18.03962 | -1.376037 | -0.089 | 0.517% | 32.37%
2025-04-04 | 190334 | 7148 | 24.458 | 24.192 | 25.57813 | -1.866882 | -0.266 | 1.088% | 33.46%
|  | 7148 | 23.862 | 23.618 | 25.57813 | -2.860216 | -0.244 | 1.023% | 31.8%
|  | 7148 | 24.297 | 24.056 | 25.57813 | -2.135216 | -0.241 | 0.9919% | 33.02%
| 190670 | 5100 | 18.653 | 18.569 | 17.86707 | 1.309877 | -0.084 | 0.4503% | 32.89%
| 190672 | 5623 | 21.934 | 21.863 | 22.87093 | -1.561545 | -0.071 | 0.3237% | 27.52%
|  | 5623 | 22.108 | 22.032 | 22.87093 | -1.271545 | -0.076 | 0.3438% | 28.09%
|  | 5623 | 21.867 | 21.765 | 22.87093 | -1.673212 | -0.102 | 0.4665% | 27.3%
2025-04-04 |  | 5033 | 69.482 | 68.401 | 66 | 5.803333 | -1.081 | 1.556% | 30.92%
|  | 5033 | 73.473 | 72.123 | 66 | 12.455 | -1.35 | 1.837% | 34.67%
|  | 5003 | 38.453 | 37.967 | 38.4 | 0.08833333 | -0.486 | 1.264% | 37.59%
|  | 5003 | 38.895 | 38.378 | 38.4 | 0.825 | -0.517 | 1.329% | 38.3%
|  | 5003 | 39.106 | 38.559 | 38.4 | 1.176667 | -0.547 | 1.399% | 38.63%
| 192378 | 5001 | 38.71 | 38.24 | 38.4 | 0.5166667 | -0.47 | 1.214% | 38%
|  | 5001 | 39.067 | 38.53 | 38.4 | 1.111667 | -0.537 | 1.375% | 38.57%
|  | 5001 | 38.699 | 36.406 | 38.4 | 0.4983333 | -2.293 | 5.925% | 37.98%
2025-04-05 | 190340 | 6137 | 24.539 | 24.12 | 24.62549 | -0.1441431 | -0.419 | 1.707% | 32.22%
|  | 6137 | 24.271 | 23.867 | 24.62549 | -0.5908098 | -0.404 | 1.665% | 31.47%
|  | 6137 | 25.434 | 24.996 | 24.62549 | 1.347524 | -0.438 | 1.722% | 34.6%
| 190342 | 6137 | 24.168 | 23.759 | 24.62549 | -0.7624764 | -0.409 | 1.692% | 31.18%
|  | 6137 | 25.43 | 25.019 | 24.62549 | 1.340857 | -0.411 | 1.616% | 34.59%
| 190338 | 6157 | 30.457 | 30.023 | 30.17176 | 0.4753919 | -0.434 | 1.425% | 33.16%
|  | 6157 | 30.695 | 30.207 | 30.17176 | 0.8720586 | -0.488 | 1.59% | 33.68%
2025-04-05 | 190346 | 6117 | 18.897 | 18.625 | 19.93276 | -1.726262 | -0.272 | 1.439% | 28.22%
|  | 6117 | 19.707 | 19.444 | 19.93276 | -0.3762622 | -0.263 | 1.335% | 31.17%
|  | 6117 | 19.776 | 19.493 | 19.93276 | -0.2612622 | -0.283 | 1.431% | 31.41%
|  | 6117 | 19.212 | 18.929 | 19.93276 | -1.201262 | -0.283 | 1.473% | 29.39%
2025-04-05 | 191596 | 7108 | 18.356 | 18.275 | 18.03962 | 0.5272965 | -0.081 | 0.4413% | 36.58%
|  | 7108 | 18.167 | 18.091 | 18.03962 | 0.2122965 | -0.076 | 0.4183% | 35.92%
|  | 7108 | 17.808 | 17.733 | 18.03962 | -0.3860368 | -0.075 | 0.4212% | 34.62%
|  | 7108 | 17.041 | 16.956 | 18.03962 | -1.66437 | -0.085 | 0.4988% | 31.68%
2025-04-06 | 191602 | 6107 | 17.603 | 17.358 | 17.03237 | 0.9510442 | -0.245 | 1.392% | 34.18%
|  | 6107 | 18.074 | 17.823 | 17.03237 | 1.736044 | -0.251 | 1.389% | 35.89%
|  | 6107 | 17.581 | 17.336 | 17.03237 | 0.9143775 | -0.245 | 1.394% | 34.1%
|  | 6107 | 16.927 | 16.679 | 17.03237 | -0.1756225 | -0.248 | 1.465% | 31.55%
| 192588 | 6107 | 16.637 | 16.376 | 17.03237 | -0.6589558 | -0.261 | 1.569% | 30.36%
|  | 6107 | 17.153 | 16.934 | 17.03237 | 0.2010442 | -0.219 | 1.277% | 32.45%
|  | 6107 | 17.449 | 17.182 | 17.03237 | 0.6943775 | -0.267 | 1.53% | 33.6%
| 192602 | 6176 | 37.451 | 36.912 | 36.02867 | 2.370544 | -0.539 | 1.439% | 35.95%
|  | 6176 | 37.238 | 36.723 | 36.02867 | 2.015544 | -0.515 | 1.383% | 35.58%
|  | 6176 | 35.198 | 34.605 | 36.02867 | -1.384456 | -0.593 | 1.685% | 31.85%
|  | 6176 | 34.587 | 34.048 | 36.02867 | -2.402789 | -0.539 | 1.558% | 30.65%
|  | 6176 | 34.54 | 33.99 | 36.02867 | -2.481122 | -0.55 | 1.592% | 30.55%
|  | 6176 | 36.335 | 35.761 | 36.02867 | 0.5105442 | -0.574 | 1.58% | 33.98%
2025-04-07 | 192604 | 6617 | 21.183 | 20.819 | 21.072 | 0.185 | -0.364 | 1.718% | 40.44%
|  | 6617 | 21.008 | 20.665 | 21.072 | -0.1066667 | -0.343 | 1.633% | 39.95%
|  | 6617 | 21.806 | 21.395 | 21.072 | 1.223333 | -0.411 | 1.885% | 42.15%
2025-04-07 | 192590 | 5648 | 19.87 | 19.73 | 19.24051 | 1.049157 | -0.14 | 0.7046% | 33.72%
|  | 5648 | 20.262 | 20.059 | 19.24051 | 1.70249 | -0.203 | 1.002% | 35%
|  | 5648 | 19.9 | 19.694 | 19.24051 | 1.099157 | -0.206 | 1.035% | 33.82%
|  | 5648 | 20.879 | 20.668 | 19.24051 | 2.730824 | -0.211 | 1.011% | 36.93%
2025-04-07 | 192834 | 6117 | 19.465 | 19.012 | 19.93276 | -0.7795955 | -0.453 | 2.327%
| 192849 | 6117 | 19.161 | 18.794 | 19.93276 | -1.286262 | -0.367 | 1.915%
|  | 7108 | 17.789 | 17.651 | 18.03962 | -0.4177035
2025-04-07 | 192592 | 5148 | 19.853 | 19.665 | 20.20253 | -0.5825517 | -0.188 | 0.947% | 28.82%
|  | 5148 | 21.957 | 21.743 | 20.20253 | 2.924115 | -0.214 | 0.9746% | 35.64%
|  | 5148 | 20.167 | 19.983 | 20.20253 | -0.05921838 | -0.184 | 0.9124% | 29.93%
|  | 5148 | 20.167 | 19.983 | 20.20253 | -0.05921838 | -0.184 | 0.9124% | 29.93%
|  | 5148 | 19.937 | 19.756 | 20.20253 | -0.4425517 | -0.181 | 0.9079% | 29.12%
2025-04-07 | 192832 | 5003 | 42.713 | 42.296 | 38.4 | 7.188333 | -0.417 | 0.9763% | 43.81%
2025-04-08 | 192839 | 1011 | 28.587 | 28.393 | 27 | 2.645 | -0.194 | 0.6786% | 58.02%
|  | 8167 | 34.193 | 34.076 | 32.32825 | 3.107912 | -0.117 | 0.3422% | 34.18%
|  | 8167 | 34.87 | 33.734 | 32.32825 | 4.236246 | -1.136 | 3.258% | 35.46%
| 192600 | 8107 | 19.008 | 18.941 | 16.12346 | 4.807571 | -0.067 | 0.3525% | 40.25%
| 192836 | 8127 | 21.34 | 21.271 | 19.90605 | 2.389922 | -0.069 | 0.3233% | 34.87%
| 192845 | 6157 | 31.702 | 31.015 | 30.17176 | 2.550392 | -0.687 | 2.167% | 35.79%
|  | 7108 | 18.394 | 18.24 | 18.03962 | 0.5906299 | -0.154 | 0.8372% | 36.71%
| 192841 | 7108 | 18.017 | 17.874 | 18.03962 | -0.03770346 | -0.143 | 0.7937% | 35.38%
2025-04-09 |  | 6157 | 32.25 | 31.527 | 30.17176 | 3.463725 | -0.723 | 2.242% | 36.88%
|  | 6157 | 29.978 | 29.333 | 30.17176 | -0.3229414 | -0.645 | 2.152% | 32.1%
| 192847 | 5003 | 42.225 | 41.683 | 38.4 | 6.375 | -0.542 | 1.284% | 43.16%
|  | 5003 | 39.353 | 39.004 | 38.4 | 1.588333 | -0.349 | 0.8868% | 39.01%
|  | 5003 | 37.035 | 36.751 | 38.4 | -2.275 | -0.284 | 0.7668% | 35.2%
| 193339 | 5120 | 23.965 | 23.855 | 22.87093 | 1.823455 | -0.11 | 0.459% | 33.66%
|  | 5120 | 23.887 | 23.793 | 22.87093 | 1.693455 | -0.094 | 0.3935% | 33.44%
|  | 5120 | 24.311 | 24.198 | 22.87093 | 2.400122 | -0.113 | 0.4648% | 34.6%
2025-04-09 | 182586 | 8128 | 22.814 | 22.691 | 20.09205 | 4.536591 | -0.123 | 0.5391% | 37.91%
|  | 8128 | 23.505 | 23.241 | 20.09205 | 5.688258 | -0.264 | 1.123% | 39.73%
2025-04-09 | 190352 | 8148 | 26.918 | 26.754 | 25.22128 | 2.827859 | -0.164 | 0.6093% | 34.24%
|  | 8148 | 26.211 | 26.091 | 25.22128 | 1.649526 | -0.12 | 0.4578% | 32.46%
2025-04-09 | 193358 | 8108 | 19.216 | 18.928 | 18.36353 | 1.420788 | -0.288 | 1.499% | 32.41%
2025-04-09 | 192851 | 6107 | 16.425 | 16.254 | 17.03237 | -1.012289 | -0.171 | 1.041% | 29.46%
|  | 6107 | 17.802 | 17.523 | 17.03237 | 1.282711 | -0.279 | 1.567% | 34.91%
2025-04-10 | 192847 | 6137 | 25.828 | 25.612 | 24.62549 | 2.00419 | -0.216 | 0.8363% | 35.6%
2025-04-10 | 192980 | 1010 | 28.712 | 28.358 | 27 | 2.853333 | -0.354 | 1.233% | 58.21%
2025-04-10 | 192871 | 5030 | 21.45 | 20.908 | FALSE | 35.75 | -0.542 | 2.527% | FALSE
2025-04-10 | 192873 | 5000 | 38.608 | 38.319 | 38.4 | 0.3466667 | -0.289 | 0.7485% | 37.84%
|  | 5000 | 40.515 | 40.168 | 38.4 | 3.525 | -0.347 | 0.8565% | 40.76%
2025-04-10 | 192839 | 1010 | 29.789 | 29.505 | 27 | 4.648333 | -0.284 | 0.9534% | 59.72%
2025-04-10 | 192851 | 6107 | 18.585 | 18.268 | 17.03237 | 2.587711 | -0.317 | 1.706% | 37.66%
2025-04-10 | 192851 | 6107 | 15.927 | 15.627 | 17.03237 | -1.842289 | -0.3 | 1.884% | 27.25%
2025-04-10 |  | 5000 | 40.338 | 39.674 | 38.4 | 3.23 | -0.664 | 1.646% | 40.5%
| 193690 | 7108 | 19.413 | 19.238 | 18.03962 | 2.288963 | -0.175 | 0.9015% | 40.03%
|  | 7108 | 18.75 | 18.57 | 18.03962 | 1.183963 | -0.18 | 0.96% | 37.91%
| 193687 | 5033 | 70.821 | 69.677 | 66 | 8.035 | -1.144 | 1.615% | 32.22%
| 193537 | 8147 | 28.95 | 28.866 | 25.03704 | 6.521607 | -0.084 | 0.2902% | 39.78%
|  | 8147 | 28.53 | 25.444 | 25.03704 | 5.821607 | -3.086 | 10.82% | 38.89%
| 193539 | 8127 | 19.512 | 19.451 | 19.90605 | -0.6567451 | -0.061 | 0.3126% | 28.77%
|  | 8127 | 19.588 | 19.525 | 19.90605 | -0.5300785 | -0.063 | 0.3216% | 29.05%
2025-04-11 | 193539 | 8127 | 19.62 | 19.554 | 19.90605 | -0.4767451 | -0.066 | 0.3364% | 29.16%
| 192982 | 5001 | 38.814 | 38.339 | 38.4 | 0.69 | -0.475 | 1.224% | 38.17%
| 192843 | 7108 | 17.218 | 17.129 | 18.03962 | -1.36937 | -0.089 | 0.5169% | 32.38%
| 192843 | 7108 | 16.613 | 16.527 | 18.03962 | -2.377703 | -0.086 | 0.5177% | 29.92%
2025-04-21 | 194228 | 7148 | 26.083 | 25.691 | 25.57813 | 0.8414511 | -0.392 | 1.503% | 37.61%
|  | 7148 | 25.646 | 25.372 | 25.57813 | 0.1131178 | -0.274 | 1.068% | 36.55%
|  | 7148 | 25.203 | 24.901 | 25.57813 | -0.6252156 | -0.302 | 1.198% | 35.43%
| 194230 | 6176 | 36.793 | 35.979 | 36.02867 | 1.273878 | -0.814 | 2.212% | 34.8%
2025-04-21 | 194230 | 6176 | 36.398 | 35.918 | 36.02867 | 0.6155442 | -0.48 | 1.319% | 34.1%
|  | 6176 | 36.25 | 35.742 | 36.02867 | 0.3688775 | -0.508 | 1.401% | 33.83%
|  | 6176 | 36.467 | 36.01 | 36.02867 | 0.7305442 | -0.457 | 1.253% | 34.22%
2025-04-21 |  | 6157 | 30.58 | 30.151 | 30.17176 | 0.6803919 | -0.429 | 1.403% | 33.43%
|  | 6157 | 30.976 | 30.527 | 30.17176 | 1.340392 | -0.449 | 1.45% | 34.28%
2025-04-21 | 194232 | 6137 | 25.433 | 24.893 | 24.62549 | 1.345857 | -0.54 | 2.123% | 34.6%
|  | 6137 | 24.98 | 24.47 | 24.62549 | 0.5908569 | -0.51 | 2.042% | 33.41%
|  | 6137 | 25.811 | 25.277 | 24.62549 | 1.975857 | -0.534 | 2.069% | 35.56%
|  | 6137 | 25.212 | 24.675 | 24.62549 | 0.9775236 | -0.537 | 2.13% | 34.03%
|  | 6137 | 27.306 | 26.666 | 24.62549 | 4.467524 | -0.64 | 2.344% | 39.09%
2025-04-21 | 192859 | 6107 | 17.494 | 17.18 | 17.03237 | 0.7693775 | -0.314 | 1.795% | 33.77%
|  | 6107 | 17.14 | 16.819 | 17.03237 | 0.1793775 | -0.321 | 1.873% | 32.4%
|  | 6107 | 16.986 | 16.703 | 17.03237 | -0.07728916 | -0.283 | 1.666% | 31.79%
2025-04-21 | 193685 | 6107 | 17.152 | 16.859 | 17.03237 | 0.1993775 | -0.293 | 1.708% | 32.45%
|  | 6107 | 18.109 | 17.812 | 17.03237 | 1.794378 | -0.297 | 1.64% | 36.02%
2025-04-22 | 192594 | 5120 | 22.537 | 22.419 | 22.87093 | -0.5565451 | -0.118 | 0.5236% | 29.46%
|  | 5120 | 22.598 | 22.476 | 22.87093 | -0.4548784 | -0.122 | 0.5399% | 29.65%
|  | 5120 | 22.743 | 22.626 | 22.87093 | -0.2132118 | -0.117 | 0.5144% | 30.1%
|  | 5120 | 22.813 | 22.706 | 22.87093 | -0.09654511 | -0.107 | 0.469% | 30.31%
2025-04-22 | 194987 | 1013 | 29.722 | 29.408 | 27 | 4.536667 | -0.314 | 1.056% | 59.63%
|  | 1013 | 29.474 | 29.185 | 27 | 4.123333 | -0.289 | 0.9805% | 59.29%
2025-04-23 | 194823 | 5000 | 38.732 | 38.243 | 38.4 | 0.5533333 | -0.489 | 1.263% | 38.04%
|  | 5000 | 39.96 | 39.402 | 38.4 | 2.6 | -0.558 | 1.396% | 39.94%
| 194816 | 515 | 16.451 | 16.33 | 16.638 | -0.3116667 | -0.121 | 0.7355% | 49.92%
|  | 515 | 17.603 | 17.479 | 16.638 | 1.608333 | -0.124 | 0.7044% | 53.2%
| 194818 | 1011 | 28.825 | 28.559 | 27 | 3.041667 | -0.266 | 0.9228% | 58.37%
|  | 1011 | 28.901 | 28.622 | 27 | 3.168333 | -0.279 | 0.9654% | 58.48%
2025-04-23 | 194818 | 1011 | 28.916 | 28.681 | 27 | 3.193333 | -0.235 | 0.8127% | 58.5%
| 194820 | 7108 | 18.593 | 18.455 | 18.03962 | 0.9222965 | -0.138 | 0.7422% | 37.38%
|  | 7108 | 17.627 | 17.51 | 18.03962 | -0.6877035 | -0.117 | 0.6638% | 33.95%
| 194822 | 7108 | 18.074 | 17.915 | 18.03962 | 0.05729654 | -0.159 | 0.8797% | 35.59%
|  | 7108 | 17.854 | 17.728 | 18.03962 | -0.3093701 | -0.126 | 0.7057% | 34.79%
| 195079 | 5003 | 40.46 | 39.037 | 38.4 | 3.433333 | -1.423 | 3.517% | 40.68%
|  | 5003 | 39.432 | 39.005 | 38.4 | 1.72 | -0.427 | 1.083% | 39.14%
|  | 5003 | 39.955 | 39.458 | 38.4 | 2.591667 | -0.497 | 1.244% | 39.93%
| 195084 | 6117 | 21.734 | 21.316 | 19.93276 | 3.002071 | -0.418 | 1.923% | 37.59%
|  | 6117 | 20.603 | 20.176 | 19.93276 | 1.117071 | -0.427 | 2.073% | 34.16%
|  | 6117 | 21.164 | 20.798 | 19.93276 | 2.052071 | -0.366 | 1.729% | 35.91%
|  | 6117 | 20.278 | 19.836 | 19.93276 | 0.5754045 | -0.442 | 2.18% | 33.11%
2025-04-24 | 194824 | 6617 | 21.689 | 21.217 | 21.072 | 1.028333 | -0.472 | 2.176% | 41.83%
|  | 6617 | 23.987 | 23.375 | 21.072 | 4.858333 | -0.612 | 2.551% | 47.41%
2025-04-24 | 195008 | 5601 | 19.646 | 19.54 | 17.86707 | 2.964877 | -0.106 | 0.5396% | 36.29%
|  | 5601 | 20.189 | 20.102 | 17.86707 | 3.869877 | -0.087 | 0.4309% | 38%
2025-04-24 | 195327 | 5148 | 20.306 | 20.128 | 20.20253 | 0.1724483 | -0.178 | 0.8766% | 30.41%
|  | 5148 | 20.59 | 20.406 | 20.20253 | 0.6457816 | -0.184 | 0.8936% | 31.37%
|  | 5148 | 20.365 | 20.171 | 20.20253 | 0.2707816 | -0.194 | 0.9526% | 30.61%
|  | 5148 | 20.946 | 20.738 | 20.20253 | 1.239115 | -0.208 | 0.993% | 32.53%
2025-04-24 | 195329 | 5169 | 23.719 | 23.715 | 24.53458 | -1.359306 | -0.004 | 0.01686% | 29.46%
|  | 5169 | 23.301 | 23.213 | 24.53458 | -2.055973 | -0.088 | 0.3777% | 28.19%
|  | 5169 | 24.265 | 24.155 | 24.53458 | -0.4493061 | -0.11 | 0.4533% | 31.05%
2025-04-25 | 192596 | 5169 | 24.347 | 24.253 | 24.53458 | -0.3126395 | -0.094 | 0.3861% | 31.28%
|  | 5169 | 23.728 | 23.615 | 24.53458 | -1.344306 | -0.113 | 0.4762% | 29.49%
| 192869 | 5003 | 39.947 | 39.461 | 38.4 | 2.578333 | -0.486 | 1.217% | 39.92%
|  | 5003 | 39.456 | 39.018 | 38.4 | 1.76 | -0.438 | 1.11% | 39.17%
| 193692 | 5000 | 39.964 | 39.413 | 38.4 | 2.606667 | -0.551 | 1.379% | 39.95%
2025-04-26 | 195236 | 5648 | 19.985 | 19.85 | 19.24051 | 1.240824 | -0.135 | 0.6755% | 34.1%
|  | 5648 | 21.02 | 20.893 | 19.24051 | 2.965824 | -0.127 | 0.6042% | 37.35%
2025-04-26 | 195610 | 996656 | 16.724 | 16.304 | FALSE | 27.87333 | -0.42 | 2.511% | FALSE
|  | 996656 | 16.619 | 16.225 | FALSE | 27.69833 | -0.394 | 2.371% | FALSE
|  | 996656 | 16.329 | 15.906 | FALSE | 27.215 | -0.423 | 2.59% | FALSE
2025-04-26 | 195236 | 5648 | 20.264 | 20.137 | 19.24051 | 1.705824 | -0.127 | 0.6267% | 35.01%
| 195323 | 6107 | 17.844 | 17.543 | 17.03237 | 1.352711 | -0.301 | 1.687% | 35.07%
|  | 6107 | 18.211 | 17.923 | 17.03237 | 1.964378 | -0.288 | 1.581% | 36.38%
|  | 6107 | 19.327 | 19.034 | 17.03237 | 3.824378 | -0.293 | 1.516% | 40.05%
| 195333 | 6107 | 19.623 | 19.342 | 17.03237 | 4.317711 | -0.281 | 1.432% | 40.95%
|  | 6107 | 17.456 | 17.248 | 17.03237 | 0.7060442 | -0.208 | 1.192% | 33.62%
|  | 6107 | 18.925 | 18.634 | 17.03237 | 3.154378 | -0.291 | 1.538% | 38.78%
|  | 6107 | 19.847 | 19.563 | 17.03237 | 4.691044 | -0.284 | 1.431% | 41.62%
2025-04-26 | 195331 | 6117 | 19.928 | 19.465 | 19.93276 | -0.007928868 | -0.463 | 2.323% | 31.93%
|  | 6117 | 20 | 19.531 | 19.93276 | 0.1120711 | -0.469 | 2.345% | 32.18%
|  | 6117 | 19.241 | 18.792 | 19.93276 | -1.152929 | -0.449 | 2.334% | 29.5%
| 195612 | 8127 | 18.648 | 18.579 | 19.90605 | -2.096745 | -0.069 | 0.37% | 25.47%
|  | 8127 | 19.378 | 19.296 | 19.90605 | -0.8800785 | -0.082 | 0.4232% | 28.28%
|  | 8127 | 19.162 | 19.067 | 19.90605 | -1.240078 | -0.095 | 0.4958% | 27.47%
| 195614 | 8107 | 15.517 | 15.454 | 16.12346 | -1.010762 | -0.063 | 0.406% | 26.81%
|  | 8107 | 16.663 | 16.521 | 16.12346 | 0.899238 | -0.142 | 0.8522% | 31.85%
|  | 8107 | 15.318 | 15.154 | 16.12346 | -1.342429 | -0.164 | 1.071% | 25.86%
|  | 8107 | 16.729 | 16.587 | 16.12346 | 1.009238 | -0.142 | 0.8488% | 32.11%
2025-04-27 | 195616 | 7148 | 23.144 | 22.936 | 25.57813 | -4.056882 | -0.208 | 0.8987% | 29.69%
|  | 7148 | 23.461 | 23.549 | 25.57813 | -3.528549 | 0.088 | -0.3751% | 30.64%
2025-04-27 | 195618 | 7108 | 17.149 | 17.027 | 18.03962 | -1.48437 | -0.122 | 0.7114% | 32.11%
|  | 7108 | No sample |  | 18.03962 | #VALUE! | #VALUE! | #VALUE! | #VALUE!
2025-04-27 | 195618 | 7108 | 17.75 | 17.518 | 18.03962 | -0.4827035 | -0.232 | 1.307% | 34.41%
|  | 7108 | 17.858 | 17.693 | 18.03962 | -0.3027035 | -0.165 | 0.924% | 34.81%
|  | 7108 | 19.057 | 18.88 | 18.03962 | 1.69563 | -0.177 | 0.9288% | 38.91%
2025-04-27 | 195622 | 1011 | 28.491 | 28.211 | 27 | 2.485 | -0.28 | 0.9828% | 57.88%
|  | 1011 | 26.918 | 26.653 | 27 | -0.1366667 | -0.265 | 0.9845% | 55.42%
|  | 1011 | 27.256 | 26.969 | 27 | 0.4266667 | -0.287 | 1.053% | 55.97%
|  | 1011 | 27.945 | 27.64 | 27 | 1.575 | -0.305 | 1.091% | 57.06%
2025-04-28 | 195621 | 5001 | 40.843 | 40.417 | 38.4 | 4.071667 | -0.426 | 1.043% | 41.24%
2025-04-28 | 196520 | 6617 | 22.093 | 21.79 | 21.072 | 1.701667 | -0.303 | 1.371% | 42.9%
|  | 6617 | 21.496 | 21.242 | 21.072 | 0.7066667 | -0.254 | 1.182% | 41.31%
|  | 6617 | 21.538 | 21.276 | 21.072 | 0.7766667 | -0.262 | 1.216% | 41.43%
|  | 6617 | 24.332 | 24.054 | 21.072 | 5.433333 | -0.278 | 1.143% | 48.15%
2025-04-28 | 196613 | 6137 | 27.689 | 27.225 | 24.62549 | 5.105857 | -0.464 | 1.676% | 39.93%
|  | 6137 | 25.803 | 25.297 | 24.62549 | 1.962524 | -0.506 | 1.961% | 35.54%
|  | 6137 | 25.892 | 25.346 | 24.62549 | 2.110857 | -0.546 | 2.109% | 35.76%
|  | 6137 | 25.795 | 25.289 | 24.62549 | 1.94919 | -0.506 | 1.962% | 35.52%
2025-04-28 | 196615 | 6176 | 35.843 | 35.227 | 36.02867 | -0.3094558 | -0.616 | 1.719% | 33.08%
|  | 6176 | 36.88 | 36.273 | 36.02867 | 1.418878 | -0.607 | 1.646% | 34.96%
|  | 6176 | 36.428 | 35.854 | 36.02867 | 0.6655442 | -0.574 | 1.576% | 34.15%
2025-04-28 | 196617 | 5000 | 39.072 | 38.791 | 38.4 | 1.12 | -0.281 | 0.7192% | 38.57%
|  | 5000 | 40.985 | 40.619 | 38.4 | 4.308333 | -0.366 | 0.893% | 41.44%
2025-04-30 | 196521 | 6117 | 20.402 | 19.947 | 19.93276 | 0.7820711 | -0.455 | 2.23% | 33.51%
|  | 6117 | 19.561 | 19.098 | 19.93276 | -0.6195955 | -0.463 | 2.367% | 30.65%
|  | 6117 | 19.666 | 19.223 | 19.93276 | -0.4445955 | -0.443 | 2.253% | 31.02%
2025-04-30 | 196672 | 6107 | 16.192 | 15.828 | 17.03237 | -1.400622 | -0.364 | 2.248% | 28.44%
|  | 6107 | 16.458 | 16.13 | 17.03237 | -0.9572892 | -0.328 | 1.993% | 29.6%
|  | 6107 | 16.002 | 15.738 | 17.03237 | -1.717289 | -0.264 | 1.65% | 27.59%
|  | 6107 | 16.924 | 16.59 | 17.03237 | -0.1806225 | -0.334 | 1.974% | 31.54%
2025-04-30 | 196698 | 6107 | 17.107 | 16.748 | 17.03237 | 0.1243775 | -0.359 | 2.099% | 32.27%
|  | 6107 | 17.732 | 17.45 | 17.03237 | 1.166044 | -0.282 | 1.59% | 34.66%
2025-04-30 | 196674 | 6117 | 19.515 | 18.968 | 19.93276 | -0.6962622 | -0.547 | 2.803% | 30.49%
|  | 6117 | 19.986 | 19.412 | 19.93276 | 0.0887378 | -0.574 | 2.872% | 32.13%
|  | 6117 | 20.624 | 20.075 | 19.93276 | 1.152071 | -0.549 | 2.662% | 34.23%
| 196699 | 6107 | 17.961 | 17.724 | 17.03237 | 1.547711 | -0.237 | 1.32% | 35.49%
|  | 6107 | 18.103 | 17.867 | 17.03237 | 1.784378 | -0.236 | 1.304% | 36%
|  | 6107 | 17.526 | 17.259 | 17.03237 | 0.8227108 | -0.267 | 1.523% | 33.89%
2025-05-02 | 190676 | 8608 | 22.317 | 20.186 | 22.02 | 0.495 | -2.131 | 9.549% | 55.61%
| 196696 | 5148 | 20.952 | 20.739 | 20.20253 | 1.249115 | -0.213 | 1.017% | 32.55%
|  | 5148 | 20.368 | 20.174 | 20.20253 | 0.2757816 | -0.194 | 0.9525% | 30.62%
|  | 5148 | 20.314 | 20.131 | 20.20253 | 0.1857816 | -0.183 | 0.9009% | 30.44%
| 196694 | 5648 | 20.882 | 20.67 | 19.24051 | 2.735824 | -0.212 | 1.015% | 36.93%
|  | 5648 | 19.956 | 19.743 | 19.24051 | 1.19249 | -0.213 | 1.067% | 34.01%
|  | 8127 | 19.835 | 19.769 | 19.90605 | -0.1184118 | -0.066 | 0.3327% | 29.93%
2025-05-03 | 196692 | 5003 | 39.964 | 39.453 | 38.4 | 2.606667 | -0.511 | 1.279% | 39.95%
| 196690 | 7108 | 16.715 | 16.629 | 18.03962 | -2.207703 | -0.086 | 0.5145% | 30.35%
|  | 7108 | 17.321 | 17.218 | 18.03962 | -1.197703 | -0.103 | 0.5947% | 32.79%
|  | 7108 | 16.924 | 16.813 | 18.03962 | -1.85937 | -0.111 | 0.6559% | 31.21%
|  | 7108 | 16.783 | 16.654 | 18.03962 | -2.09437 | -0.129 | 0.7686% | 30.63%
| 196698 | 7148 | 25.114 | 24.803 | 25.57813 | -0.7735489 | -0.311 | 1.238% | 35.2%
|  | 7148 | 25.617 | 25.328 | 25.57813 | 0.06478444 | -0.289 | 1.128% | 36.47%
|  | 7148 | 24.837 | 24.546 | 25.57813 | -1.235216 | -0.291 | 1.172% | 34.48%
2025-05-04 | 198593 | 5648 | 21.243 | 21.104 | 19.24051 | 3.33749 | -0.139 | 0.6543% | 38.01%
|  | 5648 | 20.518 | 20.379 | 19.24051 | 2.129157 | -0.139 | 0.6775% | 35.82%
| 198595 | 5148 | 20.849 | 20.664 | 20.20253 | 1.077448 | -0.185 | 0.8873% | 32.22%
| 198597 | 5120 | 22.738 | 22.621 | 22.87093 | -0.2215451 | -0.117 | 0.5146% | 30.08%
|  | 5120 | 22.852 | 22.741 | 22.87093 | -0.03154511 | -0.111 | 0.4857% | 30.43%
|  | 5120 | 22.61 | 22.483 | 22.87093 | -0.4348784 | -0.127 | 0.5617% | 29.68%
2025-05-04 | 198599 | 5001 | 38.917 | 38.442 | 38.4 | 0.8616667 | -0.475 | 1.221% | 38.33%
|  | 5001 | 40.126 | 39.244 | 38.4 | 2.876667 | -0.882 | 2.198% | 40.19%
|  | 5001 | 39.685 | 39.658 | 38.4 | 2.141667 | -0.027 | 0.06804% | 39.52%
2025-05-04 | 198601 | 515 | 17.081 | 16.907 | 16.638 | 0.7383333 | -0.174 | 1.019% | 51.77%
|  | 515 | 16.324 | 16.184 | 16.638 | -0.5233333 | -0.14 | 0.8576% | 49.53%
2025-05-04 | 198603 | 1011 | 28.486 | 28.163 | 27 | 2.476667 | -0.323 | 1.134% | 57.87%
|  | 1011 | 28.398 | 28.085 | 27 | 2.33 | -0.313 | 1.102% | 57.74%
|  | 1011 | 28.444 | 28.155 | 27 | 2.406667 | -0.289 | 1.016% | 57.81%
2025-05-05 | 198658 | 6117 | 18.93 | 18.62 | 19.93276 | -1.671262 | -0.31 | 1.638% | 28.34%
|  | 6117 | 19.155 | 18.797 | 19.93276 | -1.296262 | -0.358 | 1.869% | 29.18%
2025-05-05 | 196686 | 6176 | 35.17 | 34.644 | 36.02867 | -1.431122 | -0.526 | 1.496% | 31.8%
|  | 6176 | 35.14 | 34.605 | 36.02867 | -1.481122 | -0.535 | 1.522% | 31.74%
2025-05-05 | 198605 | 6107 | 16.899 | 16.456 | 17.03237 | -0.2222892 | -0.443 | 2.621% | 31.44%
|  | 6107 | 18.442 | 17.999 | 17.03237 | 2.349378 | -0.443 | 2.402% | 37.17%
|  | 6107 | 16.523 | 16.151 | 17.03237 | -0.8489558 | -0.372 | 2.251% | 29.88%
2025-05-05 | 196680 | 6137 | 23.755 | 23.072 | 24.62549 | -1.45081 | -0.683 | 2.875% | 29.98%
|  | 6137 | 24.325 | 23.602 | 24.62549 | -0.5008098 | -0.723 | 2.972% | 31.62%
2025-05-05 | 198167 | 6117 | 24.071 | 23.462 | 19.93276 | 6.897071 | -0.609 | 2.53% | 43.65%
|  | 8128 | 21.104 | 21.019 | 20.09205 | 1.686591 | -0.085 | 0.4028% | 32.88%
2025-05-07 | 198063 | 5623 | 23.191 | 23.052 | 22.87093 | 0.5334549 | -0.139 | 0.5994% | 31.45%
|  | 5623 | 22.43 | 22.301 | 22.87093 | -0.7348784 | -0.129 | 0.5751% | 29.12%
2025-05-07 | 198772 | 5601 | 17.273 | 17.19 | 17.86707 | -0.9901231 | -0.083 | 0.4805% | 27.53%
2025-05-07 | 196684 | 6617 | 21.095 | 20.707 | 21.072 | 0.03833333 | -0.388 | 1.839% | 40.2%
|  | 6617 | 21.624 | 21.242 | 21.072 | 0.92 | -0.382 | 1.767% | 41.66%
2025-05-07 | 198666 | 8128 | 20.757 | 20.685 | 20.09205 | 1.108258 | -0.072 | 0.3469% | 31.75%
|  | 8128 | 20.559 | 20.499 | 20.09205 | 0.7782582 | -0.06 | 0.2918% | 31.1%
2025-05-08 | 199200 | 7108 | 17.541 | 17.376 | 18.03962 | -0.8310368 | -0.165 | 0.9407% | 33.63%
2025-05-08 | 199244 | 7148 | 25.81 | 25.543 | 25.57813 | 0.3864511 | -0.267 | 1.034% | 36.95%
|  | 7148 | 26.531 | 26.194 | 25.57813 | 1.588118 | -0.337 | 1.27% | 38.66%
|  | 7148 | 25.531 | 25.058 | 25.57813 | -0.07854889 | -0.473 | 1.853% | 36.26%
2025-05-08 | 199246 | 6176 | 36.724 | 35.996 | 36.02867 | 1.158878 | -0.728 | 1.982% | 34.68%
2025-05-10 | 198660 | 6618 | 22.281 | 21.745 | 21.438 | 1.405 | -0.536 | 2.406% | 42.13%
|  | 6618 | 21.262 | 20.767 | 21.438 | -0.2933333 | -0.495 | 2.328% | 39.36%
2025-05-10 | 199256 | 6617 | 20.993 | 20.767 | 21.072 | -0.1316667 | -0.226 | 1.077% | 39.91%
|  | 6617 | 21.393 | 20.977 | 21.072 | 0.535 | -0.416 | 1.945% | 41.03%
|  | 6617 | 21.612 | 21.156 | 21.072 | 0.9 | -0.456 | 2.11% | 41.63%
2025-05-10 | 200185 | 6117 | 20.839 | 20.468 | 19.93276 | 1.510404 | -0.371 | 1.78% | 34.91%
|  | 6117 | 20.626 | 20.242 | 19.93276 | 1.155404 | -0.384 | 1.862% | 34.23%
2025-05-11 | 198670 | 8107 | 15.628 | 15.579 | 16.12346 | -0.825762 | -0.049 | 0.3135% | 27.33%
2025-05-11 | 198668 | 8127 | 20.567 | 20.499 | 19.90605 | 1.101588 | -0.068 | 0.3306% | 32.42%
|  | 8127 | 20.57 | 20.501 | 19.90605 | 1.106588 | -0.069 | 0.3354% | 32.43%
|  | 8127 | 20.215 | 19.903 | 19.90605 | 0.5149215 | -0.312 | 1.543% | 31.25%
|  | 8127 | 20.888 | 20.774 | 19.90605 | 1.636588 | -0.114 | 0.5458% | 33.46%
2025-05-11 | 200224 | 8127 | 20.177 | 20.087 | 19.90605 | 0.4515882 | -0.09 | 0.4461% | 31.12%
|  | 8127 | 20.323 | 20.25 | 19.90605 | 0.6949215 | -0.073 | 0.3592% | 31.61%
2025-05-11 | 199268 | 8128 | 20.101 | 19.979 | 20.09205 | 0.01492482 | -0.122 | 0.6069% | 29.53%
|  | 8128 | 19.451 | 19.375 | 20.09205 | -1.068409 | -0.076 | 0.3907% | 27.17%
|  | 8128 | 20.706 | 20.639 | 20.09205 | 1.023258 | -0.067 | 0.3236% | 31.59%
|  | 8108 | 17.753 | 17.695 | 18.36353 | -1.017545 | -0.058 | 0.3267% | 26.84%
|  | 8108 | 19.721 | 19.653 | 18.36353 | 2.262455 | -0.068 | 0.3448% | 34.15%
|  | 6117Y | 19.359 | 19.065 | 19.93276 | -0.9562622 | -0.294 | 1.519% | 29.93%
|  | 6107Y | 17.817 | 17.568 | 17.03237 | 1.307711 | -0.249 | 1.398% | 34.97%
|  | 7108Y | 18.449 | 18.332 | 18.03962 | 0.6822965 | -0.117 | 0.6342% | 36.9%
|  | 7630 | 21.043 | 20.932 | 20.8278 | 0.3586667 | -0.111 | 0.5275% | 46.35%
|  | 7130 | 21.748 | 21.637 | 19.4681 | 3.799833 | -0.111 | 0.5104% | 43.83%
2025-05-12 |  | 5648 | 20.398 | 20.215 | 19.24051 | 1.929157 | -0.183 | 0.8971% | 35.44%
|  | 5648 | 21.023 | 20.842 | 19.24051 | 2.970824 | -0.181 | 0.861% | 37.36%
2025-05-12 | 200226 | 6608 | 19.355 | 18.86 | 17.9124 | 2.404333 | -0.495 | 2.557% | 44.33%
2025-05-12 | 200205 | 6107 | 18.822 | 18.344 | 17.03237 | 2.982711 | -0.478 | 2.54% | 38.44%
|  | 6107 | 19.053 | 18.588 | 17.03237 | 3.367711 | -0.465 | 2.441% | 39.19%
|  | 6107 | 19.057 | 18.585 | 17.03237 | 3.374378 | -0.472 | 2.477% | 39.2%
2025-05-14 | 199270 | 5621 | 24.114 | 23.955 | 22.87093 | 2.071788 | -0.159 | 0.6594% | 34.07%
|  | 5621 | 24.927 | 24.801 | 22.87093 | 3.426788 | -0.126 | 0.5055% | 36.22%
2025-05-14 | 199272 | 5121 | 22.279 | 22.172 | 22.87093 | -0.9865451 | -0.107 | 0.4803% | 28.64%
|  | 5121 | 23.585 | 23.464 | 22.87093 | 1.190122 | -0.121 | 0.513% | 32.59%
2025-05-14 | 200394 | 5648 | 20.943 | 20.773 | 19.24051 | 2.83749 | -0.17 | 0.8117% | 37.12%
|  | 5648 | 20.964 | 20.802 | 19.24051 | 2.87249 | -0.162 | 0.7728% | 37.18%
|  | 5648 | 21.269 | 21.095 | 19.24051 | 3.380824 | -0.174 | 0.8181% | 38.08%
|  | 5648 | 22.39 | 22.214 | 19.24051 | 5.249157 | -0.176 | 0.7861% | 41.18%
2025-05-14 | 198069 | 6608 | 19.145 | 18.725 | 17.9124 | 2.054333 | -0.42 | 2.194% | 43.72%
|  | 6608 | 18.584 | 18.193 | 17.9124 | 1.119333 | -0.391 | 2.104% | 42.02%
|  | 6608 | 18.967 | 18.592 | 17.9124 | 1.757667 | -0.375 | 1.977% | 43.19%
|  | 6608 | 18.962 | 18.112 | 17.9124 | 1.749333 | -0.85 | 4.483% | 43.17%
2025-05-14 | 200199 | 7108 | 19.281 | 19.167 | 18.03962 | 2.068963 | -0.114 | 0.5913% | 39.62%
|  | 7108 | 18.057 | 17.942 | 18.03962 | 0.0289632 | -0.115 | 0.6369% | 35.53%
|  | 7108 | 18.622 | 18.506 | 18.03962 | 0.9706299 | -0.116 | 0.6229% | 37.48%
2025-05-14 |  | 7152 | 26.783 | 26.627 | FALSE | 44.63833 | -0.156 | 0.5825% | FALSE
2025-05-15 | 200203 | 6176 | 35.703 | 35.049 | 36.02867 | -0.5427892 | -0.654 | 1.832% | 32.81%
|  | 6176 | 35.9 | 35.308 | 36.02867 | -0.2144558 | -0.592 | 1.649% | 33.18%
|  | 6176 | 36.042 | 35.441 | 36.02867 | 0.02221084 | -0.601 | 1.667% | 33.45%
|  | 6176 | 35.696 | 35.093 | 36.02867 | -0.5544558 | -0.603 | 1.689% | 32.8%
2025-05-15 | 200208 | 6137 | 25.003 | 24.57 | 24.62549 | 0.6291902 | -0.433 | 1.732% | 33.47%
2025-05-15 | 200833 | 8108 | 18.446 | 18.405 | 18.36353 | 0.1374548 | -0.041 | 0.2223% | 29.59%
|  | 8108 | 18.256 | 18.216 | 18.36353 | -0.1792118 | -0.04 | 0.2191% | 28.86%
|  | 8108 | 18.126 | 18.084 | 18.36353 | -0.3958785 | -0.042 | 0.2317% | 28.35%
|  | 8108 | 18.022 | 17.991 | 18.36353 | -0.5692118 | -0.031 | 0.172% | 27.94%
|  | 8108 | 17.969 | 17.939 | 18.36353 | -0.6575452 | -0.03 | 0.167% | 27.72%
2025-05-15 | 200851 | 7108 | 17.319 | 17.184 | 18.03962 | -1.201037 | -0.135 | 0.7795% | 32.78%
| 200853 | 5120 | 23.916 | 23.824 | 22.87093 | 1.741788 | -0.092 | 0.3847% | 33.52%
|  | 5120 | 23.767 | 23.656 | 22.87093 | 1.493455 | -0.111 | 0.467% | 33.11%
2025-05-15 | 200830 | 8107 | 16.808 | 16.758 | 16.12346 | 1.140905 | -0.05 | 0.2975% | 32.43%
2025-05-15 | 200835 | 8128 | 20.121 | 20.086 | 20.09205 | 0.04825815 | -0.035 | 0.1739% | 29.6%
|  | 8128 | 20.104 | 20.052 | 20.09205 | 0.01992482 | -0.052 | 0.2587% | 29.54%
|  | 8128 | 20.099 | 20.049 | 20.09205 | 0.01159149 | -0.05 | 0.2488% | 29.52%
2025-05-16 | 200195 | 5000 | 40.771 | 40.383 | 38.4 | 3.951667 | -0.388 | 0.9517% | 41.13%
|  | 5000 | 42.213 | 41.885 | 38.4 | 6.355 | -0.328 | 0.777% | 43.15%
2025-05-16 | 201381 | 5001 | 41.004 | 40.608 | 38.4 | 4.34 | -0.396 | 0.9658% | 41.47%
|  | 5001 | 41.301 | 40.915 | 38.4 | 4.835 | -0.386 | 0.9346% | 41.89%
2025-05-16 | 200218 | 6617 | 23.626 | 23.241 | 21.072 | 4.256667 | -0.385 | 1.63% | 46.6%
|  | 6617 | 22.887 | 22.518 | 21.072 | 3.025 | -0.369 | 1.612% | 44.88%
2025-05-16 | 201383 | 6107 | 19.245 | 18.982 | 17.03237 | 3.687711 | -0.263 | 1.367% | 39.79%
|  | 6107 | 16.801 | 16.544 | 17.03237 | -0.3856225 | -0.257 | 1.53% | 31.04%
2025-05-16 |  | 5003 | 39.435 | 39.204 | 38.4 | 1.725 | -0.231 | 0.5858% | 39.14%
2025-05-17 | 201408 | 5003 | 39.463 | 39.216 | 38.4 | 1.771667 | -0.247 | 0.6259% | 39.18%
2025-05-17 | 201408 | 5033 | 68.235 | 67.996 | 66 | 3.725 | -0.239 | 0.3503% | 29.65%
|  | 5033 | 67.948 | 67.234 | 66 | 3.246667 | -0.714 | 1.051% | 29.36%
2025-05-17 | 200837 | 6618 | 21.254 | 20.761 | 21.438 | -0.3066667 | -0.493 | 2.32% | 39.34%
|  | 6618 | 22.293 | 21.758 | 21.438 | 1.425 | -0.535 | 2.4% | 42.16%
|  | 6618 | 22.026 | 21.35 | 21.438 | 0.98 | -0.676 | 3.069% | 41.46%
2025-05-17 | 200839 | 6608 | 18.749 | 18.262 | 17.9124 | 1.394333 | -0.487 | 2.597% | 42.53%
|  | 6608 | 19.046 | 18.598 | 17.9124 | 1.889333 | -0.448 | 2.352% | 43.42%
|  | 6608 | 18.408 | 17.984 | 17.9124 | 0.826 | -0.424 | 2.303% | 41.46%
2025-05-17 | 201385 | 1011 | 28.156 | 27.807 | 27 | 1.926667 | -0.349 | 1.24% | 57.38%
|  | 1011 | 28.13 | 27.842 | 27 | 1.883333 | -0.288 | 1.024% | 57.34%
2025-05-18 | 201920 | 6117 | 19.648 | 19.219 | 19.93276 | -0.4745955 | -0.429 | 2.183% | 30.96%
|  | 6117 | 20.316 | 19.948 | 19.93276 | 0.6387378 | -0.368 | 1.811% | 33.23%
|  | 6117 | 21.01 | 20.665 | 19.93276 | 1.795404 | -0.345 | 1.642% | 35.44%
2025-05-18 | 201924 | 5120 | 21.985 | 21.896 | 22.87093 | -1.476545 | -0.089 | 0.4048% | 27.69%
2025-05-18 | 201922 | 6107 | 17.716 | 17.448 | 17.03237 | 1.139378 | -0.268 | 1.513% | 34.6%
2025-05-18 | 201926 | 6176 | 35.587 | 34.889 | 36.02867 | -0.7361225 | -0.698 | 1.961% | 32.59%
|  | 6176 | 35.867 | 35.306 | 36.02867 | -0.2694558 | -0.561 | 1.564% | 33.12%
|  | 6176 | 34.904 | 34.032 | 36.02867 | -1.874456 | -0.872 | 2.498% | 31.28%
2025-05-18 | 202080 | 5033 | 71.313 | 69.857 | 66 | 8.855 | -1.456 | 2.042% | 32.69%
2025-05-18 | 201930 | 7108 | 17.492 | 17.35 | 18.03962 | -0.9127035 | -0.142 | 0.8118% | 33.44%
|  | 7108 | 17.692 | 17.54 | 18.03962 | -0.5793701 | -0.152 | 0.8591% | 34.19%
2025-05-18 | 201932 | 7108 | 17.348 | 17.199 | 18.03962 | -1.152703 | -0.149 | 0.8589% | 32.89%
/

## Sheet1
990505 | B400
99503

## 2024
| Date | MO# | Material ID # | Measured Tape Weight with PC (grams /100cm x 60cm) | Weight After Oven @ 120°C / 1 hour | Target Weight with PC (grams/100cm x 60cm) | Weight Discrepancy (g/m2) *Target +/- 1.6* | Weight Dicrease After Oven | MEK % | Glue % | Notes | Material ID # |  | Target Weight with PC (g/m2) | Target Weight with PC (grams/100cm x 60cm) | Target Fiber Weight (g/m2) | Target Fiber Weight (grams/100cm x 60cm) | Target Non-Glue Weight (g/m2) | Target Non-Glue Weight (grams/100cm x 60cm) | Target Glue Weight (g/m2) | Target Glue Weight (grams/100cm x 60cm) | Target % Glue Content | Template Size (gsm)
| 2024-01-01 | 1st 87676 | 6117 | 19.317 | 18.981 | 19.93276 | -1.026262 | -0.336 | 1.739% | 29.78% |  | 8108 |  | 30.60588 | 18.36353 | 16.458 | 9.8748 | 21.64542 | 12.98725 | 8.960456 | 5.376273 | 29.28% | 0.6
| 2023-01-01 | 2nd 87689 | 6117 | 18.918 | 18.553 | 19.93276 | -1.691262 | -0.365 | 1.929% | 28.3% |  | 8128 |  | 33.48674 | 20.09205 | 18.285 | 10.971 | 23.60961 | 14.16576 | 9.877135 | 5.926281 | 29.5%
|  |  | 6117 | 18.384 | 18.11 | 19.93276 | -2.581262 | -0.274 | 1.49% | 26.21% |  | 8148 |  | 42.03547 | 25.22128 | 23.771 | 14.2626 | 29.50269 | 17.70161 | 12.53278 | 7.519671 | 29.81%
|  |  | 6117 | 19.009 | 18.644 | 19.93276 | -1.539596 | -0.365 | 1.92% | 28.64% |  | 8107 |  | 26.87243 | 16.12346 | 13.918 | 8.3508 | 18.92764 | 11.35658 | 7.944789 | 4.766874 | 29.56%
|  | 87679 | 7108 | 17.405 | 17.333 | 18.03962 | -1.057703 | -0.072 | 0.4137% | 33.11% |  | 8127 |  | 33.17675 | 19.90605 | 17.854 | 10.7124 | 23.16385 | 13.89831 | 10.0129 | 6.00774 | 30.18%
|  |  | 7108 | 16.941 | 16.866 | 18.03962 | -1.831037 | -0.075 | 0.4427% | 31.28% |  | 8147 |  | 41.72839 | 25.03704 | 23.34 | 14.004 | 29.05707 | 17.43424 | 12.67133 | 7.602796 | 30.37%
|  |  | 7108 | 17.007 | 16.933 | 18.03962 | -1.721037 | -0.074 | 0.4351% | 31.54% |  | 8167 |  | 53.88042 | 32.32825 | 31.212 | 18.7272 | 37.50773 | 22.50464 | 16.37269 | 9.823612 | 30.39%
|  | 89535 | 7130 | 20.907 | 20.881 | 19.4681 | 2.398167 | -0.026 | 0.1244% | 41.57% |  | 8185 |  | 66.90288 | 40.14173 | 38.755 | 23.253 | 45.67085 | 27.40251 | 21.23203 | 12.73922 | 31.74%
|  | 89533 | 7630 | 18.452 | 18.403 | 20.8278 | -3.959667 | -0.049 | 0.2656% | 38.82% |  | 6107 |  | 28.38729 | 17.03237 | 14.229 | 8.5374 | 19.31078 | 11.58647 | 9.076513 | 5.445908 | 31.97%
|  | 1st 89537 | 5169 | 24.501 | 24.477 | 24.53458 | -0.05597279 | -0.024 | 0.09796% | 31.71% |  | 6117 |  | 33.22126 | 19.93276 | 17.296 | 10.3776 | 22.60796 | 13.56478 | 10.6133 | 6.367978 | 31.95%
|  |  | 5169 | 23.899 | 23.871 | 24.53458 | -1.059306 | -0.028 | 0.1172% | 29.99% |  | 6137 |  | 41.04248 | 24.62549 | 22.038 | 13.2228 | 27.7224 | 16.63344 | 13.32007 | 7.992044 | 32.45%
|  |  | 5169 | 24.893 | 24.813 | 24.53458 | 0.5973605 | -0.08 | 0.3214% | 32.79% |  | 5005 |  | 50.28627 | 30.17176 | 27.803 | 16.6818 | 33.92758 | 20.35655 | 16.35869 | 9.815214 | 32.53%
|  | sample | 5169 | 26.124 | 26.013 | 24.53458 | 2.649027 | -0.111 | 0.4249% | 35.95% |  | 6176 |  | 60.04779 | 36.02867 | 33.39 | 20.034 | 39.97942 | 23.98765 | 20.06837 | 12.04102 | 33.42%
|  | 2nd 89539 | 5169 | 24.862 | 24.773 | 24.53458 | 0.5456939 | -0.089 | 0.358% | 32.7% |  | 6107Y |  | 28.38729 | 17.03237 | 14.229 | 8.5374 | 19.31078 | 11.58647 | 9.076513 | 5.445908 | 31.97%
|  |  | 5169 | 25.576 | 25.491 | 24.53458 | 1.735694 | -0.085 | 0.3323% | 34.58% |  | 6117Y |  | 33.22126 | 19.93276 | 17.296 | 10.3776 | 22.60796 | 13.56478 | 10.6133 | 6.367978 | 31.95%
|  |  | 5169 | 24.372 | 24.289 | 24.53458 | -0.2709728 | -0.083 | 0.3406% | 31.35% |  | 6137Y |  | 41.04248 | 24.62549 | 22.038 | 13.2228 | 27.7224 | 16.63344 | 13.32007 | 7.992044 | 32.45%
| 2024-01-02 |  | 5003 | 39.981 | 39.164 | 38.4 | 2.635 | -0.817 | 2.043% | 39.97% |  | 6157 |  | 50.28627 | 30.17176 | 27.803 | 16.6818 | 33.92758 | 20.35655 | 16.35869 | 9.815214 | 32.53%
|  |  | 5003 | 40.283 | 39.483 | 38.4 | 3.138333 | -0.8 | 1.986% | 40.42% |  | 6176Y |  | 60.04779 | 36.02867 | 33.39 | 20.034 | 39.97942 | 23.98765 | 20.06837 | 12.04102 | 33.42%
|  |  | 5003 | 39.893 | 39.428 | 38.4 | 2.488333 | -0.465 | 1.166% | 39.84% |  | 6188Y |  | 82.63227 | 49.579362 | 59.161 | 35.4966 | 66.82587 | 40.095522 | 15.8064 | 9.48384 | 19.13%
|  |  | 5003 | 41.405 | 40.874 | 38.4 | 5.008333 | -0.531 | 1.282% | 42.04% |  | 7130 |  | 32.44683 | 19.4681 | 15.086 | 9.0516 | 20.36109 | 12.21665 | 12.08575 | 7.251448 | 37.25%
|  | 1st 89862 | 6107 | 17.579 | 17.212 | 17.03237 | 0.9110442 | -0.367 | 2.088% | 34.09% |  | 7108 |  | 30.06604 | 18.03962 | 14.242 | 8.5452 | 19.40372 | 11.64223 | 10.66232 | 6.397392 | 35.46%
|  |  | 6107 | 16.327 | 15.988 | 17.03237 | -1.175622 | -0.339 | 2.076% | 29.03% |  | 7148 |  | 42.63022 | 25.57813 | 21.362 | 12.8172 | 27.12201 | 16.27321 | 15.50821 | 9.304923 | 36.38%
|  |  | 6107 | 17.012 | 16.667 | 17.03237 | -0.03395583 | -0.345 | 2.028% | 31.89% |  | 7108Y |  | 30.06604 | 18.03962 | 14.242 | 8.5452 | 19.40372 | 11.64223 | 10.66232 | 6.397392 | 35.46%
|  | 2nd 89871 | 6107 | 16.235 | 15.897 | 17.03237 | -1.328956 | -0.338 | 2.082% | 28.63% |  | 7148Y |  | 42.63022 | 25.57813 | 21.362 | 12.8172 | 27.12201 | 16.27321 | 15.50821 | 9.304923 | 36.38%
|  |  | 6107 | 16.106 | 15.785 | 17.03237 | -1.543956 | -0.321 | 1.993% | 28.06% |  | 5100 |  | 29.77846 | 17.86707 | 15.714 | 9.4284 | 20.86202 | 12.51721 | 8.916435 | 5.349861 | 29.94%
|  |  | 6107 | 16.314 | 15.98 | 17.03237 | -1.197289 | -0.334 | 2.047% | 28.98% |  | 5120 |  | 38.11821 | 22.87093 | 20.952 | 12.5712 | 26.49715 | 15.89829 | 11.62106 | 6.972635 | 30.49%
|  | 89805 | 8138 | 22.072 | 22.033 | FALSE | 36.78667 | -0.039 | 0.1767% | FALSE |  | 5148 |  | 33.67089 | 20.20253 | 18.219 | 10.9314 | 23.55238 | 14.13143 | 10.11851 | 6.071106 | 30.05%
|  |  | 8138 | 21.41 | 21.236 | FALSE | 35.68333 | -0.174 | 0.8127% | FALSE |  | 5148Y |  | 33.67089 | 20.20253 | 18.219 | 10.9314 | 23.55238 | 14.13143 | 10.11851 | 6.071106 | 30.05%
|  |  | 8138 | 22.968 | 21.867 | FALSE | 38.28 | -1.101 | 4.794% | FALSE |  | 5121 |  | 38.11821 | 22.87093 | 20.952 | 12.5712 | 26.49715 | 15.89829 | 11.62106 | 6.972635 | 0.3048689
|  | 89807 | 8108 | 18.921 | 18.714 | 18.36353 | 0.9291215 | -0.207 | 1.094% | 31.36% |  | 5XXX |  | 34.40272 | 20.64163 | 18.228 | 10.9368 | 23.59622 | 14.15773 | 10.80649 | 6.483896 | 31.41%
|  | 1st 89809 | 5148 | 21.017 | 20.946 | 20.20253 | 1.357448 | -0.071 | 0.3378% | 32.76% |  | 5169 | #REF! | 40.89097 | 24.53458 | 22.209 | 13.3254 | 27.88619 | 16.73171 | 13.00478 | 7.80287 | 31.8%
|  |  | 5148 | 21.438 | 21.395 | 20.20253 | 2.059115 | -0.043 | 0.2006% | 34.08% |  | 505 | #REF! | 27.73 | 16.638 | 10 | 6 | 13.73 | 8.238 | 14 | 8.4 | 0.5048684
|  |  | 5148 | 20.502 | 20.428 | 20.20253 | 0.499115 | -0.074 | 0.3609% | 31.07% |  | 515 |  | 27.73 | 16.638 | 10 | 6 | 13.73 | 8.238 | 14 | 8.4 | 0.5048684
|  | 2nd 89964 | 5148 | 20.956 | 20.881 | 20.20253 | 1.255782 | -0.075 | 0.3579% | 32.57% |  | 535 |  | 27.73 | 16.638 | 10 | 6 | 13.73 | 8.238 | 14 | 8.4 | 0.5048684
|  |  | 5148 | 20.409 | 20.337 | 20.20253 | 0.344115 | -0.072 | 0.3528% | 30.76% |  | 1010 |  | 45 | 27 | 20 | 12 | 20 | 12 | 25 | 15 | 0.5555556
| 2024-01-03 | 90022 | 6618 | 21.814 | 21.385 | 21.438 | 0.6266667 | -0.429 | 1.967% | 40.89% |  | 1011 |  | 45 | 27 | 20 | 12 | 20 | 12 | 25 | 15 | 0.5555556
|  |  | 6618 | 22.652 | 22.22 | 21.438 | 2.023333 | -0.432 | 1.907% | 43.08% |  | 1013 |  | 45 | 27 | 20 | 12 | 20 | 12 | 25 | 15 | 0.5555556
|  | 100%-Sample | 6618 | 22.166 | 21.814 | 21.438 | 1.213333 | -0.352 | 1.588% | 41.83% |  | 5010 |  | 50 | 30 | 30 | 18 | 30 | 18 | 20 | 12 | 0.4
| 2024-01-03 | 87693 | 7108 | 17.628 | 17.533 | 18.03962 | -0.6860368 | -0.095 | 0.5389% | 33.96% |  | 5011 |  | 50 | 30 | 30 | 18 | 30 | 18 | 20 | 12 | 0.4
|  |  | 7108 | 19.047 | 18.919 | 18.03962 | 1.678963 | -0.128 | 0.672% | 38.88% |  | 5013 |  | 50 | 30 | 30 | 18 | 30 | 18 | 20 | 12 | 0.4
|  | 100%-Sample | 7108 | 17.146 | 17.044 | 18.03962 | -1.48937 | -0.102 | 0.5949% | 32.1% |  | 5000 |  | 64 | 38.4 | 40 | 24 | 40 | 24 | 20 | 12 | 0.3333333
| 2024-01-03 | 90024 | 7148 | 23.52 | 23.369 | 25.57813 | -3.430216 | -0.151 | 0.642% | 30.81% |  | 5001 |  | 64 | 38.4 | 40 | 24 | 40 | 24 | 20 | 12 | 0.3333333
|  |  | 7148 | 24.519 | 24.324 | 25.57813 | -1.765216 | -0.195 | 0.7953% | 33.63% |  | 5003 |  | 64 | 38.4 | 40 | 24 | 40 | 24 | 20 | 12 | 0.3333333
|  | 100%-Sample | 7148 | 24.2 | 24.046 | 25.57813 | -2.296882 | -0.154 | 0.6364% | 32.76% |  | 5033 |  | 110 | 66 | 80 | 48 | 80 | 48 | 30 | 18 | 0.2727273
| 2024-01-03 | 90026 | 5623 | 24.015 | 23.937 | 22.87093 | 1.906788 | -0.078 | 0.3248% | 33.8% |  | 5601 |  | 29.77846 | 17.86707 | 15.714 | 9.4284 | 20.86202 | 12.51721 | 8.916435 | 5.349861 | 0.2994257
|  | 100%-Sample | 5623 | 23.699 | 23.648 | 22.87093 | 1.380122 | -0.051 | 0.2152% | 32.92% |  | 5603 |  | 29.77846 | 17.86707 | 15.714 | 9.4284 | 20.86202 | 12.51721 | 8.916435 | 5.349861 | 0.2994257
| 2024-01-04 |  | 5623 | 23.461 | 23.369 | 22.87093 | 0.9834549 | -0.092 | 0.3921% | 32.24% |  | 5621 |  | 38.11821 | 22.87093 | 20.952 | 12.5712 | 26.49715 | 15.89829 | 11.62106 | 6.972635 | 0.3048689
|  |  | 5623 | 24.493 | 24.4 | 22.87093 | 2.703455 | -0.093 | 0.3797% | 35.09% |  | 5623 |  | 38.11821 | 22.87093 | 20.952 | 12.5712 | 26.49715 | 15.89829 | 11.62106 | 6.972635 | 0.3048689
| 2024-01-04 | 90028 | 5120 | 23.215 | 23.155 | 22.87093 | 0.5734549 | -0.06 | 0.2585% | 31.52% |  | 5648 |  | 32.06751 | 19.24051 | 18.219 | 10.9314 | 21.949 | 13.1694 | 10.11851 | 6.071106 | 0.3155377
|  |  | 5120 | 22.968 | 22.915 | 22.87093 | 0.1617882 | -0.053 | 0.2308% | 30.78% |  | 5667 |  | 39.701 | 23.8206 | 19.696 | 11.8176 | 23.426 | 14.0556 | 16.275 | 9.765 | 0.4099393
|  |  | 5120 | 22.61 | 22.555 | 22.87093 | -0.4348784 | -0.055 | 0.2433% | 29.68% |  | 6606 |  | 26.346 | 15.8076 | 12.185 | 7.311 | 15.915 | 9.549 | 10.431 | 6.2586 | 0.3959235
| 2024-01-04 | 90033 | 5120 | 22.38 | 22.329 | 22.87093 | -0.8182118 | -0.051 | 0.2279% | 28.96% |  | 6607 |  | 29.854 | 17.9124 | 14.229 | 8.5374 | 17.959 | 10.7754 | 11.895 | 7.137 | 0.3984391
|  |  | 5120 | 22.502 | 22.439 | 22.87093 | -0.6148784 | -0.063 | 0.28% | 29.35% |  | 6608 |  | 29.854 | 17.9124 | 14.229 | 8.5374 | 17.959 | 10.7754 | 11.895 | 7.137 | 0.3984391
|  |  | 5120 | 22.594 | 22.533 | 22.87093 | -0.4615451 | -0.061 | 0.27% | 29.63% |  | 6617 |  | 35.12 | 21.072 | 17.296 | 10.3776 | 21.026 | 12.6156 | 14.094 | 8.4564 | 0.4013098
| 2024-01-04 | 90201 | 8127 | 20.831 | 20.796 | 19.90605 | 1.541588 | -0.035 | 0.168% | 33.28% |  | 6618 |  | 35.73 | 21.438 | 17.759 | 10.6554 | 21.489 | 12.8934 | 14.241 | 8.5446 | 0.3985726
|  |  | 8127 | 20.28 | 20.25 | 19.90605 | 0.6232549 | -0.03 | 0.1479% | 31.47% |  | 6607Y |  | 29.854 | 17.9124 | 14.229 | 8.5374 | 17.959 | 10.7754 | 11.895 | 7.137 | 0.3984391
|  |  | 8127 | 19.693 | 19.668 | 19.90605 | -0.3550785 | -0.025 | 0.1269% | 29.43% |  | 6617Y |  | 35.12 | 21.072 | 17.296 | 10.3776 | 21.026 | 12.6156 | 14.094 | 8.4564 | 0.4013098
| 2024-01-04 | 90203 | 8127 | 20.618 | 20.587 | 19.90605 | 1.186588 | -0.031 | 0.1504% | 32.59% |  | 6618Y |  | 35.73 | 21.438 | 17.759 | 10.6554 | 21.489 | 12.8934 | 14.241 | 8.5446 | 0.3985726
|  |  | 8127 | 20.65 | 20.613 | 19.90605 | 1.239922 | -0.037 | 0.1792% | 32.7% |  | 7630 |  | 34.713 | 20.8278 | 15.086 | 9.0516 | 18.816 | 11.2896 | 18.816 | 11.2896 | 0.4579552
| 2024-01-04 | 90205 | 8107 | 15.581 | 15.557 | 16.12346 | -0.9040954 | -0.024 | 0.154% | 27.11% |  | 8608 |  | 36.67 | 22.02 | 16.458 | 9.8748 | 16.51 | 9.906 | 11.856 | 7.1136 | 0.3699913
|  |  | 8107 | 15.541 | 15.506 | 16.12346 | -0.970762 | -0.035 | 0.2252% | 26.93% |  | 5169 |  | 40.89 | 24.5 | 22.21 | 13.326 |  |  | 13 | 7.8 | 0.3179261
| 2024-01-05 | 90213 | 6606 | 16.64 | 16.435 | 15.8076 | 1.387333 | -0.205 | 1.232% | 42.61%
| 2024-01-05 | 90211 | 6617 | 21.06 | 20.706 | 21.072 | -0.02 | -0.354 | 1.681% | 40.1% |  |  |  | 50.29 | 30.17 | 27.8 | 16.68 | 33.93 | 20.36 | 16.36
|  |  | 6617 | 21.301 | 20.908 | 21.072 | 0.3816667 | -0.393 | 1.845% | 40.77%
|  |  | 6617 | 22.145 | 21.737 | 21.072 | 1.788333 | -0.408 | 1.842% | 43.03%
| 2024-01-05 | 90225 | 6117 | 20.169 | 19.804 | 19.93276 | 0.3937378 | -0.365 | 1.81% | 32.74%
|  |  | 6117 | 19.533 | 19.175 | 19.93276 | -0.6662622 | -0.358 | 1.833% | 30.55%
| 2023-01-05 | 90215 | 5003 | 39.439 | 39.001 | 38.4 | 1.731667 | -0.438 | 1.111% | 39.15%
|  |  | 5003 | 41.006 | 40.653 | 38.4 | 4.343333 | -0.353 | 0.8608% | 41.47%
| 2023-01-06 | 90217 | 1013 | 29.601 | 29.341 | 27 | 4.335 | -0.26 | 0.8783% | 59.46%
| 2023-01-06 | 90209 | 1010 | 28.175 | 27.535 | 27 | 1.958333 | -0.64 | 2.272% | 57.41%
| 2023-01-06 | 90207 | 5000 | 39.419 | 38.907 | 38.4 | 1.698333 | -0.512 | 1.299% | 39.12%
| 2023-01-06 | 90221 | 5001 | 38.958 | 38.383 | 38.4 | 0.93 | -0.575 | 1.476% | 38.4%
|  |  | 5001 | 39.577 | 39.144 | 38.4 | 1.961667 | -0.433 | 1.094% | 39.36%
| 2024-01-06 |  | 1011 | 27.276 | 27.136 | 27 | 0.46 | -0.14 | 0.5133% | 56.01%
|  |  | 515 | 17.631 | 17.556 | 16.638 | 1.655 | -0.075 | 0.4254% | 53.28%
| 2024-01-06 | sample | 5148 | 21.004 | 20.895 | 20.20253 | 1.335782 | -0.109 | 0.5189% | 32.72%
|  | 90715 | 5148 | 21.326 | 21.239 | 20.20253 | 1.872448 | -0.087 | 0.408% | 33.74%
|  |  | 5148 | 21.109 | 21.004 | 20.20253 | 1.510782 | -0.105 | 0.4974% | 33.05%
| 2024-01-06 | 90717 | 5120 | 22.122 | 22.097 | 22.87093 | -1.248212 | -0.025 | 0.113% | 28.13%
|  | 1st mo | 5120 | 23.158 | 23.117 | 22.87093 | 0.4784549 | -0.041 | 0.177% | 31.35%
|  |  | 5120 | 23.323 | 23.216 | 22.87093 | 0.7534549 | -0.107 | 0.4588% | 31.83%
|  |  | 5120 | 22.47 | 22.349 | 22.87093 | -0.6682118 | -0.121 | 0.5385% | 29.25%
| 2024-01-07 | 90719 | 5120 | 22.141 | 22.021 | 22.87093 | -1.216545 | -0.12 | 0.542% | 28.2%
|  | 2nd mo | 5120 | 23.939 | 23.832 | 22.87093 | 1.780122 | -0.107 | 0.447% | 33.59%
|  |  | 5120 | 24.32 | 24.203 | 22.87093 | 2.415122 | -0.117 | 0.4811% | 34.63%
| 2024-01-07 | 90721 | 5169 | 24.455 | 24.334 | 24.53458 | -0.1326395 | -0.121 | 0.4948% | 31.58%
|  |  | 5169 | 24.816 | 24.71 | 24.53458 | 0.4690272 | -0.106 | 0.4271% | 32.58%
|  |  | 5169 | 27.444 | 27.311 | 24.53458 | 4.849027 | -0.133 | 0.4846% | 39.03%
|  | 100% speed | 5169 | 24.781 | 24.678 | 24.53458 | 0.4106939 | -0.103 | 0.4156% | 32.48%
|  |  | 5648 | 19.512 | 19.35 | 19.24051 | 0.4524904 | -0.162 | 0.8303% | 32.51%
|  |  | 5648 | 20.049 | 19.851 | 19.24051 | 1.34749 | -0.198 | 0.9876% | 34.31%
|  |  | 5648 | 19.831 | 19.668 | 19.24051 | 0.9841571 | -0.163 | 0.8219% | 33.59%
|  |  | 5648 | 20.147 | 19.982 | 19.24051 | 1.510824 | -0.165 | 0.819% | 34.63%
|  |  | 6608 | 18.32 | 17.949 | 17.9124 | 0.6793333 | -0.371 | 2.025% | 41.18%
|  |  | 6608 | 18.385 | 18.067 | 17.9124 | 0.7876667 | -0.318 | 1.73% | 41.39%
|  |  | 6608 | 18.821 | 18.409 | 17.9124 | 1.514333 | -0.412 | 2.189% | 42.75%
|  |  | 8148 | 26.114 | 26.067 | 25.22128 | 1.487859 | -0.047 | 0.18% | 32.21%
|  |  | 8138 | 21.56 | 21.529 | FALSE | 35.93333 | -0.031 | 0.1438% | FALSE
|  |  | 8138 | 20.86 | 20.826 | FALSE | 34.76667 | -0.034 | 0.163% | FALSE
|  | 90729 | 8128 | 20.698 | 20.662 | 20.09205 | 1.009925 | -0.036 | 0.1739% | 31.56%
|  |  | 8128 | 19.421 | 19.385 | 20.09205 | -1.118409 | -0.036 | 0.1854% | 27.06%
|  |  | 8108 | 17.908 | 17.785 | 18.36353 | -0.7592118 | -0.123 | 0.6868% | 27.48%
|  |  | 8108 | 18.01 | 17.983 | 18.36353 | -0.5892118 | -0.027 | 0.1499% | 27.89%
|  |  | 8608 | 20.077 | 19.977 | 22.02 | -3.238333 | -0.1 | 0.4981% | 50.66%
|  |  | 8608 | 20.539 | 20.338 | 22.02 | -2.468333 | -0.201 | 0.9786% | 51.77%
| 2024-01-08 | 90758 | 6617 | 21.524 | 21.017 | 21.072 | 0.7533333 | -0.507 | 2.356% | 41.39%
| 2024-01-08 | 90735 | 6617 | 21.313 | 20.837 | 21.072 | 0.4016667 | -0.476 | 2.233% | 40.81%
|  |  | 6617 | 22.008 | 21.498 | 21.072 | 1.56 | -0.51 | 2.317% | 42.68%
|  |  | 6617 | 23.303 | 22.787 | 21.072 | 3.718333 | -0.516 | 2.214% | 45.86%
| 2024-01-08 | 90956 | 6618 | 22.092 | 21.549 | 21.438 | 1.09 | -0.543 | 2.458% | 41.64%
| 2024-01-08 | 90967 | 6117 | 18.897 | 18.478 | 19.93276 | -1.726262 | -0.419 | 2.217% | 28.22%
|  |  | 5621 | 23.659 | 23.571 | 22.87093 | 1.313455 | -0.088 | 0.372% | 32.8%
| 2024-01-08 | 90972 | 6107 | 16.923 | 16.65 | 17.03237 | -0.1822892 | -0.273 | 1.613% | 31.53%
|  |  | 6107 | 16.285 | 16.051 | 17.03237 | -1.245622 | -0.234 | 1.437% | 28.85%
|  |  | 6107 | 16.691 | 16.456 | 17.03237 | -0.5689558 | -0.235 | 1.408% | 30.58%
| 2024-01-08 |  | 5003 | 40.673 | 40.352 | 38.4 | 3.788333 | -0.321 | 0.7892% | 40.99%
|  |  | 5003 | 40.144 | 39.702 | 38.4 | 2.906667 | -0.442 | 1.101% | 40.22%
| 2024-01-09 | 90764 | 5000 | 40.231 | 39.792 | 38.4 | 3.051667 | -0.439 | 1.091% | 40.34%
|  |  | 5000 | 40.047 | 39.742 | 38.4 | 2.745 | -0.305 | 0.7616% | 40.07%
| 2024-01-09 | 90766 | 5001 | 39.335 | 38.878 | 38.4 | 1.558333 | -0.457 | 1.162% | 38.99%
|  |  | 5001 | 38.806 | 38.36 | 38.4 | 0.6766667 | -0.446 | 1.149% | 38.15%
|  |  | 5001 | 39.41 | 38.848 | 38.4 | 1.683333 | -0.562 | 1.426% | 39.1%
| 2024-01-09 | Sample | 6137 | 24.288 | 23.693 | 24.62549 | -0.5624764 | -0.595 | 2.45% | 31.52%
|  | 91191 | 6137 | 24.009 | 23.456 | 24.62549 | -1.027476 | -0.553 | 2.303% | 30.72%
| 2024-01-10 |  | 6137 | 23.982 | 23.567 | 24.62549 | -1.072476 | -0.415 | 1.73% | 30.64%
|  |  | 6137 | 25.042 | 24.491 | 24.62549 | 0.6941902 | -0.551 | 2.2% | 33.58%
| 2024-01-10 | 91857 | 6117 | 19.017 | 18.609 | 19.93276 | -1.526262 | -0.408 | 2.145% | 28.67%
|  |  | 6117 | 19.141 | 18.746 | 19.93276 | -1.319596 | -0.395 | 2.064% | 29.13%
|  |  | 6117 | 19.379 | 19.006 | 19.93276 | -0.9229289 | -0.373 | 1.925% | 30%
|  |  | 6117 | 19.382 | 19.014 | 19.93276 | -0.9179289 | -0.368 | 1.899% | 30.01%
| 2024-01-10 | 91578 | 5648 | 20.234 | 20.096 | 19.24051 | 1.655824 | -0.138 | 0.682% | 34.91%
|  |  | 5648 | 19.5 | 19.313 | 19.24051 | 0.4324904 | -0.187 | 0.959% | 32.46%
|  |  | 5648 | 19.629 | 19.454 | 19.24051 | 0.6474904 | -0.175 | 0.8915% | 32.91%
| 2024-01-10 | 91895 | 5648 | 19.745 | 19.568 | 19.24051 | 0.8408238 | -0.177 | 0.8964% | 33.3%
|  |  | 5648 | 19.693 | 19.515 | 19.24051 | 0.7541571 | -0.178 | 0.9039% | 33.13%
| 2024-01-10 | 91204 | 5648 | 19.918 | 19.723 | 19.24051 | 1.129157 | -0.195 | 0.979% | 33.88%
|  |  | 5648 | 20.138 | 19.963 | 19.24051 | 1.495824 | -0.175 | 0.869% | 34.6%
|  |  | 5648 | 20.362 | 20.178 | 19.24051 | 1.869157 | -0.184 | 0.9036% | 35.32%
| 2024-01-10 | 91206 | 5148 | 20.012 | 19.841 | 20.20253 | -0.3175517 | -0.171 | 0.8545% | 29.39%
|  |  | 5148 | 20.36 | 20.187 | 20.20253 | 0.2624483 | -0.173 | 0.8497% | 30.59%
|  |  | 5148 | 20.924 | 20.78 | 20.20253 | 1.202448 | -0.144 | 0.6882% | 32.46%
| 2024-01-11 | 91208 | 6107 | 16.905 | 16.573 | 17.03237 | -0.2122892 | -0.332 | 1.964% | 31.46%
|  |  | 6107 | 16.821 | 16.498 | 17.03237 | -0.3522892 | -0.323 | 1.92% | 31.12%
|  |  | 6107 | 16.902 | 16.614 | 17.03237 | -0.2172892 | -0.288 | 1.704% | 31.45%
| 2024-01-11 | 90227 | 6176 | 35.361 | 34.749 | 36.02867 | -1.112789 | -0.612 | 1.731% | 32.16%
|  |  | 6176 | 34.793 | 34.226 | 36.02867 | -2.059456 | -0.567 | 1.63% | 31.06%
|  |  | 6176 | 34.543 | 33.997 | 36.02867 | -2.476122 | -0.546 | 1.581% | 30.56%
| 2024-01-11 | 92071 | 6117 | 18.672 | 18.271 | 19.93276 | -2.101262 | -0.401 | 2.148% | 27.35%
|  |  | 6117 | 19.181 | 18.837 | 19.93276 | -1.252929 | -0.344 | 1.793% | 29.28%
|  |  | 6117 | 19.721 | 19.354 | 19.93276 | -0.3529289 | -0.367 | 1.861% | 31.22%
| 2024-01-11 | 91194 | 7108 | 16.998 | 16.869 | 18.03962 | -1.736037 | -0.129 | 0.7589% | 31.51%
|  |  | 7108 | 17.004 | 16.885 | 18.03962 | -1.726037 | -0.119 | 0.6998% | 31.53%
|  |  | 7108 | 17.461 | 17.349 | 18.03962 | -0.9643701 | -0.112 | 0.6414% | 33.32%
|  |  | 8108 | 18.319 | 18.286 | 18.36353 | -0.07421184 | -0.033 | 0.1801% | 29.11%
|  |  | 8108 | 19.343 | 19.302 | 18.36353 | 1.632455 | -0.041 | 0.212% | 32.86%
| 2024-01-12 |  | 8128 | 21.558 | 21.534 | 20.09205 | 2.443258 | -0.024 | 0.1113% | 34.29%
| 2024-01-12 | 91198 | 8127 | 19.978 | 19.954 | 19.90605 | 0.1199215 | -0.024 | 0.1201% | 30.43%
|  |  | 8127 | 20.706 | 20.635 | 19.90605 | 1.333255 | -0.071 | 0.3429% | 32.88%
|  |  | 8127 | 20.139 | 20.111 | 19.90605 | 0.3882549 | -0.028 | 0.139% | 30.99%
|  |  | 8127 | 21.323 | 21.292 | 19.90605 | 2.361588 | -0.031 | 0.1454% | 34.82%
| 2024-01-12 | 91202 | 8107 | 17.349 | 17.325 | 16.12346 | 2.042571 | -0.024 | 0.1383% | 34.54%
|  |  | 8107 | 16.529 | 16.496 | 16.12346 | 0.6759046 | -0.033 | 0.1996% | 31.29%
|  |  | 8107 | 17.049 | 17.027 | 16.12346 | 1.542571 | -0.022 | 0.129% | 33.39%
|  |  | 8107 | 16.883 | 16.807 | 16.12346 | 1.265905 | -0.076 | 0.4502% | 32.73%
| 2024-01-12 | 92074 | 5003 | 39.335 | 38.964 | 38.4 | 1.558333 | -0.371 | 0.9432% | 38.99%
|  |  | 5003 | 38.513 | 38.133 | 38.4 | 0.1883333 | -0.38 | 0.9867% | 37.68%
| 2024-01-12 | 92354 | 7108 | 18.511 | 18.369 | 18.03962 | 0.7856299 | -0.142 | 0.7671% | 37.11%
|  |  | 7108 | 18.034 | 17.925 | 18.03962 | -0.00937013 | -0.109 | 0.6044% | 35.44%
|  |  | 7108 | 17.269 | 17.189 | 18.03962 | -1.28437 | -0.08 | 0.4633% | 32.58%
| 2024-01-12 | 92245 | 7108 | 17.947 | 17.868 | 18.03962 | -0.1543701 | -0.079 | 0.4402% | 35.13%
|  |  | 7108 | 18.814 | 18.725 | 18.03962 | 1.29063 | -0.089 | 0.4731% | 38.12%
|  |  | 7108 | 17.893 | 17.804 | 18.03962 | -0.2443701 | -0.089 | 0.4974% | 34.93%
| 2024-01-13 | 92117 | 6107 | 16.486 | 16.294 | 17.03237 | -0.9106225 | -0.192 | 1.165% | 29.72%
|  |  | 6107 | 16.331 | 16.182 | 17.03237 | -1.168956 | -0.149 | 0.9124% | 29.05%
|  |  | 6107 | 16.631 | 16.463 | 17.03237 | -0.6689558 | -0.168 | 1.01% | 30.33%
| 2024-01-13 |  | 6107 | 17.01 | 16.869 | 17.03237 | -0.03728916 | -0.141 | 0.8289% | 31.88%
|  |  | 6107 | 16.775 | 16.644 | 17.03237 | -0.4289558 | -0.131 | 0.7809% | 30.93%
|  |  | 6107 | 17.82 | 17.563 | 17.03237 | 1.312711 | -0.257 | 1.442% | 34.98%
| 2024-01-13 |  | 5120 | 23.309 | 23.26 | 22.87093 | 0.7301216 | -0.049 | 0.2102% | 31.79%
|  |  | 5120 | 23.475 | 23.428 | 22.87093 | 1.006788 | -0.047 | 0.2002% | 32.28%
| 2024-01-13 |  | 5120 | 23.215 | 23.187 | 22.87093 | 0.5734549 | -0.028 | 0.1206% | 31.52%
|  |  | 5120 | 23.004 | 22.975 | 22.87093 | 0.2217882 | -0.029 | 0.1261% | 30.89%
| 2024-01-13 | 91196 | 5623 | 22.247 | 22.208 | 22.87093 | -1.039878 | -0.039 | 0.1753% | 28.54%
|  |  | 5623 | 23.081 | 23.055 | 22.87093 | 0.3501216 | -0.026 | 0.1126% | 31.12%
| 2024-01-14 | 92480 | 8127 | 21.505 | 21.463 | 19.90605 | 2.664922 | -0.042 | 0.1953% | 35.37%
|  |  | 8127 | 20.909 | 20.879 | 19.90605 | 1.671588 | -0.03 | 0.1435% | 33.53%
|  |  | 1011 | 27.712 | 27.531 | 27 | 1.186667 | -0.181 | 0.6531% | 56.7%
| 2024-01-14 | 92468 | 5169 | 25.888 | 25.827 | 24.53458 | 2.255694 | -0.061 | 0.2356% | 35.37%
|  |  | 5169 | 24.355 | 24.306 | 24.53458 | -0.2993061 | -0.049 | 0.2012% | 31.3%
| 2024-01-14 | 92360 | 6617 | 21.8 | 21.5 | 21.072 | 1.213333 | -0.3 | 1.376% | 42.13%
|  |  | 6617 | 22.209 | 21.86 | 21.072 | 1.895 | -0.349 | 1.571% | 43.2%
| 2023-01-14 |  | 6117 | 19.907 | 19.536 | 19.93276 | -0.04292887 | -0.371 | 1.864% | 31.86%
|  |  | 6117 | 18.489 | 18.084 | 19.93276 | -2.406262 | -0.405 | 2.19% | 26.63%
| 2023-01-14 |  | 8127 | 20.527 | 20.489 | 19.90605 | 1.034922 | -0.038 | 0.1851% | 32.29%
| 2023-01-16 | 92488 | 6117 | 18.61 | 18.41 | 19.93276 | -2.204596 | -0.2 | 1.075% | 27.11%
|  |  | 6117 | 18.285 | 18.093 | 19.93276 | -2.746262 | -0.192 | 1.05% | 25.81%
|  |  | 6117 | 21.065 | 20.878 | 19.93276 | 1.887071 | -0.187 | 0.8877% | 35.61%
|  |  | 6617 | 22.101 | 21.903 | 21.072 | 1.715 | -0.198 | 0.8959% | 42.92%
|  |  | 6617 | 22.131 | 21.908 | 21.072 | 1.765 | -0.223 | 1.008% | 43%
| 2023-01-16 | 92665 | 6608 | 19.184 | 18.835 | 17.9124 | 2.119333 | -0.349 | 1.819% | 43.83%
|  |  | 6608 | 18.471 | 18.124 | 17.9124 | 0.931 | -0.347 | 1.879% | 41.66%
| 2023-01-16 | 92364 | 515 | 17.512 | 17.379 | 16.638 | 1.456667 | -0.133 | 0.7595% | 52.96%
|  |  | 515 | 17.425 | 17.303 | 16.638 | 1.311667 | -0.122 | 0.7001% | 52.72%
| 2024-01-16 | 92611 | 8127 | 20.602 | 20.515 | 19.90605 | 1.159922 | -0.087 | 0.4223% | 32.54%
|  |  | 8127 | 21.323 | 21.251 | 19.90605 | 2.361588 | -0.072 | 0.3377% | 34.82%
|  |  | 8127 | 20.152 | 20.087 | 19.90605 | 0.4099215 | -0.065 | 0.3225% | 31.03%
| 2024-01-16 |  | 8107 | 16.846 | 16.798 | 16.12346 | 1.204238 | -0.048 | 0.2849% | 32.59%
|  |  | 8107 | 15.801 | 15.762 | 16.12346 | -0.5374287 | -0.039 | 0.2468% | 28.13%
|  |  | 8107 | 15.812 | 15.735 | 16.12346 | -0.5190954 | -0.077 | 0.487% | 28.18%
| 2024-01-17 | 92356 | 5148 | 21.191 | 21.097 | 20.20253 | 1.647448 | -0.094 | 0.4436% | 33.31%
|  |  | 5148 | 21.094 | 20.977 | 20.20253 | 1.485782 | -0.117 | 0.5547% | 33.01%
| 2024-01-17 | 92715 | 5623 | 23.935 | 23.882 | 22.87093 | 1.773455 | -0.053 | 0.2214% | 33.58%
|  |  | 5623 | 23.231 | 23.19 | 22.87093 | 0.6001216 | -0.041 | 0.1765% | 31.56%
|  |  | 5623 | 23.087 | 23.04 | 22.87093 | 0.3601216 | -0.047 | 0.2036% | 31.14%
| 2024-01-17 | 93537 | 1011 | 28.588 | 28.42 | 27 | 2.646667 | -0.168 | 0.5877% | 58.02%
|  |  | 1011 | 29.631 | 29.428 | 27 | 4.385 | -0.203 | 0.6851% | 59.5%
|  |  | 1011 | 29.281 | 29.087 | 27 | 3.801667 | -0.194 | 0.6625% | 59.02%
| 2024-01-17 | 92635 | 6117 | 20.51 | 20.245 | 19.93276 | 0.9620711 | -0.265 | 1.292% | 33.86%
|  |  | 6117 | 19.946 | 19.687 | 19.93276 | 0.02207113 | -0.259 | 1.299% | 31.99%
|  |  | 6117 | 20.857 | 20.429 | 19.93276 | 1.540404 | -0.428 | 2.052% | 34.96%
| 2024-01-18 | 62637 | 6107 | 17.15 | 16.869 | 17.03237 | 0.1960442 | -0.281 | 1.638% | 32.44%
|  |  | 6107 | 17.62 | 17.399 | 17.03237 | 0.9793775 | -0.221 | 1.254% | 34.24%
|  |  | 6107 | 19.791 | 19.5 | 17.03237 | 4.597711 | -0.291 | 1.47% | 41.46%
| 2024-01-18 | 93541 | 6617 | 20.944 | 20.65 | 21.072 | -0.2133333 | -0.294 | 1.404% | 39.77%
|  |  | 6617 | 21.486 | 21.189 | 21.072 | 0.69 | -0.297 | 1.382% | 41.28%
|  |  | 6617 | 22.91 | 22.021 | 21.072 | 3.063333 | -0.889 | 3.88% | 44.93%
| 2024-01-18 | sample para aramid | 6107 | 16.299 | 16.029 | 17.03237 | -1.222289 | -0.27 | 1.657% | 28.91%
| 2024-01-18 | 93657 | 6117 | 19.461 | 19.063 | 19.93276 | -0.7862622 | -0.398 | 2.045% | 30.3%
|  |  | 6117 | 18.985 | 18.606 | 19.93276 | -1.579596 | -0.379 | 1.996% | 28.55%
| 2024-01-18 | 92765 | 6107 | 17.023 | 16.688 | 17.03237 | -0.01562249 | -0.335 | 1.968% | 31.94%
|  |  | 6107 | 17.671 | 17.352 | 17.03237 | 1.064378 | -0.319 | 1.805% | 34.43%
| 2024-01-18 | 92759 | 5648 | 20.536 | 20.408 | 19.24051 | 2.159157 | -0.128 | 0.6233% | 35.87%
|  |  | 5648 | 20.642 | 20.461 | 19.24051 | 2.335824 | -0.181 | 0.8769% | 36.2%
|  |  | 5648 | 20.408 | 20.219 | 19.24051 | 1.945824 | -0.189 | 0.9261% | 35.47%
| 2024-01-19 | 92763 | 5148 | 20.234 | 20.078 | 20.20253 | 0.05244829 | -0.156 | 0.771% | 30.16%
|  |  | 5148 | 20.92 | 20.723 | 20.20253 | 1.195782 | -0.197 | 0.9417% | 32.45%
| 2024-01-19 | 92619 | 8107 | 16.792 | 16.761 | 16.12346 | 1.114238 | -0.031 | 0.1846% | 32.37%
|  |  | 8107 | 17.111 | 17.075 | 16.12346 | 1.645905 | -0.036 | 0.2104% | 33.63%
|  |  | 8107 | 17.54 | 17.497 | 16.12346 | 2.360905 | -0.043 | 0.2452% | 35.25%
| 2024-01-19 | 92617 | 8127 | 20.4 | 20.345 | 19.90605 | 0.8232549 | -0.055 | 0.2696% | 31.87%
|  |  | 8127 | 21.216 | 21.176 | 19.90605 | 2.183255 | -0.04 | 0.1885% | 34.49%
|  |  | 8127 | 19.268 | 19.209 | 19.90605 | -1.063412 | -0.059 | 0.3062% | 27.87%
|  |  | 8127 | 19.441 | 19.381 | 19.90605 | -0.7750785 | -0.06 | 0.3086% | 28.51%
| 2024-01-19 | 94097 | 6617 | 21.154 | 20.744 | 21.072 | 0.1366667 | -0.41 | 1.938% | 40.36%
|  |  | 6617 | 22.629 | 22.208 | 21.072 | 2.595 | -0.421 | 1.86% | 44.25%
| 2024-01-19 | 93543 | 6157 | 29.286 | 28.711 | 30.17176 | -1.476275 | -0.575 | 1.963% | 30.49%
|  |  | 6157 | 30.101 | 29.533 | 30.17176 | -0.1179414 | -0.568 | 1.887% | 32.37%
|  |  | 6157 | 30.813 | 30.265 | 30.17176 | 1.068725 | -0.548 | 1.778% | 33.94%
| 2024-01-20 | 92033 (1st MO) | 6137 | 24.992 | 24.522 | 24.62549 | 0.6108569 | -0.47 | 1.881% | 33.44%
|  |  | 6137 | 25.971 | 25.448 | 24.62549 | 2.242524 | -0.523 | 2.014% | 35.95%
| 2024-01-20 | 92119 | 6117 | 20.348 | 20.023 | 19.93276 | 0.6920711 | -0.325 | 1.597% | 33.34%
|  |  | 6117 | 19.683 | 19.378 | 19.93276 | -0.4162622 | -0.305 | 1.55% | 31.08%
|  |  | 6117 | 19.094 | 18.838 | 19.93276 | -1.397929 | -0.256 | 1.341% | 28.96%
| 2024-01-20 | 92631 (2nd MO) | 6137 | 24.226 | 23.901 | 24.62549 | -0.6658098 | -0.325 | 1.342% | 31.34%
|  |  | 6137 | 24.948 | 24.569 | 24.62549 | 0.5375236 | -0.379 | 1.519% | 33.33%
|  |  | 6137 | 25.117 | 24.719 | 24.62549 | 0.8191902 | -0.398 | 1.585% | 33.78%
| 2024-01-20 | 92244 | 535 | 18.782 | 18.652 | 16.638 | 3.573333 | -0.13 | 0.6922% | 56.14%
| 2024-01-20 | 93843 | 5148 | 21.045 | 20.811 | 20.20253 | 1.404115 | -0.234 | 1.112% | 32.85%
| 2024-01-20 | 93845 | 5169 | 24.374 | 24.272 | 24.53458 | -0.2676395 | -0.102 | 0.4185% | 31.35%
|  |  | 5169 | 24.225 | 24.12 | 24.53458 | -0.5159728 | -0.105 | 0.4334% | 30.93%
| 2024-01-20 | 93549 | 1010 | 28.071 | 27.842 | 27 | 1.785 | -0.229 | 0.8158% | 57.25%
|  |  | 1010 | 27.748 | 27.517 | 27 | 1.246667 | -0.231 | 0.8325% | 56.75%
| 2024-01-20 | 92490 | 5003 | 39.227 | 38.717 | 38.4 | 1.378333 | -0.51 | 1.3% | 38.82%
|  |  | 5003 | 38.675 | 38.197 | 38.4 | 0.4583333 | -0.478 | 1.236% | 37.94%
| 2024-01-21 | 93549 | 1010 | 29.859 | 29.594 | 27 | 4.765 | -0.265 | 0.8875% | 59.81%
| 2024-01-21 | 94262 | 6107 | 16.652 | 16.377 | 17.03237 | -0.6339558 | -0.275 | 1.651% | 30.42%
|  |  | 6107 | 17.187 | 16.923 | 17.03237 | 0.2577108 | -0.264 | 1.536% | 32.59%
| 2024-01-21 | 94264 | 6117 | 20.4999 | 20.137 | 19.93276 | 0.9452378 | -0.3629 | 1.77% | 33.83%
|  |  | 6117 | 19.546 | 19.221 | 19.93276 | -0.6445955 | -0.325 | 1.663% | 30.6%
| 2024-01-21 | 93551 | 6137 | 24.819 | 24.361 | 24.62549 | 0.3225236 | -0.458 | 1.845% | 32.98%
|  |  | 6137 | 25.192 | 24.736 | 24.62549 | 0.9441902 | -0.456 | 1.81% | 33.97%
|  |  | 6137 | 24.496 | 24.099 | 24.62549 | -0.2158098 | -0.397 | 1.621% | 32.1%
| 2024-01-21 | 94264 | 6117 | 19.804 | 19.427 | 19.93276 | -0.2145955 | -0.377 | 1.904% | 31.5%
|  |  | 6117 | 19.14 | 18.705 | 19.93276 | -1.321262 | -0.435 | 2.273% | 29.13%
| 2024-01-21 | 93547 | 5120 | 23.399 | 23.317 | 22.87093 | 0.8801216 | -0.082 | 0.3504% | 32.06%
|  |  | 5120 | 22.974 | 22.88 | 22.87093 | 0.1717882 | -0.094 | 0.4092% | 30.8%
|  |  | 5120 | 22.572 | 22.483 | 22.87093 | -0.4982118 | -0.089 | 0.3943% | 29.57%
|  |  | 5169 | 26.173 | 26.091 | 24.53458 | 2.730694 | -0.082 | 0.3133% | 36.07%
| 2024-01-21 | 93545 | 5169 | 24.995 | 24.892 | 24.53458 | 0.7673605 | -0.103 | 0.4121% | 33.06%
|  |  | 5169 | 24.872 | 24.771 | 24.53458 | 0.5623605 | -0.101 | 0.4061% | 32.73%
| 2024-01-22 | 94289 | 8608 | 19.12 | 19.061 | 22.02 | -4.833333 | -0.059 | 0.3086% | 48.19%
|  |  | 8608 | 20.1 | 20.021 | 22.02 | -3.2 | -0.079 | 0.393% | 50.72%
| 2024-01-22 | 92621 | 5003 | 39.363 | 38.84 | 38.4 | 1.605 | -0.523 | 1.329% | 39.03%
|  |  | 5003 | 39.181 | 38.833 | 38.4 | 1.301667 | -0.348 | 0.8882% | 38.75%
|  |  | 5003 | 38.749 | 38.464 | 38.4 | 0.5816667 | -0.285 | 0.7355% | 38.06%
| 2024-01-22 | 93847 | 5648 | 21.763 | 21.52 | 19.24051 | 4.204157 | -0.243 | 1.117% | 39.49%
| 2024-01-22 | 93659 | 5148 | 21.551 | 21.362 | 20.20253 | 2.247448 | -0.189 | 0.877% | 34.43%
|  |  | 5148 | 19.891 | 19.706 | 20.20253 | -0.5192184 | -0.185 | 0.9301% | 28.96%
|  |  | 5148 | 20.913 | 20.717 | 20.20253 | 1.184115 | -0.196 | 0.9372% | 32.43%
| 2024-01-22 | 94682 | 515 | 17.794 | 17.673 | 16.638 | 1.926667 | -0.121 | 0.68% | 53.7%
| 2024-01-22 | 92615 | 7108 | 17.966 | 17.809 | 18.03962 | -0.1227035 | -0.157 | 0.8739% | 35.2%
|  |  | 7108 | 17.347 | 17.203 | 18.03962 | -1.15437 | -0.144 | 0.8301% | 32.89%
|  |  | 7108 | 18.179 | 18.03 | 18.03962 | 0.2322965 | -0.149 | 0.8196% | 35.96%
| 2024-01-23 | 92617 | 1013 | 26.84 | 26.705 | 27 | -0.2666667 | -0.135 | 0.503% | 55.29%
| 2024-01-23 | 94688 | 8107 | 16.32 | 16.305 | 16.12346 | 0.3275713 | -0.015 | 0.09191% | 30.41%
|  |  | 8107 | 16.161 | 16.145 | 16.12346 | 0.06257129 | -0.016 | 0.099% | 29.73%
|  |  | 8107 | 17.152 | 17.138 | 16.12346 | 1.714238 | -0.014 | 0.08162% | 33.79%
| 2024-01-23 | 90755 | 7108Y | 18.804 | 18.69 | 18.03962 | 1.273963 | -0.114 | 0.6063% | 38.09%
|  |  | 7108Y | 18.116 | 18.038 | 18.03962 | 0.1272965 | -0.078 | 0.4306% | 35.74%
|  |  | 7108Y | 17.985 | 17.886 | 18.03962 | -0.0910368 | -0.099 | 0.5505% | 35.27%
| 2024-01-23 | 90757 | 6137Y | 25.783 | 25.302 | 24.62549 | 1.92919 | -0.481 | 1.866% | 35.49%
|  |  | 6137Y | 25.314 | 24.866 | 24.62549 | 1.147524 | -0.448 | 1.77% | 34.29%
|  |  | 6137Y | 25.411 | 24.969 | 24.62549 | 1.30919 | -0.442 | 1.739% | 34.54%
|  |  | 6137Y | 25.172 | 24.729 | 24.62549 | 0.9108569 | -0.443 | 1.76% | 33.92%
| 2024-01-23 | 90762 | 6107Y | 18.766 | 18.533 | 17.03237 | 2.889378 | -0.233 | 1.242% | 38.26%
| 2024-01-23 | 90759 | 6117Y | 19.896 | 19.571 | 19.93276 | -0.0612622 | -0.325 | 1.633% | 31.82%
|  |  | 6117Y | 19.177 | 18.925 | 19.93276 | -1.259596 | -0.252 | 1.314% | 29.27%
|  |  | 6117Y | 19.272 | 19.016 | 19.93276 | -1.101262 | -0.256 | 1.328% | 29.61%
| 2024-01-24 | 94695 | 6617 Y | 22.169 | 22.142 | FALSE | 36.94833 | -0.027 | 0.1218% | FALSE
| 2024-01-24 | 93902 | 1011 | 28.139 | 27.954 | 27 | 1.898333 | -0.185 | 0.6575% | 57.35%
|  |  | 1011 | 28.357 | 28.174 | 27 | 2.261667 | -0.183 | 0.6453% | 57.68%
| 2024-01-24 | 94954 | 5648 | 20.206 | 20.095 | 19.24051 | 1.609157 | -0.111 | 0.5493% | 34.82%
|  |  | 5648 | 20.363 | 20.253 | 19.24051 | 1.870824 | -0.11 | 0.5402% | 35.33%
|  |  | 5648 | 20.982 | 20.813 | 19.24051 | 2.90249 | -0.169 | 0.8055% | 37.23%
| 2024-01-24 | 92240 | 6617 | 22.511 | 21.888 | 21.072 | 2.398333 | -0.623 | 2.768% | 43.96%
|  |  | 6617 | 21.293 | 20.937 | 21.072 | 0.3683333 | -0.356 | 1.672% | 40.75%
|  |  | 6617 | 22.383 | 21.972 | 21.072 | 2.185 | -0.411 | 1.836% | 43.64%
| 2024-01-24 | 95617 | 6117 | 19.278 | 18.881 | 19.93276 | -1.091262 | -0.397 | 2.059% | 29.64%
|  |  | 6117 | 18.884 | 18.506 | 19.93276 | -1.747929 | -0.378 | 2.002% | 28.17%
|  |  | 6117 | 19.599 | 19.212 | 19.93276 | -0.5562622 | -0.387 | 1.975% | 30.79%
| 2024-01-24 | 95619 | 6107 | 17.547 | 17.237 | 17.03237 | 0.8577108 | -0.31 | 1.767% | 33.97%
|  |  | 6107 | 16.374 | 16.077 | 17.03237 | -1.097289 | -0.297 | 1.814% | 29.24%
|  |  | 6107 | 16.738 | 16.461 | 17.03237 | -0.4906225 | -0.277 | 1.655% | 30.78%
| 2024-01-25 | 94693 | 5003 | 38.581 | 38.021 | 38.4 | 0.3016667 | -0.56 | 1.451% | 37.79%
|  |  | 5003 | 38.984 | 38.581 | 38.4 | 0.9733333 | -0.403 | 1.034% | 38.44%
| 2024-01-25 | 92625 | 5001 | 39.141 | 38.701 | 38.4 | 1.235 | -0.44 | 1.124% | 38.68%
|  |  | 5001 | 39.503 | 38.913 | 38.4 | 1.838333 | -0.59 | 1.494% | 39.25%
|  |  | 5001 | 38.626 | 38.007 | 38.4 | 0.3766667 | -0.619 | 1.603% | 37.87%
| 2024-01-25 | 92627 | 6176 | 34.674 | 34.133 | 36.02867 | -2.257789 | -0.541 | 1.56% | 30.82%
|  |  | 6176 | 37.044 | 36.527 | 36.02867 | 1.692211 | -0.517 | 1.396% | 35.25%
|  |  | 6176 | 36.482 | 35.621 | 36.02867 | 0.7555442 | -0.861 | 2.36% | 34.25%
|  |  | 6176 | 32.934 | 32.4 | 36.02867 | -5.157789 | -0.534 | 1.621% | 27.16%
|  |  | 6176 | 35.751 | 35.225 | 36.02867 | -0.4627892 | -0.526 | 1.471% | 32.9%
| 2024-01-25 | 94697 | 6608 | 18.268 | 17.771 | 17.9124 | 0.5926667 | -0.497 | 2.721% | 41.01%
|  |  | 6608 | 19.875 | 19.461 | 17.9124 | 3.271 | -0.414 | 2.083% | 45.78%
| 2024-01-25 | 95698 | 7108 | 17.584 | 17.486 | 18.03962 | -0.7593701 | -0.098 | 0.5573% | 33.79%
|  |  | 7108 | 19.228 | 19.088 | 18.03962 | 1.98063 | -0.14 | 0.7281% | 39.45%
|  |  | 7108 | 16.714 | 16.621 | 18.03962 | -2.20937 | -0.093 | 0.5564% | 30.34%
| 2024-01-26 | 95720 (2nd MO) | 7108 | 19.629 | 19.519 | 18.03962 | 2.648963 | -0.11 | 0.5604% | 40.69%
|  |  | 7108 | 18.266 | 18.183 | 18.03962 | 0.3772965 | -0.083 | 0.4544% | 36.26%
|  |  | 7108 | 18.579 | 18.488 | 18.03962 | 0.8989632 | -0.091 | 0.4898% | 37.34%
| 2024-01-26 | 95722 | 5169 | 25.928 | 25.888 | 24.53458 | 2.322361 | -0.04 | 0.1543% | 35.47%
|  |  | 5169 | 25.932 | 25.891 | 24.53458 | 2.329027 | -0.041 | 0.1581% | 35.48%
|  |  | 5169 | 26.104 | 26.065 | 24.53458 | 2.615694 | -0.039 | 0.1494% | 35.9%
| 2024-01-26 | 95724 | 5601 | 18.574 | 18.56 | 17.86707 | 1.17821 | -0.014 | 0.07537% | 32.61%
| 2024-01-26 | 95726 | 5121 | 24.303 | 24.268 | 22.87093 | 2.386788 | -0.035 | 0.144% | 34.58%
| 2024-01-26 | 94956 | 6107 | 16.459 | 16.272 | 17.03237 | -0.9556225 | -0.187 | 1.136% | 29.6%
|  |  | 6107 | 16.612 | 15.612 | 17.03237 | -0.7006225 | -1 | 6.02% | 30.25%
|  |  | 6107 | 15.778 | 15.426 | 17.03237 | -2.090622 | -0.352 | 2.231% | 26.57%
| 2024-01-27 | 94960 | 5148 | 19.905 | 19.786 | 20.20253 | -0.495885 | -0.119 | 0.5978% | 29.01%
|  |  | 5148 | 20.106 | 19.998 | 20.20253 | -0.160885 | -0.108 | 0.5372% | 29.72%
|  |  | 5148 | 20.744 | 20.621 | 20.20253 | 0.9024483 | -0.123 | 0.5929% | 31.88%
| 2024-01-27 | 94958 | 5648 | 20.265 | 20.131 | 19.24051 | 1.70749 | -0.134 | 0.6612% | 35.01%
|  |  | 5648 | 20.622 | 20.479 | 19.24051 | 2.30249 | -0.143 | 0.6934% | 36.14%
|  |  | 5648 | 20.428 | 20.271 | 19.24051 | 1.979157 | -0.157 | 0.7686% | 35.53%
| 0127/2024 | 95807 | 5623 | 22.161 | 22.108 | 22.87093 | -1.183212 | -0.053 | 0.2392% | 28.26%
|  |  | 5623 | 23.098 | 23.036 | 22.87093 | 0.3784549 | -0.062 | 0.2684% | 31.17%
|  |  | 5623 | 22.736 | 22.686 | 22.87093 | -0.2248784 | -0.05 | 0.2199% | 30.07%
| 2024-01-27 | 95728 | 5148 | 21.996 | 21.877 | 20.20253 | 2.989115 | -0.119 | 0.541% | 35.75%
|  |  | 5148 | 19.663 | 19.568 | 20.20253 | -0.8992184 | -0.095 | 0.4831% | 28.13%
|  |  | 5148 | 20.638 | 20.535 | 20.20253 | 0.7257816 | -0.103 | 0.4991% | 31.53%
| 2024-01-27 | 95738 | 8127 | 20.361 | 20.332 | 19.90605 | 0.7582549 | -0.029 | 0.1424% | 31.74%
|  |  | 8127 | 20.659 | 20.631 | 19.90605 | 1.254922 | -0.028 | 0.1355% | 32.73%
|  |  | 8127 | 20.089 | 20.042 | 19.90605 | 0.3049215 | -0.047 | 0.234% | 30.82%
| 2024-01-27 | 95805 | 8107 | 16.065 | 16.045 | 16.12346 | -0.09742871 | -0.02 | 0.1245% | 29.31%
|  |  | 8107 | 16.25 | 16.178 | 16.12346 | 0.2109046 | -0.072 | 0.4431% | 30.11%
|  |  | 8107 | 16.751 | 16.724 | 16.12346 | 1.045905 | -0.027 | 0.1612% | 32.2%
| 01/27/0204 | 95730 | 6137 | 25.369 | 25.008 | 24.62549 | 1.23919 | -0.361 | 1.423% | 34.43%
|  |  | 6137 | 24.648 | 24.238 | 24.62549 | 0.03752356 | -0.41 | 1.663% | 32.52%
| 2024-01-27 | 95735 | 6107 | 16.103 | 15.905 | 17.03237 | -1.548956 | -0.198 | 1.23% | 28.05%
|  |  | 6107 | 15.311 | 15.136 | 17.03237 | -2.868956 | -0.175 | 1.143% | 24.33%
|  |  | 6107 | 16.039 | 15.851 | 17.03237 | -1.655622 | -0.188 | 1.172% | 27.76%
| 2024-01-27 | 95732 | 6117 | 20.302 | 19.971 | 19.93276 | 0.6154045 | -0.331 | 1.63% | 33.19%
|  |  | 6117 | 18.722 | 18.447 | 19.93276 | -2.017929 | -0.275 | 1.469% | 27.55%
|  |  | 6117 | 18.688 | 18.403 | 19.93276 | -2.074596 | -0.285 | 1.525% | 27.41%
| 2024-01-28 |  | 6617 | 21.056 | 20.721 | 21.072 | -0.02666667 | -0.335 | 1.591% | 40.09%
|  |  | 6617 | 22.758 | 22.357 | 21.072 | 2.81 | -0.401 | 1.762% | 44.57%
| 2024-01-28 | 92629 | 6157 | 32.349 | 31.775 | 30.17176 | 3.628725 | -0.574 | 1.774% | 37.07%
| 2024-01-28 |  | 6608 | 19.11 | 18.837 | 17.9124 | 1.996 | -0.273 | 1.429% | 43.61%
|  |  | 6608 | 20.006 | 19.699 | 17.9124 | 3.489333 | -0.307 | 1.535% | 46.14%
|  |  | 6608 | 19.622 | 19.337 | 17.9124 | 2.849333 | -0.285 | 1.452% | 45.09%
| 2024-01-28 | 96076 | 6117 | 19.88 | 19.524 | 19.93276 | -0.08792887 | -0.356 | 1.791% | 31.77%
|  |  | 6117 | 20.987 | 20.648 | 19.93276 | 1.757071 | -0.339 | 1.615% | 35.37%
| 2024-01-29 | 96104 | 5003 | 39.653 | 39.36 | 38.4 | 2.088333 | -0.293 | 0.7389% | 39.47%
|  |  | 5003 | 39.574 | 38.958 | 38.4 | 1.956667 | -0.616 | 1.557% | 39.35%
|  |  | 5003 | 38.312 | 37.938 | 38.4 | -0.1466667 | -0.374 | 0.9762% | 37.36%
| 2024-01-29 | 96072 | 5120 | 23.612 | 23.358 | 22.87093 | 1.235122 | -0.254 | 1.076% | 32.67%
|  |  | 5120 | 23.691 | 23.612 | 22.87093 | 1.366788 | -0.079 | 0.3335% | 32.89%
|  |  | 5120 | 23.407 | 23.331 | 22.87093 | 0.8934549 | -0.076 | 0.3247% | 32.08%
| 2024-01-29 | 96130 | 5601 | 18.195 | 18.169 | 17.86707 | 0.5465435 | -0.026 | 0.1429% | 31.21%
| 2024-01-29 | 96094 | 515 | 16.956 | 16.906 | 16.638 | 0.53 | -0.05 | 0.2949% | 51.42%
| 2024-01-29 | 96096 | 1011 | 31.408 | 31.102 | 27 | 7.346667 | -0.306 | 0.9743% | 61.79%
|  |  | 1011 | 29.615 | 29.416 | 27 | 4.358333 | -0.199 | 0.672% | 59.48%
| 2024-01-29 | 95740 | 8107 | 16.567 | 16.567 | 16.12346 | 0.739238 | 0 | 0% | 31.45%
|  |  | 8107 | 16.649 | 16.624 | 16.12346 | 0.8759046 | -0.025 | 0.1502% | 31.79%
| 2024-01-30 | 95803 | 8127 | 20.156 | 20.138 | 19.90605 | 0.4165882 | -0.018 | 0.0893% | 31.05%
|  |  | 8127 | 20.326 | 20.311 | 19.90605 | 0.6999215 | -0.015 | 0.0738% | 31.62%
|  |  | 8127 | 21.196 | 21.179 | 19.90605 | 2.149922 | -0.017 | 0.0802% | 34.43%
| 2024-01-30 | 96282 | 8107 | 16.141 | 16.125 | 16.12346 | 0.02923795 | -0.016 | 0.09913% | 29.64%
|  |  | 8107 | 18.026 | 18.004 | 16.12346 | 3.170905 | -0.022 | 0.122% | 37%
|  |  | 8107 | 17.211 | 17.198 | 16.12346 | 1.812571 | -0.013 | 0.07553% | 34.02%
| 2024-01-30 | 96090 | 5000 | 39.466 | 39.063 | 38.4 | 1.776667 | -0.403 | 1.021% | 39.19%
|  |  | 5000 | 37.407 | 37.361 | 38.4 | -1.655 | -0.046 | 0.123% | 35.84%
| 2024-01-30 | 96098 | 7148 | 24.159 | 23.948 | 25.57813 | -2.365216 | -0.211 | 0.8734% | 32.64%
|  |  | 7148 | 25.56 | 25.268 | 25.57813 | -0.03021556 | -0.292 | 1.142% | 36.33%
|  |  | 7148 | 24.75 | 24.548 | 25.57813 | -1.380216 | -0.202 | 0.8162% | 34.25%
| 2024-01-30 | 95746 1ST MO | 7108 | 17.401 | 17.223 | 18.03962 | -1.06437 | -0.178 | 1.023% | 33.09%
|  |  | 7108 | 16.95 | 16.796 | 18.03962 | -1.816037 | -0.154 | 0.9086% | 31.31%
| 2024-01-30 |  | 7108 | 16.749 | 16.693 | 18.03962 | -2.151037 | -0.056 | 0.3343% | 30.49%
| 2024-01-31 | 95744 | 7108 | 18.313 | 18.151 | 18.03962 | 0.4556299 | -0.162 | 0.8846% | 36.43%
|  |  | 7108 | 19.027 | 18.865 | 18.03962 | 1.64563 | -0.162 | 0.8514% | 38.81%
|  |  | 7108 | 18.621 | 18.445 | 18.03962 | 0.9689632 | -0.176 | 0.9452% | 37.48%
| 2024-01-31 | 96104 | 5003 | 39.115 | 38.638 | 38.4 | 1.191667 | -0.477 | 1.219% | 38.64%
|  |  | 5003 | 40.299 | 39.695 | 38.4 | 3.165 | -0.604 | 1.499% | 40.45%
| 2024-01-31 | 96759 | 5623 | 21.43 | 21.364 | 22.87093 | -2.401545 | -0.066 | 0.308% | 25.81%
|  |  | 5623 | 22.679 | 22.583 | 22.87093 | -0.3198784 | -0.096 | 0.4233% | 29.9%
|  |  | 5623 | 23.633 | 23.527 | 22.87093 | 1.270122 | -0.106 | 0.4485% | 32.73%
| 2024-01-31 | 96761 | 5169 | 24.338 | 24.235 | 24.53458 | -0.3276395 | -0.103 | 0.4232% | 31.25%
|  |  | 5169 | 25.893 | 25.78 | 24.53458 | 2.264027 | -0.113 | 0.4364% | 35.38%
|  |  | 5169 | 25.741 | 25.631 | 24.53458 | 2.010694 | -0.11 | 0.4273% | 35%
| 2024-02-01 | 96092 | 1010 | 28.214 | 27.994 | 27 | 2.023333 | -0.22 | 0.7798% | 57.47%
| 2024-02-01 | 96128 | 6617 | 21.149 | 20.718 | 21.072 | 0.1283333 | -0.431 | 2.038% | 40.35%
|  |  | 6617 | 22.008 | 21.528 | 21.072 | 1.56 | -0.48 | 2.181% | 42.68%
| 2024-02-01 | 96122 | 6117 | 19.547 | 19.103 | 19.93276 | -0.6429289 | -0.444 | 2.271% | 30.6%
|  |  | 6117 | 20.509 | 20.048 | 19.93276 | 0.9604045 | -0.461 | 2.248% | 33.86%
|  |  | 6117 | 20.604 | 20.173 | 19.93276 | 1.118738 | -0.431 | 2.092% | 34.16%
| 2024-02-01 | 96401 | 6107 | 17.505 | 17.192 | 17.03237 | 0.7877108 | -0.313 | 1.788% | 33.81%
|  |  | 6107 | 16.787 | 16.539 | 17.03237 | -0.4089558 | -0.248 | 1.477% | 30.98%
|  |  | 6107 | 16.329 | 16.097 | 17.03237 | -1.172289 | -0.232 | 1.421% | 29.04%
| 2024-02-01 | 96118 | 6137 | 24.799 | 24.453 | 24.62549 | 0.2891902 | -0.346 | 1.395% | 32.93%
|  |  | 6137 | 24.283 | 23.873 | 24.62549 | -0.5708098 | -0.41 | 1.688% | 31.5%
| 2024-02-01 | 96108 | 6176 | 35.694 | 35.278 | 36.02867 | -0.5577892 | -0.416 | 1.165% | 32.8%
|  |  | 6176 | 35.673 | 35.217 | 36.02867 | -0.5927892 | -0.456 | 1.278% | 32.76%
|  |  | 6176 | 35.754 | 35.21 | 36.02867 | -0.4577892 | -0.544 | 1.522% | 32.91%
| 2024-02-01 | 96116 | 6157 | 29.888 | 29.452 | 30.17176 | -0.4729414 | -0.436 | 1.459% | 31.89%
| 2024-02-02 | 96118 | 6137 | 24.615 | 24.117 | 24.62549 | -0.01747644 | -0.498 | 2.023% | 32.43%
|  |  | 6137 | 23.709 | 23.205 | 24.62549 | -1.527476 | -0.504 | 2.126% | 29.84%
| 2024-02-02 | 96124 | 6117 | 19.054 | 18.683 | 19.93276 | -1.464596 | -0.371 | 1.947% | 28.81%
|  |  | 6117 | 19.093 | 18.743 | 19.93276 | -1.399596 | -0.35 | 1.833% | 28.95%
|  |  | 6117 | 19.488 | 19.115 | 19.93276 | -0.7412622 | -0.373 | 1.914% | 30.39%
| 2024-02-02 | 96763 | 5148 | 20.733 | 20.613 | 20.20253 | 0.884115 | -0.12 | 0.5788% | 31.84%
|  |  | 5148 | 20.119 | 19.995 | 20.20253 | -0.1392184 | -0.124 | 0.6163% | 29.76%
|  |  | 5148 | 19.649 | 19.461 | 20.20253 | -0.9225517 | -0.188 | 0.9568% | 28.08%
| 2024-01-02 | 96763 | 5648 | 20.381 | 20.195 | 19.24051 | 1.900824 | -0.186 | 0.9126% | 35.38%
|  |  | 5648 | 20.036 | 19.857 | 19.24051 | 1.325824 | -0.179 | 0.8934% | 34.27%
| 2024-01-02 | 96945 | 5001 | 38.203 | 37.748 | 38.4 | -0.3283333 | -0.455 | 1.191% | 37.18%
|  |  | 5001 | 39.052 | 38.388 | 38.4 | 1.086667 | -0.664 | 1.7% | 38.54%
| 2024-02-03 | 96126 | 6117 | 21.088 | 20.575 | 19.93276 | 1.925404 | -0.513 | 2.433% | 35.68%
|  |  | 6117 | 20.022 | 19.646 | 19.93276 | 0.1487378 | -0.376 | 1.878% | 32.25%
|  |  | 6117 | 20.134 | 19.796 | 19.93276 | 0.3354045 | -0.338 | 1.679% | 32.63%
|  |  | 6117 | 21.457 | 21.126 | 19.93276 | 2.540404 | -0.331 | 1.543% | 36.78%
| 2024-02-03 | 97273 | 6617 | 20.792 | 20.493 | 21.072 | -0.4666667 | -0.299 | 1.438% | 39.32%
|  |  | 6617 | 21.809 | 21.537 | 21.072 | 1.228333 | -0.272 | 1.247% | 42.15%
|  |  | 6617 | 21.861 | 21.558 | 21.072 | 1.315 | -0.303 | 1.386% | 42.29%
| 2024-02-03 | 97381 | 6618 | 22.138 | 21.771 | 21.438 | 1.166667 | -0.367 | 1.658% | 41.76%
| 2024-02-03 | 97388 | 8138 | 20.748 | 20.728 | FALSE | 34.58 | -0.02 | 0.09639% | FALSE
| 2024-02-03 | 97826 | 8108 | 17.905 | 17.891 | 18.36353 | -0.7642118 | -0.014 | 0.07819% | 27.47%
| 2024-02-03 | 97824 | 8128 | 20.058 | 20.038 | 20.09205 | -0.05674185 | -0.02 | 0.09971% | 29.38%
|  |  | 8128 | 21.024 | 20.996 | 20.09205 | 1.553258 | -0.028 | 0.1332% | 32.62%
| 2024-02-03 | 97828 | 515 | 25.029 | 24.603 | 16.638 | 13.985 | -0.426 | 1.702% | 67.09%
| 2024-02-03 | 96120 | 6137 | 17.263 | 17.206 | 24.62549 | -12.27081 | -0.057 | 0.3302% | 3.647%
| 2024-02-03 | 96120 | 6137 | 24.425 | 23.912 | 24.62549 | -0.3341431 | -0.513 | 2.1% | 31.9%
|  |  | 6137 | 24.545 | 24.059 | 24.62549 | -0.1341431 | -0.486 | 1.98% | 32.23%
|  |  | 6107 | 16.733 | 16.466 | 17.03237 | -0.4989558 | -0.267 | 1.596% | 30.76%
| 2024-02-03 | 96403 | 6107 | 16.969 | 16.697 | 17.03237 | -0.1056225 | -0.272 | 1.603% | 31.72%
|  |  | 6107 | 17.73 | 17.432 | 17.03237 | 1.162711 | -0.298 | 1.681% | 34.65%
|  |  | 6107 | 18.19 | 17.918 | 17.03237 | 1.929378 | -0.272 | 1.495% | 36.3%
| 2024-02-05 | 96106 | 5003 | 40.396 | 39.836 | 38.4 | 3.326667 | -0.56 | 1.386% | 40.59%
|  |  | 5003 | 40.292 | 39.606 | 38.4 | 3.153333 | -0.686 | 1.703% | 40.43%
| 2024-02-05 | 96100 | 7108 | 17.115 | 17.032 | 18.03962 | -1.541037 | -0.083 | 0.485% | 31.98%
|  |  | 7108 | 17.927 | 17.741 | 18.03962 | -0.1877035 | -0.186 | 1.038% | 35.06%
| 2024-02-05 | 96102 | 7108 | 17.3 | 17.093 | 18.03962 | -1.232703 | -0.207 | 1.197% | 32.7%
|  |  | 7108 | 20.473 | 20.259 | 18.03962 | 4.05563 | -0.214 | 1.045% | 43.13%
| 2024-02-06 | 98123 | 6137Y | 24.476 | 23.974 | 24.62549 | -0.2491431 | -0.502 | 2.051% | 32.04%
|  |  | 6137Y | 25.325 | 24.825 | 24.62549 | 1.165857 | -0.5 | 1.974% | 34.32% | [5 empty] | 0
| 2024-02-06 | 98125 | 6117Y | 18.428 | 18.058 | 19.93276 | -2.507929 | -0.37 | 2.008% | 26.39%
|  |  | 6117Y | 19.507 | 19.111 | 19.93276 | -0.7095955 | -0.396 | 2.03% | 30.46%
| 2024-02-06 | 98127 | 6107Y | 16.88 | 16.606 | 17.03237 | -0.2539558 | -0.274 | 1.623% | 31.36%
| 2024-02-06 | 98121 | 7108Y | 18.203 | 18.087 | 18.03962 | 0.2722965 | -0.116 | 0.6373% | 36.04%
| 2024-02-06 | 98129 | 6617Y | 22.826 | 22.475 | 21.072 | 2.923333 | -0.351 | 1.538% | 44.73%
| 2024-02-06 | 98133 | 5120 | 22.478 | 22.424 | 22.87093 | -0.6548784 | -0.054 | 0.2402% | 29.27% |  |  | 0
|  |  | 5120 | 22.715 | 22.657 | 22.87093 | -0.2598784 | -0.058 | 0.2553% | 30.01%
|  |  | 5120 | 22.146 | 22.063 | 22.87093 | -1.208212 | -0.083 | 0.3748% | 28.21%
|  |  | 5120 | 23.484 | 23.403 | 22.87093 | 1.021788 | -0.081 | 0.3449% | 32.3%
| 2024-02-06 | 98374 | 5000 | 38.936 | 38.723 | 38.4 | 0.8933333 | -0.213 | 0.5471% | 38.36% | [6 empty] | 0
|  |  | 5000 | 39.621 | 39.092 | 38.4 | 2.035 | -0.529 | 1.335% | 39.43%
| 2024-02-06 | 98376 | 5001 | 38.906 | 38.463 | 38.4 | 0.8433333 | -0.443 | 1.139% | 38.31%
| 2024-02-07 | 98390 | 1011 | 27.257 | 27.014 | 27 | 0.4283333 | -0.243 | 0.8915% | 55.97%
|  |  | 1011 | 28.219 | 27.987 | 27 | 2.031667 | -0.232 | 0.8221% | 57.48%
|  |  | 1011 | 28.626 | 28.37 | 27 | 2.71 | -0.256 | 0.8943% | 58.08%
| 2024-02-07 | 99205 | 5621 | 22.795 | 22.699 | 22.87093 | -0.1265451 | -0.096 | 0.4211% | 30.26%
| 2024-02-07 | 98378 | 5601 | 18.369 | 18.303 | 17.86707 | 0.8365435 | -0.066 | 0.3593% | 31.86%
| 2024-02-07 | 99304 | 5148 | 20.861 | 20.741 | 20.20253 | 1.097448 | -0.12 | 0.5752% | 32.26%
|  |  | 5148 | 20.262 | 20.135 | 20.20253 | 0.09911496 | -0.127 | 0.6268% | 30.26%
|  |  | 5148 | 20.4 | 20.258 | 20.20253 | 0.329115 | -0.142 | 0.6961% | 30.73%
| 2024-02-07 | 98384 | 5169 | 24.388 | 24.308 | 24.53458 | -0.2443061 | -0.08 | 0.328% | 31.39%
|  |  | 5169 | 24.973 | 24.887 | 24.53458 | 0.7306939 | -0.086 | 0.3444% | 33%
|  |  | 5169 | 24.909 | 24.816 | 24.53458 | 0.6240272 | -0.093 | 0.3734% | 32.83%
| 2024-02-08 | 98382 | 6107 | 17.022 | 16.732 | 17.03237 | -0.01728916 | -0.29 | 1.704% | 31.93%
|  |  | 6107 | 17.75 | 17.439 | 17.03237 | 1.196044 | -0.311 | 1.752% | 34.72%
|  |  | 6107 | 17.199 | 16.937 | 17.03237 | 0.2777108 | -0.262 | 1.523% | 32.63%
| 2024-02-08 | 98380 | 6117 | 18.663 | 18.334 | 19.93276 | -2.116262 | -0.329 | 1.763% | 27.32%
|  |  | 6117 | 20.193 | 19.831 | 19.93276 | 0.4337378 | -0.362 | 1.793% | 32.82%
|  |  | 6117 | 18.807 | 18.485 | 19.93276 | -1.876262 | -0.322 | 1.712% | 27.87%
|  |  | 6117 | 19.087 | 18.779 | 19.93276 | -1.409596 | -0.308 | 1.614% | 28.93%
| 2024-02-08 | 99458 | 6176 | 35.907 | 35.297 | 36.02867 | -0.2027892 | -0.61 | 1.699% | 33.2%
|  |  | 6176 | 35.937 | 35.286 | 36.02867 | -0.1527892 | -0.651 | 1.812% | 33.25%
|  |  | 6176 | 36.605 | 35.854 | 36.02867 | 0.9605442 | -0.751 | 2.052% | 34.47%
| 2024-02-08 | 99202 | 6617 | 21.585 | 21.11 | 21.072 | 0.855 | -0.475 | 2.201% | 41.55%
|  |  | 6617 | 22.064 | 21.607 | 21.072 | 1.653333 | -0.457 | 2.071% | 42.82%
|  |  | 6617 | 21.576 | 21.108 | 21.072 | 0.84 | -0.468 | 2.169% | 41.53%
| 2024-02-08 | 99500 | 1013 | 28.225 | 28.006 | 27 | 2.041667 | -0.219 | 0.7759% | 57.48%
|  |  | 1013 | 30.506 | 29.801 | 27 | 5.843333 | -0.705 | 2.311% | 60.66%
| 2024-02-08 | 99504 | 6608 | 19.57 | 19.227 | 17.9124 | 2.762667 | -0.343 | 1.753% | 44.94%
|  |  | 6608 | 19.974 | 19.653 | 17.9124 | 3.436 | -0.321 | 1.607% | 46.05%
| 2024-02-09 | 99508 | 6107 | 17.944 | 17.636 | 17.03237 | 1.519378 | -0.308 | 1.716% | 35.43%
|  |  | 6107 | 17.921 | 17.625 | 17.03237 | 1.481044 | -0.296 | 1.652% | 35.35%
|  |  | 6107 | 19.623 | 17.356 | 17.03237 | 4.317711 | -2.267 | 11.55% | 40.95%
| 2024-02-09 | 99506 | 6117 | 21.011 | 20.623 | 19.93276 | 1.797071 | -0.388 | 1.847% | 35.44%
|  |  | 6117 | 18.55 | 18.187 | 19.93276 | -2.304596 | -0.363 | 1.957% | 26.87%
|  |  | 6117 | 18.789 | 18.446 | 19.93276 | -1.906262 | -0.343 | 1.826% | 27.8%
|  |  | 6117 | 18.908 | 18.578 | 19.93276 | -1.707929 | -0.33 | 1.745% | 28.26%
| 2024-02-09 | 100263 | 6137 | 24.085 | 23.665 | 24.62549 | -0.9008098 | -0.42 | 1.744% | 30.94%
|  |  | 6137 | 24.633 | 24.159 | 24.62549 | 0.01252356 | -0.474 | 1.924% | 32.47%
|  |  | 6137 | 24.541 | 24.047 | 24.62549 | -0.1408098 | -0.494 | 2.013% | 32.22%
| 2024-02-10 | 100311 | 5003 | 38.4 | 38.164 | 38.4 | 0 | -0.236 | 0.6146% | 37.5%
| 2024-02-10 | 100308 | 7108 | 17.73 | 17.645 | 18.03962 | -0.5160368 | -0.085 | 0.4794% | 34.34%
|  |  | 7108 | 17.62 | 17.525 | 18.03962 | -0.6993701 | -0.095 | 0.5392% | 33.93%
|  |  | 7108 | 17.445 | 17.345 | 18.03962 | -0.9910368 | -0.1 | 0.5732% | 33.26%
| 2024-02-10 | 100313 | 7108 | 17.708 | 17.631 | 18.03962 | -0.5527035 | -0.077 | 0.4348% | 34.25%
|  |  | 7108 | 17.526 | 17.465 | 18.03962 | -0.8560368 | -0.061 | 0.3481% | 33.57%
|  |  | 7108 | 18.103 | 18.029 | 18.03962 | 0.1056299 | -0.074 | 0.4088% | 35.69%
| 2024-02-10 | 100285 | 6107 | 16.614 | 16.486 | 17.03237 | -0.6972892 | -0.128 | 0.7704% | 30.26%
|  |  | 6107 | 17.486 | 17.302 | 17.03237 | 0.7560442 | -0.184 | 1.052% | 33.74%
| 2024-02-11 | 100277 | 6117 | 19.492 | 19.076 | 19.93276 | -0.7345955 | -0.416 | 2.134% | 30.41%
|  |  | 6117 | 19.354 | 19.01 | 19.93276 | -0.9645955 | -0.344 | 1.777% | 29.91%
|  |  | 6117 | 18.43 | 18.167 | 19.93276 | -2.504596 | -0.263 | 1.427% | 26.4%
| 2024-02-11 | 99510 | 5648 | 20.557 | 20.436 | 19.24051 | 2.194157 | -0.121 | 0.5886% | 35.94%
|  |  | 5648 | 20.315 | 20.181 | 19.24051 | 1.790824 | -0.134 | 0.6596% | 35.17%
|  |  | 5648 | 20.401 | 20.271 | 19.24051 | 1.934157 | -0.13 | 0.6372% | 35.45%
| 2024-02-11 | 99512 | 5148 | 20.523 | 20.366 | 20.20253 | 0.534115 | -0.157 | 0.765% | 31.14%
|  |  | 5148 | 19.864 | 19.711 | 20.20253 | -0.5642184 | -0.153 | 0.7702% | 28.86%
|  |  | 5148 | 21.338 | 21.206 | 20.20253 | 1.892448 | -0.132 | 0.6186% | 33.77%
| 2024-02-11 | 100298 | 5003 | 38.364 | 38.139 | 38.4 | -0.06 | -0.225 | 0.5865% | 37.44%
|  |  | 5003 | 43.136 | 42.446 | 38.4 | 7.893333 | -0.69 | 1.6% | 44.36%
|  |  | 5003 | 43.884 | 43.165 | 38.4 | 9.14 | -0.719 | 1.638% | 45.31%
| 2024-02-11 | 100302 | 5000 | 39.076 | 38.589 | 38.4 | 1.126667 | -0.487 | 1.246% | 38.58%
|  |  | 5000 | 40.441 | 39.852 | 38.4 | 3.401667 | -0.589 | 1.456% | 40.65%
|  |  | 5000 | 38.927 | 38.386 | 38.4 | 0.8783333 | -0.541 | 1.39% | 38.35%
| 2024-02-11 | 100304 | 1010 | 28.705 | 28.543 | 27 | 2.841667 | -0.162 | 0.5644% | 58.2%
|  |  | 1010 | 27.863 | 27.706 | 27 | 1.438333 | -0.157 | 0.5635% | 56.93%
| 2024-02-11 | 98386 | 8127 | 19.921 | 19.906 | 19.90605 | 0.02492153 | -0.015 | 0.0753% | 30.23%
|  |  | 8127 | 20.094 | 20.074 | 19.90605 | 0.3132549 | -0.02 | 0.09953% | 30.83%
|  |  | 8127 | 20.74 | 20.721 | 19.90605 | 1.389922 | -0.019 | 0.09161% | 32.99%
| 2024-02-11 | 98388 | 8107 | 15.208 | 15.181 | 16.12346 | -1.525762 | -0.027 | 0.1775% | 25.32%
|  |  | 8107 | 15.835 | 15.744 | 16.12346 | -0.480762 | -0.091 | 0.5747% | 28.28%
|  |  | 8107 | 16.339 | 16.314 | 16.12346 | 0.359238 | -0.025 | 0.153% | 30.49%
|  |  | 8107 | 17.202 | 17.171 | 16.12346 | 1.797571 | -0.031 | 0.1802% | 33.98%
| 2024-02-11 | 100457 | 8128 | 19.21 | 19.183 | 20.09205 | -1.470075 | -0.027 | 0.1406% | 26.26%
| 2024-02-11 | 100459 | 8108 | 18.439 | 18.413 | 18.36353 | 0.1257882 | -0.026 | 0.141% | 29.57%
|  |  | 8108 | 17.945 | 17.905 | 18.36353 | -0.6975452 | -0.04 | 0.2229% | 27.63%
| 2024-02-12 | 100467 | 6107 | 16.614 | 16.346 | 17.03237 | -0.6972892 | -0.268 | 1.613% | 30.26%
|  |  | 6107 | 16.742 | 16.486 | 17.03237 | -0.4839558 | -0.256 | 1.529% | 30.79%
|  |  | 6107 | 16.755 | 16.531 | 17.03237 | -0.4622892 | -0.224 | 1.337% | 30.85%
| 2024-02-12 | 100283 | 6117 | 18.747 | 18.441 | 19.93276 | -1.976262 | -0.306 | 1.632% | 27.64%
|  |  | 6117 | 20.163 | 19.834 | 19.93276 | 0.3837378 | -0.329 | 1.632% | 32.72%
| 2024-02-13 | 100268 | 6176 | 35.998 | 35.36 | 36.02867 | -0.0511225 | -0.638 | 1.772% | 33.36%
|  |  | 6176 | 36.606 | 35.22 | 36.02867 | 0.9622108 | -1.386 | 3.786% | 34.47%
|  |  | 6176 | 35.909 | 35.27 | 36.02867 | -0.1994558 | -0.639 | 1.779% | 33.2%
| 2024-02-13 | 100274 | 6617 | 21.717 | 21.257 | 21.072 | 1.075 | -0.46 | 2.118% | 41.91%
|  |  | 6617 | 21.013 | 20.544 | 21.072 | -0.09833333 | -0.469 | 2.232% | 39.96%
|  |  | 6617 | 21.721 | 21.259 | 21.072 | 1.081667 | -0.462 | 2.127% | 41.92%
| 2024-02-13 | 100465 | 6618 | 21.937 | 21.442 | 21.438 | 0.8316667 | -0.495 | 2.256% | 41.23%
| 2024-02-14 | 100453 | 5120 | 23.207 | 23.145 | 22.87093 | 0.5601216 | -0.062 | 0.2672% | 31.49%
|  |  | 5120 | 22.727 | 22.674 | 22.87093 | -0.2398784 | -0.053 | 0.2332% | 30.05%
|  |  | 5120 | 24.061 | 24.001 | 22.87093 | 1.983455 | -0.06 | 0.2494% | 33.93%
| 2024-02-14 | 100461 | 5169 | 24.919 | 24.858 | 24.53458 | 0.6406939 | -0.061 | 0.2448% | 32.86%
|  |  | 5169 | 26.031 | 25.959 | 24.53458 | 2.494027 | -0.072 | 0.2766% | 35.72%
| 2024-02-14 | 100279 | 6117 | 19.765 | 19.391 | 19.93276 | -0.2795955 | -0.374 | 1.892% | 31.37%
|  |  | 6117 | 19.522 | 19.133 | 19.93276 | -0.6845955 | -0.389 | 1.993% | 30.52%
|  |  | 6117 | 19.6 | 19.38 | 19.93276 | -0.5545955 | -0.22 | 1.122% | 30.79%
| 2024-02-14 | 101667 | 6607 | 17.941 | 17.654 | 17.9124 | 0.04766667 | -0.287 | 1.6% | 39.94%
| 2024-02-14 | 100300 | 5003 | 38.235 | 37.883 | 38.4 | -0.275 | -0.352 | 0.9206% | 37.23%
|  |  | 5003 | 39.364 | 39.013 | 38.4 | 1.606667 | -0.351 | 0.8917% | 39.03%
|  |  | 5003 | 39.751 | 39.35 | 38.4 | 2.251667 | -0.401 | 1.009% | 39.62%
| 2024-02-14 | 101717 | 5000 | 39.402 | 38.6 | 38.4 | 1.67 | -0.802 | 2.035% | 39.09%
|  |  | 5000 | 38.197 | 37.791 | 38.4 | -0.3383333 | -0.406 | 1.063% | 37.17%
| 2024-01-14 | 101715 | 5148 | 21.404 | 21.24 | 20.20253 | 2.002448 | -0.164 | 0.7662% | 33.98%
|  |  | 5148 | 20.594 | 20.135 | 20.20253 | 0.6524483 | -0.459 | 2.229% | 31.38%
|  |  | 5148 | 20.159 | 20.026 | 20.20253 | -0.07255171 | -0.133 | 0.6598% | 29.9%
|  |  | 5148 | 21.429 | 21.268 | 20.20253 | 2.044115 | -0.161 | 0.7513% | 34.05%
| 2024-01-15 | 101719 | 1010 | 27.877 | 27.717 | 27 | 1.461667 | -0.16 | 0.5739% | 56.95%
|  |  | 1010 | 28.187 | 28.013 | 27 | 1.978333 | -0.174 | 0.6173% | 57.43%
| 2024-02-15 | 100463 | 515 | 17.829 | 17.754 | 16.638 | 1.985 | -0.075 | 0.4207% | 53.79%
|  |  | 515 | 17.919 | 17.848 | 16.638 | 2.135 | -0.071 | 0.3962% | 54.03%
| 2024-02-15 | 101721 | 5648 | 20.44 | 20.299 | 19.24051 | 1.999157 | -0.141 | 0.6898% | 35.57%
|  |  | 5648 | 20.412 | 20.276 | 19.24051 | 1.95249 | -0.136 | 0.6663% | 35.48%
|  |  | 5648 | 21.287 | 21.156 | 19.24051 | 3.410824 | -0.131 | 0.6154% | 38.13%
| 2024-02-16 | 101723 | 6107 | 17.055 | 16.809 | 17.03237 | 0.03771084 | -0.246 | 1.442% | 32.06%
|  |  | 6107 | 16.799 | 16.544 | 17.03237 | -0.3889558 | -0.255 | 1.518% | 31.03%
|  |  | 6107 | 16.334 | 16.123 | 17.03237 | -1.163956 | -0.211 | 1.292% | 29.07%
| 2024-02-16 | 102226 | 6117 | 19.996 | 19.603 | 19.93276 | 0.1054045 | -0.393 | 1.965% | 32.16%
|  |  | 6117 | 19.517 | 19.226 | 19.93276 | -0.6929289 | -0.291 | 1.491% | 30.5%
| 2024-02-16 | 102375 | 8127 | 20.14 | 20.137 | 19.90605 | 0.3899215 | -0.003 | 0.0149% | 30.99%
|  |  | 8127 | 20.448 | 20.441 | 19.90605 | 0.9032549 | -0.007 | 0.03423% | 32.03%
|  |  | 8127 | 19.805 | 19.798 | 19.90605 | -0.1684118 | -0.007 | 0.03534% | 29.82%
| 2024-02-16 | 102377 | 8107 | 16.52 | 16.513 | 16.12346 | 0.6609046 | -0.007 | 0.04237% | 31.26%
|  |  | 8107 | 16.511 | 16.505 | 16.12346 | 0.6459046 | -0.006 | 0.03634% | 31.22%
|  |  | 8107 | 16.588 | 16.578 | 16.12346 | 0.774238 | -0.01 | 0.06028% | 31.54%
| 2024-02-16 | 102226 | 6117 | 20.114 | 19.855 | 19.93276 | 0.3020711 | -0.259 | 1.288% | 32.56%
|  |  | 6117 | 19.319 | 19.055 | 19.93276 | -1.022929 | -0.264 | 1.367% | 29.79%
| 2024-02-17 | 102380 | 6117 | 19.567 | 19.193 | 19.93276 | -0.6095955 | -0.374 | 1.911% | 30.68%
|  |  | 6117 | 18.739 | 18.445 | 19.93276 | -1.989596 | -0.294 | 1.569% | 27.61%
| 2024-02-17 | 102384 | 7108 | 18.941 | 18.824 | 18.03962 | 1.502297 | -0.117 | 0.6177% | 38.53%
| 2024-02-17 | 102382 | 8608 | 24.832 | 24.697 | 22.02 | 4.686667 | -0.135 | 0.5437% | 60.11%
| 2024-02-17 | 100270 | 6137 | 24.506 | 24.054 | 24.62549 | -0.1991431 | -0.452 | 1.844% | 32.13%
|  |  | 6137 | 25.476 | 25.011 | 24.62549 | 1.417524 | -0.465 | 1.825% | 34.71%
|  |  | 6137 | 24.261 | 23.842 | 24.62549 | -0.6074764 | -0.419 | 1.727% | 31.44%
| 2024-02-17 | 101727 | 7108 | 17.301 | 17.166 | 18.03962 | -1.231037 | -0.135 | 0.7803% | 32.71%
|  |  | 7108 | 18.563 | 18.431 | 18.03962 | 0.8722965 | -0.132 | 0.7111% | 37.28%
| 2024-02-17 | 102530 | 6617 | 20.953 | 20.53 | 21.072 | -0.1983333 | -0.423 | 2.019% | 39.79%
|  |  | 6617 | 21.615 | 21.195 | 21.072 | 0.905 | -0.42 | 1.943% | 41.63%
|  |  | 6617 | 22.182 | 21.766 | 21.072 | 1.85 | -0.416 | 1.875% | 43.13%
| 2024-02-18 | 101725 | 7148 | 27.986 | 27.698 | 25.57813 | 4.013118 | -0.288 | 1.029% | 41.85%
|  |  | 7148 | 26.187 | 25.941 | 25.57813 | 1.014784 | -0.246 | 0.9394% | 37.86%
|  |  | 7148 | 25.322 | 25.144 | 25.57813 | -0.4268822 | -0.178 | 0.7029% | 35.73%
| 2024-02-18 | 100294 | 5623 | 25.326 | 25.205 | 22.87093 | 4.091788 | -0.121 | 0.4778% | 37.23%
|  |  | 5623 | 22.003 | 21.968 | 22.87093 | -1.446545 | -0.035 | 0.1591% | 27.74%
| 2024-02-18 | 100469 | 5001 | 38.947 | 38.529 | 38.4 | 0.9116667 | -0.418 | 1.073% | 38.38%
|  |  | 5001 | 39.37 | 38.911 | 38.4 | 1.616667 | -0.459 | 1.166% | 39.04%
| 2024-02-18 | 102534 | 6107 | 15.736 | 15.564 | 17.03237 | -2.160622 | -0.172 | 1.093% | 26.37%
|  |  | 6107 | 15.788 | 15.552 | 17.03237 | -2.073956 | -0.236 | 1.495% | 26.61%
| 2024-02-18 | 102532 | 535 | 18.827 | 18.749 | 16.638 | 3.648333 | -0.078 | 0.4143% | 56.24%
| 2024-02-18 | 100294 | 5623 | 25.305 | 25.223 | 22.87093 | 4.056788 | -0.082 | 0.324% | 37.17%
| 2024-02-19 | 102542 | 8127 | 20.634 | 20.597 | 19.90605 | 1.213255 | -0.037 | 0.1793% | 32.64%
|  |  | 8127 | 20.456 | 20.429 | 19.90605 | 0.9165882 | -0.027 | 0.132% | 32.06%
|  |  | 8127 | 19.048 | 19.037 | 19.90605 | -1.430078 | -0.011 | 0.05775% | 27.04%
|  |  | 8127 | 21.847 | 21.788 | 19.90605 | 3.234922 | -0.059 | 0.2701% | 36.38%
| 2024-02-19 | 102540 | 5648 | 20.754 | 20.615 | 19.24051 | 2.52249 | -0.139 | 0.6698% | 36.55%
|  |  | 5648 | 20.67 | 20.571 | 19.24051 | 2.38249 | -0.099 | 0.479% | 36.29%
|  |  | 5648 | 20.781 | 20.674 | 19.24051 | 2.56749 | -0.107 | 0.5149% | 36.63%
| 2024-02-19 | 102544 | 8107 | 16.328 | 16.264 | 16.12346 | 0.3409046 | -0.064 | 0.392% | 30.45%
|  |  | 8107 | 16.318 | 16.303 | 16.12346 | 0.324238 | -0.015 | 0.09192% | 30.4%
|  |  | 8107 | 15.006 | 14.981 | 16.12346 | -1.862429 | -0.025 | 0.1666% | 24.32%
|  |  | 8107 | 15.381 | 15.361 | 16.12346 | -1.237429 | -0.02 | 0.13% | 26.16%
| 2024-02-19 | 100455 | 7108 | 16.633 | 16.547 | 18.03962 | -2.34437 | -0.086 | 0.517% | 30.01%
|  |  | 7108 | 17.227 | 17.128 | 18.03962 | -1.35437 | -0.099 | 0.5747% | 32.42%
|  |  | 7108 | 17.322 | 17.228 | 18.03962 | -1.196037 | -0.094 | 0.5427% | 32.79%
|  |  | 7108 | 17.396 | 17.291 | 18.03962 | -1.072703 | -0.105 | 0.6036% | 33.08%
| 2024-02-20 | 102773 | 6107 | 16.27 | 16.064 | 17.03237 | -1.270622 | -0.206 | 1.266% | 28.79%
|  |  | 6107 | 16.277 | 16.041 | 17.03237 | -1.258956 | -0.236 | 1.45% | 28.82%
|  |  | 6107 | 17.438 | 17.205 | 17.03237 | 0.6760442 | -0.233 | 1.336% | 33.56%
| 2024-02-20 | 102775 | 6117 | 18.823 | 18.551 | 19.93276 | -1.849596 | -0.272 | 1.445% | 27.94%
|  |  | 6117 | 20.118 | 19.821 | 19.93276 | 0.3087378 | -0.297 | 1.476% | 32.57%
|  |  | 6117 | 20.331 | 19.736 | 19.93276 | 0.6637378 | -0.595 | 2.927% | 33.28%
| 2024-02-20 | 102790 | 6176 | 35.611 | 35.07 | 36.02867 | -0.6961225 | -0.541 | 1.519% | 32.64%
|  |  | 6176 | 36.226 | 35.677 | 36.02867 | 0.3288775 | -0.549 | 1.515% | 33.78%
|  |  | 6176 | 35.325 | 34.804 | 36.02867 | -1.172789 | -0.521 | 1.475% | 32.09%
| 2024-02-20 | 102792 | 6617 | 21.117 | 20.639 | 21.072 | 0.075 | -0.478 | 2.264% | 40.26%
|  |  | 6617 | 20.887 | 20.455 | 21.072 | -0.3083333 | -0.432 | 2.068% | 39.6%
|  |  | 6617 | 22.629 | 22.149 | 21.072 | 2.595 | -0.48 | 2.121% | 44.25%
| 2024-02-20 | 102538 | 5148 | 19.635 | 19.4 | 20.20253 | -0.945885 | -0.235 | 1.197% | 28.03%
|  |  | 5148 | 19.644 | 19.447 | 20.20253 | -0.930885 | -0.197 | 1.003% | 28.06%
|  |  | 5148 | 19.3 | 19.096 | 20.20253 | -1.504218 | -0.204 | 1.057% | 26.78%
| 2024-02-20 | 102546 | 5120 | 22.957 | 22.862 | 22.87093 | 0.1434549 | -0.095 | 0.4138% | 30.75%
|  |  | 5120 | 24.018 | 23.922 | 22.87093 | 1.911788 | -0.096 | 0.3997% | 33.81%
|  |  | 5120 | 20.946 | 20.853 | 22.87093 | -3.208212 | -0.093 | 0.444% | 24.1%
|  |  | 5120 | 25.039 | 24.907 | 22.87093 | 3.613455 | -0.132 | 0.5272% | 36.51%
| 2024-02-21 |  | 5623 | 22.818 | 22.711 | 22.87093 | -0.08821178 | -0.107 | 0.4689% | 30.33%
|  | 103585 | 5623 | 18.269 | 18.181 | 22.87093 | -7.669878 | -0.088 | 0.4817% | 12.98%
| 2024-02-21 | sample tape | 5603 | 18.055 | 17.966 | 17.86707 | 0.3132102 | -0.089 | 0.4929% | 30.67%
| 2024-02-21 |  | 7130 | 19.658 | 19.54 | 19.4681 | 0.3165 | -0.118 | 0.6003% | 37.85%
| 2024-02-21 |  | 8127 | 20.411 | 20.358 | 19.90605 | 0.8415882 | -0.053 | 0.2597% | 31.91%
| 2024-02-21 | 102595 | 5000 | 40.197 | 39.701 | 38.4 | 2.995 | -0.496 | 1.234% | 40.29%
| 2024-02-21 | 102595 | 5000 | 39.757 | 39.32 | 38.4 | 2.261667 | -0.437 | 1.099% | 39.63%
| 2024-02-21 | 102595 | 5000 | 39.85 | 39.437 | 38.4 | 2.416667 | -0.413 | 1.036% | 39.77%
| 2024-02-21 | 2nd lot | 7130 | 19.419 | 19.365 | 19.4681 | -0.08183333 | -0.054 | 0.2781% | 37.09%
| 2024-02-21 |  | 7130 | 19.437 | 19.245 | 19.4681 | -0.05183333 | -0.192 | 0.9878% | 37.15%
| 2024-02-21 | 103594 | 6117 | 20.398 | 20.014 | 19.93276 | 0.7754045 | -0.384 | 1.883% | 33.5%
| 2024-02-22 | 103594 | 6117 | 19.59 | 19.312 | 19.93276 | -0.5712622 | -0.278 | 1.419% | 30.76%
|  |  | 6117 | 19.363 | 19.052 | 19.93276 | -0.9495955 | -0.311 | 1.606% | 29.94%
|  |  | 6117 | 19.706 | 19.373 | 19.93276 | -0.3779289 | -0.333 | 1.69% | 31.16%
| 2024-02-22 | 102599 | 8138 | 20.609 | 20.595 | FALSE | 34.34833 | -0.014 | 0.06793% | FALSE
|  |  | 8138 | 21.074 | 21.055 | FALSE | 35.12333 | -0.019 | 0.09016% | FALSE
| 2024-02-22 | 102601 | 8128 | 20.065 | 20.045 | 20.09205 | -0.04507518 | -0.02 | 0.09968% | 29.4%
| 2024-02-22 | 102605 | 8108 | 20.047 | 20.023 | 18.36353 | 2.805788 | -0.024 | 0.1197% | 35.22%
|  |  | 8108 | 19.229 | 19.212 | 18.36353 | 1.442455 | -0.017 | 0.08841% | 32.46%
| 2024-02-22 | 104103 | 8608 | 20.682 | 20.617 | 22.02 | -2.23 | -0.065 | 0.3143% | 52.1%
| 2024-02-22 | 102794 | 6618 | 22.882 | 22.488 | 21.438 | 2.406667 | -0.394 | 1.722% | 43.65%
| 2024-02-22 | 104106 | 6107 | 16.406 | 16.239 | 17.03237 | -1.043956 | -0.167 | 1.018% | 29.38%
|  |  | 6107 | 17.092 | 16.853 | 17.03237 | 0.09937751 | -0.239 | 1.398% | 32.21%
|  |  | 6107 | 16.711 | 16.495 | 17.03237 | -0.5356225 | -0.216 | 1.293% | 30.67%
| 2024-02-23 | 102777 | 7108 | 19.106 | 18.778 | 18.03962 | 1.777297 | -0.328 | 1.717% | 39.07%
|  |  | 7108 | 18.385 | 18.25 | 18.03962 | 0.5756299 | -0.135 | 0.7343% | 36.68%
|  |  | 7108 | 18.702 | 18.529 | 18.03962 | 1.103963 | -0.173 | 0.925% | 37.75%
|  |  | 7108 | 18.605 | 18.323 | 18.03962 | 0.9422965 | -0.282 | 1.516% | 37.42%
| 2024-02-23 | 104125 | 1011 | 28.053 | 27.86 | 27 | 1.755 | -0.193 | 0.688% | 57.22%
|  |  | 1011 | 27.89 | 27.153 | 27 | 1.483333 | -0.737 | 2.643% | 56.97%
| 2024-02-23 | 104127 | 6137 | 24.842 | 24.504 | 24.62549 | 0.3608569 | -0.338 | 1.361% | 33.04%
|  |  | 6137 | 25.868 | 25.5 | 24.62549 | 2.070857 | -0.368 | 1.423% | 35.7%
|  |  | 6137 | 24.658 | 24.292 | 24.62549 | 0.05419022 | -0.366 | 1.484% | 32.54%
| 2024-02-23 |  | 6117 | 19.107 | 18.885 | 19.93276 | -1.376262 | -0.222 | 1.162% | 29.01%
|  |  | 6117 | 20.172 | 19.865 | 19.93276 | 0.3987378 | -0.307 | 1.522% | 32.75%
|  |  | 6117 | 19.693 | 19.457 | 19.93276 | -0.3995955 | -0.236 | 1.198% | 31.12%
| 2024-02-23 | 103021 | 6157 | 19.693 | 19.457 | 30.17176 | -17.46461 | -0.236 | 1.198% | -3.369%
|  |  | 6157 | 19.807 | 19.597 | 30.17176 | -17.27461 | -0.21 | 1.06% | -2.775%
|  |  | 6157 | 20.12 | 19.991 | 30.17176 | -16.75294 | -0.129 | 0.6412% | -1.176%
| 2024-02-24 | 104433 | 6137 | 24.987 | 24.673 | 24.62549 | 0.6025236 | -0.314 | 1.257% | 33.43%
| 2024-02-24 | 103024 | 5169 | 24.33 | 24.106 | 24.53458 | -0.3409728 | -0.224 | 0.9207% | 31.23%
|  |  | 5169 | 25.106 | 24.885 | 24.53458 | 0.9523605 | -0.221 | 0.8803% | 33.36%
|  |  | 5169 | 24.652 | 24.517 | 24.53458 | 0.1956939 | -0.135 | 0.5476% | 32.13%
| 2024-02-24 | 104131 | 5648 | 21.074 | 20.897 | 19.24051 | 3.055824 | -0.177 | 0.8399% | 37.51%
|  |  | 5648 | 22.155 | 22.019 | 19.24051 | 4.85749 | -0.136 | 0.6139% | 40.56%
|  |  | 5648 | 20.694 | 20.848 | 19.24051 | 2.42249 | 0.154 | -0.7442% | 36.36%
| 2024-02-24 | 104129 | 5148 | 21.737 | 21.649 | 20.20253 | 2.557448 | -0.088 | 0.4048% | 34.99%
|  |  | 5148 | 20.704 | 20.596 | 20.20253 | 0.8357816 | -0.108 | 0.5216% | 31.75%
|  |  | 5148 | 21.126 | 21.041 | 20.20253 | 1.539115 | -0.085 | 0.4023% | 33.11%
| 2024-02-24 | 102779 | 5623 | 22.619 | 22.591 | 22.87093 | -0.4198784 | -0.028 | 0.1238% | 29.71%
|  |  | 5623 | 22.7 | 22.611 | 22.87093 | -0.2848784 | -0.089 | 0.3921% | 29.96%
| 2024-02-25 | 104141 | 8107 | 16.075 | 16.012 | 16.12346 | -0.08076205 | -0.063 | 0.3919% | 29.35%
|  |  | 8107 | 15.975 | 15.961 | 16.12346 | -0.2474287 | -0.014 | 0.08764% | 28.91%
|  |  | 8107 | 16.511 | 16.503 | 16.12346 | 0.6459046 | -0.008 | 0.04845% | 31.22%
| 2024-02-25 | 104513 | 6117 | 20.335 | 19.636 | 19.93276 | 0.6704045 | -0.699 | 3.437% | 33.29%
| 2024-02-25 | 104500 | 6107 | 16.95 | 16.723 | 17.03237 | -0.1372892 | -0.227 | 1.339% | 31.64%
|  |  | 6107 | 17.872 | 17.657 | 17.03237 | 1.399378 | -0.215 | 1.203% | 35.17%
|  |  | 6107 | 16.822 | 16.536 | 17.03237 | -0.3506225 | -0.286 | 1.7% | 31.12%
|  |  | 6107 | 16.703 | 16.421 | 17.03237 | -0.5489558 | -0.282 | 1.688% | 30.63%
| 2024-02-25 | 104133 | 6617 | 21.201 | 20.742 | 21.072 | 0.215 | -0.459 | 2.165% | 40.5%
|  |  | 6617 | 21.389 | 20.929 | 21.072 | 0.5283333 | -0.46 | 2.151% | 41.02%
|  |  | 6617 | 20.277 | 19.866 | 21.072 | -1.325 | -0.411 | 2.027% | 37.78%
| 2024-02-25 | 104498 | 6117 | 18.621 | 18.214 | 19.93276 | -2.186262 | -0.407 | 2.186% | 27.15%
|  |  | 6117 | 19.063 | 18.666 | 19.93276 | -1.449596 | -0.397 | 2.083% | 28.84%
|  |  | 6117 | 19.846 | 19.459 | 19.93276 | -0.1445955 | -0.387 | 1.95% | 31.65%
| 2024-02-26 | 104515 | 5148 | 20.957 | 20.839 | 20.20253 | 1.257448 | -0.118 | 0.5631% | 32.57%
|  |  | 5148 | 21.566 | 21.446 | 20.20253 | 2.272448 | -0.12 | 0.5564% | 34.47%
|  |  | 5148 | 20.425 | 20.32 | 20.20253 | 0.3707816 | -0.105 | 0.5141% | 30.81%
| 2024-02-26 | 102597 | 6137 | 25.642 | 25.137 | 24.62549 | 1.69419 | -0.505 | 1.969% | 35.13%
|  |  | 6137 | 25.854 | 25.389 | 24.62549 | 2.047524 | -0.465 | 1.799% | 35.66%
|  |  | 6137 | 24.636 | 24.228 | 24.62549 | 0.01752356 | -0.408 | 1.656% | 32.48%
|  |  | 6137 | 25.427 | 25.038 | 24.62549 | 1.335857 | -0.389 | 1.53% | 34.58%
| 2024-02-26 | 104135 | 5003 | 38.845 | 38.226 | 38.4 | 0.7416667 | -0.619 | 1.594% | 38.22%
|  |  | 5003 | 39.555 | 39.131 | 38.4 | 1.925 | -0.424 | 1.072% | 39.32%
|  |  | 5003 | 39.307 | 38.893 | 38.4 | 1.511667 | -0.414 | 1.053% | 38.94%
|  |  | 5003 | 39.017 | 38.684 | 38.4 | 1.028333 | -0.333 | 0.8535% | 38.49%
| 2024-02-26 | 104517 | 1010 | 27.791 | 27.62 | 27 | 1.318333 | -0.171 | 0.6153% | 56.82%
|  |  | 1010 | 29.093 | 28.891 | 27 | 3.488333 | -0.202 | 0.6943% | 58.75%
|  |  | 1010 | 29.066 | 28.86 | 27 | 3.443333 | -0.206 | 0.7087% | 58.71%
| 2024-09-26 | 104914 | 6117 | 19.161 | 18.772 | 19.93276 | -1.286262 | -0.389 | 2.03% | 29.21%
|  |  | 6117 | 20.126 | 19.72 | 19.93276 | 0.3220711 | -0.406 | 2.017% | 32.6%
|  |  | 6117 | 22.538 | 22.017 | 19.93276 | 4.342071 | -0.521 | 2.312% | 39.81%
| 2024-09-27 |  | 5120 | 23.611 | 23.573 | 22.87093 | 1.233455 | -0.038 | 0.1609% | 32.67%
|  |  | 5120 | 23.989 | 23.945 | 22.87093 | 1.863455 | -0.044 | 0.1834% | 33.73%
|  |  | 5120 | 25.985 | 25.947 | 22.87093 | 5.190122 | -0.038 | 0.1462% | 38.82%
| 2024-02-27 | 104554 | 515 | 17.585 | 17.502 | 16.638 | 1.578333 | -0.083 | 0.472% | 53.15%
| 2024-02-27 | 105355 | 6608 | 18.562 | 18.263 | 17.9124 | 1.082667 | -0.299 | 1.611% | 41.95%
| 2024-02-27 | 105355 | 6617 | 19.197 | 18.923 | 21.072 | -3.125 | -0.274 | 1.427% | 34.28%
|  |  | 6617 | 21.717 | 21.355 | 21.072 | 1.075 | -0.362 | 1.667% | 41.91%
| 2024-02-27 | 104139 | 5001 | 40.572 | 40.091 | 38.4 | 3.62 | -0.481 | 1.186% | 40.85%
|  |  | 5001 | 39.69 | 38.407 | 38.4 | 2.15 | -1.283 | 3.233% | 39.53%
|  |  | 5001 | 40.576 | 40.195 | 38.4 | 3.626667 | -0.381 | 0.939% | 40.85%
| 2024-02-28 | 104506 | 7108 | 17.151 | 17.033 | 18.03962 | -1.481037 | -0.118 | 0.688% | 32.12%
|  |  | 7108 | 17.632 | 17.519 | 18.03962 | -0.6793701 | -0.113 | 0.6409% | 33.97%
|  |  | 7108 | 17.794 | 17.682 | 18.03962 | -0.4093701 | -0.112 | 0.6294% | 34.57%
|  |  | 7108 | 17.841 | 17.752 | 18.03962 | -0.3310368 | -0.089 | 0.4989% | 34.74%
| 2024-02-28 | 104498 | 6117 | 20.272 | 19.972 | 19.93276 | 0.5654045 | -0.3 | 1.48% | 33.09%
|  |  | 6117 | 19.809 | 19.522 | 19.93276 | -0.2062622 | -0.287 | 1.449% | 31.52%
|  |  | 6117 | 19.809 | 19.425 | 19.93276 | -0.2062622 | -0.384 | 1.939% | 31.52%
| 2024-02-25 | 105371 | 6176 | 35.747 | 35.297 | 36.02867 | -0.4694558 | -0.45 | 1.259% | 32.9%
|  |  | 6176 | 35.788 | 35.322 | 36.02867 | -0.4011225 | -0.466 | 1.302% | 32.97%
|  |  | 6176 | 35.83 | 35.306 | 36.02867 | -0.3311225 | -0.524 | 1.462% | 33.05%
| 2024-02-28 | 104143 | 8127 | 19.976 | 19.956 | 19.90605 | 0.1165882 | -0.02 | 0.1001% | 30.42%
|  |  | 8127 | 20.907 | 20.902 | 19.90605 | 1.668255 | -0.005 | 0.02392% | 33.52%
|  |  | 8127 | 19.197 | 19.894 | 19.90605 | -1.181745 | 0.697 | -3.631% | 27.6%
| 2024-02-29 | 105375 | 6107 | 17.291 | 17.132 | 17.03237 | 0.4310442 | -0.159 | 0.9196% | 32.99%
|  |  | 6107 | 17.355 | 17.132 | 17.03237 | 0.5377108 | -0.223 | 1.285% | 33.24%
|  |  | 6107 | 16.963 | 16.733 | 17.03237 | -0.1156225 | -0.23 | 1.356% | 31.7%
| 2024-02-29 | 105359 | 8107 | 16.467 | 16.432 | 16.12346 | 0.5725713 | -0.035 | 0.2125% | 31.03%
|  |  | 8107 | 16.078 | 16.046 | 16.12346 | -0.07576205 | -0.032 | 0.199% | 29.37%
|  |  | 8107 | 16.199 | 16.182 | 16.12346 | 0.1259046 | -0.017 | 0.1049% | 29.89%
|  |  | 8107 | 15.719 | 15.702 | 16.12346 | -0.6740954 | -0.017 | 0.1081% | 27.75%
| 2024-02-29 | 105967 | 8127 | 19.68 | 19.646 | 19.90605 | -0.3767451 | -0.034 | 0.1728% | 29.38%
|  |  | 8127 | 20.258 | 20.231 | 19.90605 | 0.5865882 | -0.027 | 0.1333% | 31.39%
|  |  | 8127 | 19.024 | 19.008 | 19.90605 | -1.470078 | -0.016 | 0.0841% | 26.94%
| 2024-02-29 | 106057 | 8608 | 19.891 | 19.753 | 22.02 | -3.548333 | -0.138 | 0.6938% | 50.2%
| 2024-02-29 | 105977 | 6617 | 21.126 | 20.773 | 21.072 | 0.09 | -0.353 | 1.671% | 40.28%
|  |  | 6617 | 21.507 | 21.123 | 21.072 | 0.725 | -0.384 | 1.785% | 41.34%
|  |  | 6617 | 19.993 | 19.756 | 21.072 | -1.798333 | -0.237 | 1.185% | 36.9%
| 2024-03-01 | 105377 | 7108 | 17.654 | 17.414 | 18.03962 | -0.6427035 | -0.24 | 1.359% | 34.05%
|  |  | 7108 | 17.897 | 17.696 | 18.03962 | -0.2377035 | -0.201 | 1.123% | 34.95%
|  |  | 7108 | 17.101 | 17.019 | 18.03962 | -1.56437 | -0.082 | 0.4795% | 31.92%
|  |  | 7108 | 17.322 | 17.231 | 18.03962 | -1.196037 | -0.091 | 0.5253% | 32.79%
| 2024-03-01 | 106643 | 8107 | 16.367 | 16.319 | 16.12346 | 0.4059046 | -0.048 | 0.2933% | 30.61%
|  |  | 8107 | 15.973 | 15.945 | 16.12346 | -0.250762 | -0.028 | 0.1753% | 28.9%
|  |  | 8107 | 16.088 | 15.996 | 16.12346 | -0.05909538 | -0.092 | 0.5719% | 29.41%
| 2024-03-01 | 105367 | 6107 | 16.099 | 15.801 | 17.03237 | -1.555622 | -0.298 | 1.851% | 28.03%
|  |  | 6107 | 16.085 | 15.786 | 17.03237 | -1.578956 | -0.299 | 1.859% | 27.97%
|  |  | 6107 | 19.945 | 19.757 | 17.03237 | 4.854378 | -0.188 | 0.9426% | 41.91%
| 2024-03-01 | 105365 | 5148 | 20.174 | 20.027 | 20.20253 | -0.04755171 | -0.147 | 0.7287% | 29.95%
|  |  | 5148 | 20.932 | 20.744 | 20.20253 | 1.215782 | -0.188 | 0.8981% | 32.49%
| 2024-03-01 |  | 5648 | 20.187 | 20.005 | 19.24051 | 1.57749 | -0.182 | 0.9016% | 34.76%
|  |  | 5648 | 20.452 | 20.263 | 19.24051 | 2.019157 | -0.189 | 0.9241% | 35.61%
| 2024-03-02 | 106059 | 5169 | 25.221 | 25.102 | 24.53458 | 1.144027 | -0.119 | 0.4718% | 33.66%
|  |  | 5169 | 24.339 | 24.272 | 24.53458 | -0.3259728 | -0.067 | 0.2753% | 31.26%
| 2024-03-02 | 106061 | 5623 | 22.705 | 22.619 | 22.87093 | -0.2765451 | -0.086 | 0.3788% | 29.98%
| 2024-03-02 | 105975 | 5621 | 22.789 | 22.665 | 22.87093 | -0.1365451 | -0.124 | 0.5441% | 30.24%
| 2024-03-02 | 106646 | 5648 | 21.775 | 21.611 | 19.24051 | 4.224157 | -0.164 | 0.7532% | 39.52%
|  |  | 5648 | 20.28 | 20.168 | 19.24051 | 1.73249 | -0.112 | 0.5523% | 35.06%
| 2024-03-02 | 105969 | 8138 | 20.851 | 20.807 | FALSE | 34.75167 | -0.044 | 0.211% | FALSE
|  |  | 8138 | 21.565 | 21.511 | FALSE | 35.94167 | -0.054 | 0.2504% | FALSE
| 2024-03-02 | 106860 | 6117 | 19.771 | 19.334 | 19.93276 | -0.2695955 | -0.437 | 2.21% | 31.39%
|  |  | 6117 | 19.066 | 18.653 | 19.93276 | -1.444596 | -0.413 | 2.166% | 28.85%
|  |  | 6117 | 20.677 | 20.215 | 19.93276 | 1.240404 | -0.462 | 2.234% | 34.4%
| 2024-03-02 | 106858 | 6618 | 21.647 | 21.137 | 21.438 | 0.3483333 | -0.51 | 2.356% | 40.44%
| 2024-03-02 | 106862 | 6617 | 22.408 | 21.838 | 21.072 | 2.226667 | -0.57 | 2.544% | 43.7%
| 2024-03-03 |  | 6617 | 22.997 | 22.334 | 21.072 | 3.208333 | -0.663 | 2.883% | 45.14%
| 2024-03-03 | 106864 | 6117 | 20.721 | 20.312 | 19.93276 | 1.313738 | -0.409 | 1.974% | 34.54%
| 2024-03-03 |  | 6117 | 21.109 | 20.776 | 19.93276 | 1.960404 | -0.333 | 1.578% | 35.74%
| 2024-03-03 | 105979 | 8167 | 31.746 | 31.69 | 32.32825 | -0.9704209 | -0.056 | 0.1764% | 29.11%
| 2024-03-03 | 105369 | 1013 | 27.388 | 27.218 | 27 | 0.6466667 | -0.17 | 0.6207% | 56.19%
| 2024-03-03 | 106875 | 6117 | 20.502 | 20.111 | 19.93276 | 0.9487378 | -0.391 | 1.907% | 33.84%
|  |  | 6117 | 20.197 | 19.813 | 19.93276 | 0.4404045 | -0.384 | 1.901% | 32.84%
|  |  | 6117 | 19.846 | 19.461 | 19.93276 | -0.1445955 | -0.385 | 1.94% | 31.65%
| 2024-03-03 | 106884 | 6107 | 16.127 | 15.975 | 17.03237 | -1.508956 | -0.152 | 0.9425% | 28.15%
| 2024-03-03 | 106647 | 8147 | 21.125 | 20.989 | 25.03704 | -6.520059 | -0.136 | 0.6438% | 17.47%
|  |  | 8147 | 20.836 | 20.711 | 25.03704 | -7.001726 | -0.125 | 0.5999% | 16.33%
| 2024-03-03 | 106869 | 8127 | 19.67 | 19.631 | 19.90605 | -0.3934118 | -0.039 | 0.1983% | 29.34%
|  |  | 8127 | 20.044 | 20.011 | 19.90605 | 0.2299215 | -0.033 | 0.1646% | 30.66%
| 2024-03-03 | 105983 | 1011 | 27.307 | 27.128 | 27 | 0.5116667 | -0.179 | 0.6555% | 56.06%
|  |  | 1011 | 27.875 | 27.695 | 27 | 1.458333 | -0.18 | 0.6457% | 56.95%
|  |  | 1011 | 28.353 | 28.135 | 27 | 2.255 | -0.218 | 0.7689% | 57.68%
| 2024-03-03 | 106873 | 6137 | 24.256 | 23.803 | 24.62549 | -0.6158098 | -0.453 | 1.868% | 31.43%
|  |  | 6137 | 25.893 | 25.433 | 24.62549 | 2.112524 | -0.46 | 1.777% | 35.76%
|  |  | 6117 | 19.708 | 19.321 | 19.93276 | -0.3745955 | -0.387 | 1.964% | 31.17%
| 2024-03-04 | 106871 | 6107 | 16.646 | 16.364 | 17.03237 | -0.6439558 | -0.282 | 1.694% | 30.39%
|  |  | 6107 | 16.53 | 16.235 | 17.03237 | -0.8372892 | -0.295 | 1.785% | 29.91%
|  |  | 6107 | 16.487 | 16.197 | 17.03237 | -0.9089558 | -0.29 | 1.759% | 29.72%
|  |  | 6107 | 16.514 | 16.232 | 17.03237 | -0.8639558 | -0.282 | 1.708% | 29.84%
| 2024-03-04 | 105361 | 6137 | 25.106 | 24.663 | 24.62549 | 0.8008569 | -0.443 | 1.765% | 33.75%
|  |  | 6137 | 24.927 | 24.441 | 24.62549 | 0.5025236 | -0.486 | 1.95% | 33.27%
|  |  | 6137 | 24.57 | 24.107 | 24.62549 | -0.09247644 | -0.463 | 1.884% | 32.3%
|  |  | 6137 | 26.013 | 25.555 | 24.62549 | 2.312524 | -0.458 | 1.761% | 36.06%
| 03.05.2024 | 106869 | 5120 | 22.409 | 22.339 | 22.87093 | -0.7698784 | -0.07 | 0.3124% | 29.05%
|  |  | 5120 | 23.237 | 23.165 | 22.87093 | 0.6101216 | -0.072 | 0.3099% | 31.58%
|  |  | 5120 | 22.52 | 22.411 | 22.87093 | -0.5848784 | -0.109 | 0.484% | 29.4%
|  |  | 5120 | 22.925 | 22.837 | 22.87093 | 0.09012155 | -0.088 | 0.3839% | 30.65%
| 2024-03-05 | 107008 | 5100 | 18.639 | 18.575 | 17.86707 | 1.286544 | -0.064 | 0.3434% | 32.84%
| 2024-03-05 | 105973 | 5623 | 22.262 | 22.195 | 22.87093 | -1.014878 | -0.067 | 0.301% | 28.59%
|  |  | 5623 | 23.979 | 23.641 | 22.87093 | 1.846788 | -0.338 | 1.41% | 33.7%
|  |  | 5623 | 23.715 | 23.517 | 22.87093 | 1.406788 | -0.198 | 0.8349% | 32.96%
| 2024-03-05 | 106795 | 515 | 18.247 | 18.179 | 16.638 | 2.681667 | -0.068 | 0.3727% | 54.85%
|  |  | 515 | 18.016 | 17.974 | 16.638 | 2.296667 | -0.042 | 0.2331% | 54.27%
| 2024-03-05 | 106881 | 8107 | 16.414 | 16.384 | 16.12346 | 0.484238 | -0.03 | 0.1828% | 30.81%
|  |  | 8107 | 16.119 | 16.087 | 16.12346 | -0.007428714 | -0.032 | 0.1985% | 29.55%
|  |  | 8107 | 15.893 | 15.858 | 16.12346 | -0.3840954 | -0.035 | 0.2202% | 28.54%
| 03.05/2024 | 106887 | 6608 | 18.78 | 18.454 | 17.9124 | 1.446 | -0.326 | 1.736% | 42.62%
|  |  | 6608 | 18.229 | 17.986 | 17.9124 | 0.5276667 | -0.243 | 1.333% | 40.89%
| 2024-03-06 | 107531 | 6617 | 20.869 | 20.484 | 21.072 | -0.3383333 | -0.385 | 1.845% | 39.55%
|  |  | 6617 | 23.229 | 22.842 | 21.072 | 3.595 | -0.387 | 1.666% | 45.69%
| 2024-03-06 | 107535 | 6117 | 19.441 | 19.113 | 19.93276 | -0.8195955 | -0.328 | 1.687% | 30.23%
|  |  | 6117 | 19.388 | 19.027 | 19.93276 | -0.9079289 | -0.361 | 1.862% | 30.04%
|  |  | 6117 | 19.375 | 19.034 | 19.93276 | -0.9295955 | -0.341 | 1.76% | 29.99%
| 2024-03-06 | 107533 | 7108 | 19.146 | 19.02 | 18.03962 | 1.843963 | -0.126 | 0.6581% | 39.19%
|  |  | 7108 | 16.908 | 16.772 | 18.03962 | -1.886037 | -0.136 | 0.8044% | 31.14%
|  |  | 7108 | 16.926 | 16.802 | 18.03962 | -1.856037 | -0.124 | 0.7326% | 31.22%
| 2024-03-06 | 107010 | 7130 | 18.838 | 18.775 | 19.4681 | -1.050167 | -0.063 | 0.3344% | 35.15%
|  |  | 7130 | 19.055 | 18.984 | 19.4681 | -0.6885 | -0.071 | 0.3726% | 35.89%
|  |  | 7130 | 18.43 | 18.356 | 19.4681 | -1.730167 | -0.074 | 0.4015% | 33.71%
| 2024-03-06 | 107900 | 6117Y | 21.113 | 20.795 | 19.93276 | 1.967071 | -0.318 | 1.506% | 35.75%
|  |  | 6117Y | 19.021 | 18.711 | 19.93276 | -1.519596 | -0.31 | 1.63% | 28.69%
| 2024-03-06 | 107902 | 6107Y | 17.703 | 17.423 | 17.03237 | 1.117711 | -0.28 | 1.582% | 34.55%
| 2024-03-06 | 107904 | 6607Y | 17.522 | 17.228 | 17.9124 | -0.6506667 | -0.294 | 1.678% | 38.5%
| 2024-03-07 | 106893 | 5648 | 19.29 | 19.186 | 19.24051 | 0.08249043 | -0.104 | 0.5391% | 31.73%
| 2024-03-07 |  | 5648 | 19.799 | 19.701 | 19.24051 | 0.9308238 | -0.098 | 0.495% | 33.48%
|  |  | 5648 | 21.244 | 21.137 | 19.24051 | 3.339157 | -0.107 | 0.5037% | 38.01%
| 2024-03-07 | 106897 | 5148 | 18.941 | 18.858 | 20.20253 | -2.102552 | -0.083 | 0.4382% | 25.39%
|  |  | 5148 | 20.082 | 20.012 | 20.20253 | -0.200885 | -0.07 | 0.3486% | 29.63%
|  |  | 5148 | 21.351 | 21.263 | 20.20253 | 1.914115 | -0.088 | 0.4122% | 33.81%
| 2024-03-07 | 107913 | 5003 | 39.31 | 38.847 | 38.4 | 1.516667 | -0.463 | 1.178% | 38.95%
|  |  | 5003 | 39.489 | 39.046 | 38.4 | 1.815 | -0.443 | 1.122% | 39.22%
|  |  | 5003 | 37.971 | 37.704 | 38.4 | -0.715 | -0.267 | 0.7032% | 36.79%
|  |  | 5003 | 40.835 | 40.31 | 38.4 | 4.058333 | -0.525 | 1.286% | 41.23%
| 2024-03-07 | 107917 | 8128 | 19.34 | 19.322 | 20.09205 | -1.253409 | -0.018 | 0.09307% | 26.75%
| 2024-03-07 | 107915 | 8148 | 24.214 | 24.173 | 25.22128 | -1.678807 | -0.041 | 0.1693% | 26.9%
|  |  | 8148 | 26.245 | 26.185 | 25.22128 | 1.706193 | -0.06 | 0.2286% | 32.55%
| 2024-03-08 |  | 8147 | 23.759 | 23.621 | 25.03704 | -2.130059 | -0.138 | 0.5808% | 26.62%
| 2024-03-08 | 108345 | 8148 | 25.541 | 25.495 | 25.22128 | 0.5328593 | -0.046 | 0.1801% | 30.69%
| 2024-03-08 | 107919 | 8108 | 20.063 | 20.041 | 18.36353 | 2.832455 | -0.022 | 0.1097% | 35.27%
| 2024-03-08 | 108347 | 7108 | 16.971 | 16.821 | 18.03962 | -1.781037 | -0.15 | 0.8839% | 31.4%
|  |  | 7108 | 17.223 | 17.109 | 18.03962 | -1.361037 | -0.114 | 0.6619% | 32.4%
|  | 108070 | 6157 | 29.691 | 29.463 | 30.17176 | -0.8012748 | -0.228 | 0.7679% | 31.44%
| 2024-03-08 | 108349 | 6137 | 24.446 | 24.073 | 24.62549 | -0.2991431 | -0.373 | 1.526% | 31.96%
|  |  | 6137 | 24.543 | 24.112 | 24.62549 | -0.1374764 | -0.431 | 1.756% | 32.23%
|  |  | 6137 | 25.621 | 25.224 | 24.62549 | 1.65919 | -0.397 | 1.55% | 35.08%
| 2024-03-08 | 104496 | 6107 | 16.477 | 16.224 | 17.03237 | -0.9256225 | -0.253 | 1.535% | 29.68%
| 2024-03-08 | 108351 | 6117 | 18.928 | 18.611 | 19.93276 | -1.674596 | -0.317 | 1.675% | 28.33%
| 2024-03-10 | 108612 | 6107 | 17.456 | 17.191 | 17.03237 | 0.7060442 | -0.265 | 1.518% | 33.62%
|  |  | 6107 | 14.523 | 14.217 | 17.03237 | -4.182289 | -0.306 | 2.107% | 20.22%
| 2024-03-10 | 108088 | 6117 | 23.292 | 22.835 | 19.93276 | 5.598738 | -0.457 | 1.962% | 41.76%
| 2024-03-10 | 108614 | 7148 | 24.824 | 24.616 | 25.57813 | -1.256882 | -0.208 | 0.8379% | 34.45%
| 2024-03-10 | 108614 | 7108 | 17.278 | 17.186 | 18.03962 | -1.26937 | -0.092 | 0.5325% | 32.62%
| 2024-03-10 |  | 7108 | 16.986 | 16.863 | 18.03962 | -1.756037 | -0.123 | 0.7241% | 31.46%
| 2024-03-10 | 108618 | 6137 | 24.337 | 23.993 | 24.62549 | -0.4808098 | -0.344 | 1.413% | 31.65%
|  |  | 6137 | 25.423 | 25.096 | 24.62549 | 1.32919 | -0.327 | 1.286% | 34.57%
| 2024-03-10 | 108622 | 6117 | 18.765 | 18.475 | 19.93276 | -1.946262 | -0.29 | 1.545% | 27.71%
| 2024-03-10 |  | 6607 | 18.542 | 18.279 | 17.9124 | 1.049333 | -0.263 | 1.418% | 41.89%
| 2024-03-10 |  | 5000 | 39.891 | 39.473 | 38.4 | 2.485 | -0.418 | 1.048% | 39.84%
|  |  | 5000 | 39.763 | 39.321 | 38.4 | 2.271667 | -0.442 | 1.112% | 39.64%
| 2024-03-10 | 108620 | 6617 | 21.818 | 21.532 | 21.072 | 1.243333 | -0.286 | 1.311% | 42.18%
|  |  | 6617 | 22.9 | 22.577 | 21.072 | 3.046667 | -0.323 | 1.41% | 44.91%
| 2024-03-10 | 108636 | 8107 | 15.399 | 15.392 | 16.12346 | -1.207429 | -0.007 | 0.04546% | 26.25%
| 2024-03-10 | 108628 | 8127 | 19.833 | 19.818 | 19.90605 | -0.1217451 | -0.015 | 0.07563% | 29.92%
|  |  | 8127 | 20.873 | 20.853 | 19.90605 | 1.611588 | -0.02 | 0.09582% | 33.41%
| 2024-03-11 | 108630 | 8107 | 15.354 | 15.345 | 16.12346 | -1.282429 | -0.009 | 0.05862% | 26.04%
|  |  | 8107 | 15.026 | 15.018 | 16.12346 | -1.829095 | -0.008 | 0.05324% | 24.42%
| 2024-03-11 | 106877 | 7108 | 18.046 | 17.945 | 18.03962 | 0.01062987 | -0.101 | 0.5597% | 35.49%
|  |  | 7108 | 19.078 | 18.989 | 18.03962 | 1.73063 | -0.089 | 0.4665% | 38.98%
|  |  | 7108 | 17.563 | 17.458 | 18.03962 | -0.7943701 | -0.105 | 0.5978% | 33.71%
| 2024-03-11 | 103811 | 6107 | 17.451 | 17.183 | 17.03237 | 0.6977108 | -0.268 | 1.536% | 33.61%
|  |  | 6107 | 16.237 | 15.984 | 17.03237 | -1.325622 | -0.253 | 1.558% | 28.64%
| 2024-03-12 | 105373 | 6176 | 35.206 | 34.834 | 36.02867 | -1.371122 | -0.372 | 1.057% | 31.86%
|  |  | 6176 | 36.15 | 35.762 | 36.02867 | 0.2022108 | -0.388 | 1.073% | 33.64%
|  |  | 6176 | 35.377 | 35.042 | 36.02867 | -1.086122 | -0.335 | 0.9469% | 32.19%
|  |  | 6176 | 36.691 | 36.26 | 36.02867 | 1.103878 | -0.431 | 1.175% | 34.62%
| 2024-03-12 | 108813 | 6117 | 18.673 | 18.461 | 19.93276 | -2.099596 | -0.212 | 1.135% | 27.36%
|  |  | 6117 | 19.1 | 18.91 | 19.93276 | -1.387929 | -0.19 | 0.9948% | 28.98%
|  |  | 6117 | 18.987 | 18.843 | 19.93276 | -1.576262 | -0.144 | 0.7584% | 28.56%
| 2024-03-12 | 105791 | 5169 | 25.515 | 25.485 | 24.53458 | 1.634027 | -0.03 | 0.1176% | 34.42%
|  |  | 5169 | 24.579 | 24.549 | 24.53458 | 0.07402721 | -0.03 | 0.1221% | 31.93%
|  |  | 5169 | 25.611 | 25.583 | 24.53458 | 1.794027 | -0.028 | 0.1093% | 34.67%
|  |  | 5169 | 24.673 | 24.641 | 24.53458 | 0.2306939 | -0.032 | 0.1297% | 32.19%
| 2024-03-12 | 109061 | 1013 | 27.447 | 27.286 | 27 | 0.745 | -0.161 | 0.5866% | 56.28%
| 2024-03-12 | 109063 | 5001 | 40.674 | 40.301 | 38.4 | 3.79 | -0.373 | 0.917% | 40.99%
| 2024-03-12 | 101859 | 6617 | 22.803 | 22.495 | 21.072 | 2.885 | -0.308 | 1.351% | 44.68%
|  |  | 6617 | 21.917 | 21.603 | 21.072 | 1.408333 | -0.314 | 1.433% | 42.44%
|  |  | 6617 | 23.389 | 22.889 | 21.072 | 3.861667 | -0.5 | 2.138% | 46.06%
| 2024-03-13 | 106879 | 8127 | 19.063 | 19.032 | 19.90605 | -1.405078 | -0.031 | 0.1626% | 27.09%
|  |  | 8127 | 18.811 | 18.766 | 19.90605 | -1.825078 | -0.045 | 0.2392% | 26.12%
|  |  | 8127 | 18.224 | 18.199 | 19.90605 | -2.803412 | -0.025 | 0.1372% | 23.74%
| 2024-03-13 | 109296 | 8128 | 19.708 | 19.675 | 20.09205 | -0.6400752 | -0.033 | 0.1674% | 28.12%
| 2024-03-13 | 106649 | 8147 | 26.513 | 26.453 | 25.03704 | 2.459941 | -0.06 | 0.2263% | 34.24%
|  |  | 8147 | 23.834 | 23.799 | 25.03704 | -2.005059 | -0.035 | 0.1468% | 26.85%
|  |  | 8147 | 24.425 | 24.383 | 25.03704 | -1.020059 | -0.042 | 0.172% | 28.62%
| 2024-03-13 | 109298 | 8108 | 17.448 | 17.417 | 18.36353 | -1.525879 | -0.031 | 0.1777% | 25.57%
|  | 103300 | 8608 | 19.896 | 19.754 | 22.02 | -3.54 | -0.142 | 0.7137% | 50.21%
|  | 109302 | 6618 | 21.604 | 21.119 | 21.438 | 0.2766667 | -0.485 | 2.245% | 40.32%
| 2024-03-13 | 108979 | 6137 | 24.917 | 24.545 | 24.62549 | 0.4858569 | -0.372 | 1.493% | 33.24%
|  |  | 6137 | 25.533 | 25.127 | 24.62549 | 1.512524 | -0.406 | 1.59% | 34.86%
| 2024-03-13 | 109556 | 6107 | 17.361 | 17.193 | 17.03237 | 0.5477108 | -0.168 | 0.9677% | 33.26%
|  |  | 6107 | 17.556 | 17.261 | 17.03237 | 0.8727108 | -0.295 | 1.68% | 34%
|  |  | 6107 | 17.467 | 17.204 | 17.03237 | 0.7243775 | -0.263 | 1.506% | 33.67%
| 2024-03-14 | 105379 | 7108 | 17.539 | 17.436 | 18.03962 | -0.8343701 | -0.103 | 0.5873% | 33.62%
|  |  | 7108 | 18.048 | 17.924 | 18.03962 | 0.0139632 | -0.124 | 0.6871% | 35.49%
|  |  | 7108 | 18.586 | 18.476 | 18.03962 | 0.9106299 | -0.11 | 0.5918% | 37.36%
| 2024-03-14 | 109559 | 8107 | 16.726 | 16.691 | 16.12346 | 1.004238 | -0.035 | 0.2093% | 32.1%
|  |  | 8107 | 16.229 | 16.207 | 16.12346 | 0.1759046 | -0.022 | 0.1356% | 30.02%
| 2024-03-14 | 109561 | 8127 | 21.176 | 21.164 | 19.90605 | 2.116588 | -0.012 | 0.05667% | 34.37%
|  |  | 8127 | 21.031 | 20.997 | 19.90605 | 1.874922 | -0.034 | 0.1617% | 33.92%
|  |  | 8127 | 18.878 | 18.837 | 19.90605 | -1.713412 | -0.041 | 0.2172% | 26.38%
| 2024-03-14 | 109567 | 6617 | 22.039 | 21.566 | 21.072 | 1.611667 | -0.473 | 2.146% | 42.76%
|  |  | 6617 | 21.776 | 21.354 | 21.072 | 1.173333 | -0.422 | 1.938% | 42.07%
| 2024-03-14 | 109565 | 6117 | 20.533 | 20.09 | 19.93276 | 1.000404 | -0.443 | 2.158% | 33.94%
|  |  | 6117 | 20.088 | 19.68 | 19.93276 | 0.2587378 | -0.408 | 2.031% | 32.47%
| 2024-03-14 | 109572 | 5623 | 23.543 | 23.44 | 22.87093 | 1.120122 | -0.103 | 0.4375% | 32.47%
|  |  | 5623 | 22.71 | 22.616 | 22.87093 | -0.2682118 | -0.094 | 0.4139% | 29.99%
|  |  | 5623 | 22.861 | 22.778 | 22.87093 | -0.01654511 | -0.083 | 0.3631% | 30.46%
| 2024-03-15 | 105383 | 5120 | 22.397 | 22.352 | 22.87093 | -0.7898784 | -0.045 | 0.2009% | 29.02%
|  |  | 5120 | 23.665 | 23.621 | 22.87093 | 1.323455 | -0.044 | 0.1859% | 32.82%
|  |  | 5120 | 23.121 | 23.089 | 22.87093 | 0.4167882 | -0.032 | 0.1384% | 31.24%
|  |  | 5120 | 23.288 | 23.262 | 22.87093 | 0.6951216 | -0.026 | 0.1116% | 31.73%
| 2024-03-15 | 108632 | 5003 | 39.731 | 39.059 | 38.4 | 2.218333 | -0.672 | 1.691% | 39.59%
|  |  | 5003 | 40.533 | 39.874 | 38.4 | 3.555 | -0.659 | 1.626% | 40.79%
|  |  | 5003 | 39.403 | 38.729 | 38.4 | 1.671667 | -0.674 | 1.711% | 39.09%
| 2024-03-15 | 105383 | 5000 | 38.166 | 37.826 | 38.4 | -0.39 | -0.34 | 0.8908% | 37.12%
|  |  | 5000 | 37.799 | 37.699 | 38.4 | -1.001667 | -0.1 | 0.2646% | 36.51%
|  |  | 5000 | 38.548 | 38.157 | 38.4 | 0.2466667 | -0.391 | 1.014% | 37.74%
| 2024-03-15 | 109966 | 8128 | 20.206 | 20.196 | 20.09205 | 0.1899248 | -0.01 | 0.04949% | 29.89%
|  |  | 8128 | 20.119 | 20.105 | 20.09205 | 0.04492482 | -0.014 | 0.06959% | 29.59%
| 2024-03-15 | 109668 | 8108 | 18.818 | 18.799 | 18.36353 | 0.7574548 | -0.019 | 0.101% | 30.98%
|  |  | 8108 | 19.255 | 19.236 | 18.36353 | 1.485788 | -0.019 | 0.09868% | 32.55%
|  |  | 8108 | 19.932 | 19.909 | 18.36353 | 2.614121 | -0.023 | 0.1154% | 34.84%
| 2024-03-16 | 109981 | 6107 | 17.621 | 17.323 | 17.03237 | 0.9810442 | -0.298 | 1.691% | 34.25%
|  |  | 6107 | 17.993 | 17.624 | 17.03237 | 1.601044 | -0.369 | 2.051% | 35.61%
|  |  | 6107 | 16.844 | 16.535 | 17.03237 | -0.3139558 | -0.309 | 1.834% | 31.21%
| 2024-03-16 | 109569 | 6608 | 18.783 | 18.468 | 17.9124 | 1.451 | -0.315 | 1.677% | 42.63%
| 2024-03-16 | 109574-Teijine | 6107 | 17.351 | 17.012 | 17.03237 | 0.5310442 | -0.339 | 1.954% | 33.22%
|  |  | 6107 | 17.673 | 17.368 | 17.03237 | 1.067711 | -0.305 | 1.726% | 34.44%
| 2024-03-16 | 109576 | 5648 | 20.267 | 20.134 | 19.24051 | 1.710824 | -0.133 | 0.6562% | 35.02%
|  |  | 5648 | 19.941 | 19.773 | 19.24051 | 1.16749 | -0.168 | 0.8425% | 33.96%
| 2024-03-16 | 109983 | 7630 | 21.38 | 21.278 | 20.8278 | 0.9203333 | -0.102 | 0.4771% | 47.2%
| 2024-03-16 | 109985 | 7130 | 20.199 | 20.127 | 19.4681 | 1.218167 | -0.072 | 0.3565% | 39.52%
| 2024-03-16 | 109578 | 5148 | 20.835 | 20.672 | 20.20253 | 1.054115 | -0.163 | 0.7823% | 32.17%
|  |  | 5148 | 21.168 | 20.991 | 20.20253 | 1.609115 | -0.177 | 0.8362% | 33.24%
| 2024-03-16 | 100306 | 7148 | 23.72 | 23.535 | 25.57813 | -3.096882 | -0.185 | 0.7799% | 31.39%
|  |  | 7148 | 23.314 | 23.122 | 25.57813 | -3.773549 | -0.192 | 0.8235% | 30.2%
| 2024-03-17 | 105380 | 7108 | 18.96 | 18.943 | 18.03962 | 1.533963 | -0.017 | 0.08966% | 38.6%
|  |  | 7108 | 16.723 | 16.443 | 18.03962 | -2.19437 | -0.28 | 1.674% | 30.38%
| 2024-03-17 | 103386 | 5000 | 37.887 | 37.714 | 38.4 | -0.855 | -0.173 | 0.4566% | 36.65%
|  |  | 5000 | 38.23 | 38.119 | 38.4 | -0.2833333 | -0.111 | 0.2903% | 37.22%
|  |  | 5000 | 40.336 | 39.637 | 38.4 | 3.226667 | -0.699 | 1.733% | 40.5%
| 2024-03-17 | 109563 | 1011 | 29.368 | 29.123 | 27 | 3.946667 | -0.245 | 0.8342% | 59.14%
|  |  | 1011 | 27.287 | 27.129 | 27 | 0.4783333 | -0.158 | 0.579% | 56.02%
| 2024-03-17 | 102908 | 6157 | 30.091 | 29.626 | 30.17176 | -0.1346081 | -0.465 | 1.545% | 32.35%
|  |  | 6157 | 31.361 | 30.841 | 30.17176 | 1.982059 | -0.52 | 1.658% | 35.09%
|  |  | 6157 | 31.022 | 30.589 | 30.17176 | 1.417059 | -0.433 | 1.396% | 34.38%
| 2024-03-18 | 110503 | 6117 | 20.443 | 20.056 | 19.93276 | 0.8504045 | -0.387 | 1.893% | 33.65%
|  |  | 6117 | 20.097 | 19.701 | 19.93276 | 0.2737378 | -0.396 | 1.97% | 32.5%
|  |  | 6117 | 21.019 | 20.714 | 19.93276 | 1.810404 | -0.305 | 1.451% | 35.46%
| 2024-03-18 | 110505 | 6617 | 22.841 | 22.463 | 21.072 | 2.948333 | -0.378 | 1.655% | 44.77%
|  |  | 6617 | 22.516 | 22.157 | 21.072 | 2.406667 | -0.359 | 1.594% | 43.97%
|  |  | 6617 | 23.112 | 22.716 | 21.072 | 3.4 | -0.396 | 1.713% | 45.42%
| 2024-03-18 | 109786 | 6137 | 25.34 | 24.77 | 24.62549 | 1.190857 | -0.57 | 2.249% | 34.36%
|  |  | 6137 | 24.062 | 23.547 | 24.62549 | -0.9391431 | -0.515 | 2.14% | 30.87%
|  |  | 6137 | 23.819 | 23.244 | 24.62549 | -1.344143 | -0.575 | 2.414% | 30.17%
| 2024-03-18 | 110642 | 1011 | 27.019 | 26.797 | 27 | 0.03166667 | -0.222 | 0.8216% | 55.59%
|  |  | 1011 | 27.39 | 27.141 | 27 | 0.65 | -0.249 | 0.9091% | 56.19%
|  |  | 1011 | 27.544 | 27.293 | 27 | 0.9066667 | -0.251 | 0.9113% | 56.43%
| 2024-03-18 | 110644 | 6107 | 18.689 | 18.336 | 17.03237 | 2.761044 | -0.353 | 1.889% | 38%
|  |  | 6107 | 16.456 | 16.224 | 17.03237 | -0.9606225 | -0.232 | 1.41% | 29.59%
|  |  | 6107 | 17.404 | 17.267 | 17.03237 | 0.6193775 | -0.137 | 0.7872% | 33.43%
|  |  | 6107 | 17.341 | 17.147 | 17.03237 | 0.5143775 | -0.194 | 1.119% | 33.18%
|  |  | 6107 | 17.601 | 17.409 | 17.03237 | 0.9477108 | -0.192 | 1.091% | 34.17%
| 2024-03-19 | 110648 | 6117 | 19.228 | 19.052 | 19.93276 | -1.174596 | -0.176 | 0.9153% | 29.45%
|  |  | 6117 | 19.336 | 19.119 | 19.93276 | -0.9945955 | -0.217 | 1.122% | 29.85%
|  |  | 6117 | 18.566 | 18.384 | 19.93276 | -2.277929 | -0.182 | 0.9803% | 26.94%
| 2024-03-19 | 110646 | 6607 | 18.683 | 18.447 | 17.9124 | 1.284333 | -0.236 | 1.263% | 42.33%
| 2024-03-19 | 110536 | 5003 | 40.616 | 39.921 | 38.4 | 3.693333 | -0.695 | 1.711% | 40.91%
|  |  | 5003 | 41.107 | 40.453 | 38.4 | 4.511667 | -0.654 | 1.591% | 41.62%
| 2024-03-19 | 109971 | 5648 | 19.213 | 19.112 | 19.24051 | -0.0458429 | -0.101 | 0.5257% | 31.46%
|  |  | 5648 | 21.107 | 20.996 | 19.24051 | 3.110824 | -0.111 | 0.5259% | 37.61%
|  |  | 5648 | 19.724 | 19.616 | 19.24051 | 0.8058238 | -0.108 | 0.5476% | 33.23%
| 2024-03-20 | 109972 1st | 5148 | 20.451 | 20.336 | 20.20253 | 0.414115 | -0.115 | 0.5623% | 30.9%
|  |  | 5148 | 20.359 | 20.276 | 20.20253 | 0.2607816 | -0.083 | 0.4077% | 30.59%
|  |  | 5148 | 22.221 | 20.913 | 20.20253 | 3.364115 | -1.308 | 5.886% | 36.41%
| 2024-03-20 | 110953 2nd | 5148 | 20.697 | 20.617 | 20.20253 | 0.824115 | -0.08 | 0.3865% | 31.72%
|  |  | 5148 | 20.335 | 20.289 | 20.20253 | 0.2207816 | -0.046 | 0.2262% | 30.51%
|  |  | 5148 | 22.214 | 22.126 | 20.20253 | 3.352448 | -0.088 | 0.3961% | 36.39%
| 2024-03-20 | 104502 | 6176 | 35.218 | 34.561 | 36.02867 | -1.351122 | -0.657 | 1.866% | 31.89%
|  |  | 6176 | 35.443 | 34.747 | 36.02867 | -0.9761225 | -0.696 | 1.964% | 32.32%
|  |  | 6176 | 35.375 | 34.629 | 36.02867 | -1.089456 | -0.746 | 2.109% | 32.19%
|  |  | 6176 | 35.619 | 34.9 | 36.02867 | -0.6827892 | -0.719 | 2.019% | 32.65%
| 2024-03-20 | 110964 | 6117 | 19.234 | 18.826 | 19.93276 | -1.164596 | -0.408 | 2.121% | 29.47%
|  |  | 6117 | 19.531 | 19.12 | 19.93276 | -0.6695955 | -0.411 | 2.104% | 30.55%
|  |  | 6117 | 19.611 | 19.123 | 19.93276 | -0.5362622 | -0.488 | 2.488% | 30.83%
|  |  | 6117 | 18.315 | 17.893 | 19.93276 | -2.696262 | -0.422 | 2.304% | 25.94%
| 2024-03-20 | 110530 | 5169 | 25.316 | 25.191 | 24.53458 | 1.302361 | -0.125 | 0.4938% | 33.91%
|  |  | 5169 | 24.862 | 24.722 | 24.53458 | 0.5456939 | -0.14 | 0.5631% | 32.7%
|  |  | 5169 | 23.983 | 23.885 | 24.53458 | -0.9193061 | -0.098 | 0.4086% | 30.24%
|  |  | 5169 | 23.657 | 23.567 | 24.53458 | -1.462639 | -0.09 | 0.3804% | 29.27%
| 2024-03-21 | 110532 | 5623 | 22.952 | 22.849 | 22.87093 | 0.1351216 | -0.103 | 0.4488% | 30.73%
|  |  | 5623 | 22.562 | 22.483 | 22.87093 | -0.5148784 | -0.079 | 0.3501% | 29.54%
|  |  | 5623 | 22.814 | 22.732 | 22.87093 | -0.09487845 | -0.082 | 0.3594% | 30.31%
| 2024-03-21 | 110507 | 5621 | 23.496 | 23.402 | 22.87093 | 1.041788 | -0.094 | 0.4001% | 32.34%
| 03./21/2024 | 110651 | 515 | 16.528 | 16.422 | 16.638 | -0.1833333 | -0.106 | 0.6413% | 50.16%
|  |  | 515 | 16.677 | 16.565 | 16.638 | 0.065 | -0.112 | 0.6716% | 50.6%
|  |  | 515 | 17.614 | 17.522 | 16.638 | 1.626667 | -0.092 | 0.5223% | 53.23%
| 2024-03-21 | 111126 1st | 7108 | 18.374 | 18.243 | 18.03962 | 0.5572965 | -0.131 | 0.713% | 36.64%
|  |  | 7108 | 18.07 | 17.939 | 18.03962 | 0.05062987 | -0.131 | 0.725% | 35.57%
|  |  | 7108 | 18.377 | 18.245 | 18.03962 | 0.5622965 | -0.132 | 0.7183% | 36.65%
|  |  | 7108 | 16.842 | 16.727 | 18.03962 | -1.996037 | -0.115 | 0.6828% | 30.87%
| 2024-03-21 | 111130 2nd | 7108 | 16.802 | 16.692 | 18.03962 | -2.062703 | -0.11 | 0.6547% | 30.71%
|  |  | 7108 | 17.368 | 17.244 | 18.03962 | -1.11937 | -0.124 | 0.714% | 32.97%
|  |  | 7108 | 19.568 | 19.431 | 18.03962 | 2.547297 | -0.137 | 0.7001% | 40.5%
| 2024-03-22 | 111128 | 7148 | 24.514 | 24.238 | 25.57813 | -1.773549 | -0.276 | 1.126% | 33.62%
|  |  | 7148 | 24.621 | 24.42 | 25.57813 | -1.595216 | -0.201 | 0.8164% | 33.91%
|  |  | 7148 | 24.827 | 24.646 | 25.57813 | -1.251882 | -0.181 | 0.729% | 34.45%
|  |  | 7148 | 25.112 | 24.917 | 25.57813 | -0.7768822 | -0.195 | 0.7765% | 35.2%
| 2024-03-22 | 110538 | 6608 | 18.764 | 18.522 | 17.9124 | 1.419333 | -0.242 | 1.29% | 42.57%
|  |  | 6608 | 18.631 | 18.493 | 17.9124 | 1.197667 | -0.138 | 0.7407% | 42.16%
| 2024-03-22 | 111133 | 6618 | 23.103 | 22.502 | 21.438 | 2.775 | -0.601 | 2.601% | 44.19%
|  |  | 6618 | 22.976 | 22.454 | 21.438 | 2.563333 | -0.522 | 2.272% | 43.88%
| 2024-03-22 | 111150 | 8108 | 19.779 | 19.751 | 18.36353 | 2.359121 | -0.028 | 0.1416% | 34.34%
|  |  | 8108 | 19.275 | 19.246 | 18.36353 | 1.519121 | -0.029 | 0.1505% | 32.62%
|  |  | 8108 | 21.376 | 21.325 | 18.36353 | 5.020788 | -0.051 | 0.2386% | 39.24%
| 2024-03-23 | 111148 | 8128 | 18.837 | 18.816 | 20.09205 | -2.091742 | -0.021 | 0.1115% | 24.8%
| 2024-03-23 | 111152 | 8147 | 23.086 | 23.062 | 25.03704 | -3.251726 | -0.024 | 0.104% | 24.48%
|  |  | 8147 | 25.266 | 25.203 | 25.03704 | 0.3816074 | -0.063 | 0.2493% | 31%
|  |  | 8147 | 26.206 | 26.133 | 25.03704 | 1.948274 | -0.073 | 0.2786% | 33.47%
| 2024-03-23 | 111141 | 8107 | 17.212 | 17.181 | 16.12346 | 1.814238 | -0.031 | 0.1801% | 34.02%
|  |  | 8107 | 17.139 | 17.121 | 16.12346 | 1.692571 | -0.018 | 0.105% | 33.74%
| 2024-03-23 | 111141 | 8107 | 16.567 | 16.527 | 16.12346 | 0.739238 | -0.04 | 0.2414% | 31.45%
|  |  | 8107 | 16.426 | 16.391 | 16.12346 | 0.504238 | -0.035 | 0.2131% | 30.86%
| 2024-03-23 | 111139 | 5003 | 38.792 | 38.363 | 38.4 | 0.6533333 | -0.429 | 1.106% | 38.13%
|  |  | 5003 | 40.243 | 39.889 | 38.4 | 3.071667 | -0.354 | 0.8797% | 40.36%
| 2024-03-23 | 110534 | 5120 | 22.774 | 22.688 | 22.87093 | -0.1615451 | -0.086 | 0.3776% | 30.19%
|  |  | 5120 | 22.799 | 22.718 | 22.87093 | -0.1198784 | -0.081 | 0.3553% | 30.27%
|  |  | 5120 | 22.661 | 22.581 | 22.87093 | -0.3498784 | -0.08 | 0.353% | 29.84%
|  |  | 5120 | 22.092 | 22.009 | 22.87093 | -1.298212 | -0.083 | 0.3757% | 28.04%
| 2024-03-24 | 111137 | 5120 | 23.965 | 23.854 | 22.87093 | 1.823455 | -0.111 | 0.4632% | 33.66%
|  |  | 5120 | 22.534 | 22.434 | 22.87093 | -0.5615451 | -0.1 | 0.4438% | 29.45%
|  |  | 5120 | 21.356 | 21.259 | 22.87093 | -2.524878 | -0.097 | 0.4542% | 25.56%
| 2024-03-24 | 111884 | 5648 | 19.29 | 19.092 | 19.24051 | 0.08249043 | -0.198 | 1.026% | 31.73%
|  |  | 5648 | 19.119 | 18.941 | 19.24051 | -0.2025096 | -0.178 | 0.931% | 31.12%
|  |  | 5648 | 19.884 | 19.707 | 19.24051 | 1.07249 | -0.177 | 0.8902% | 33.77%
|  |  | 5648 | 20.065 | 19.868 | 19.24051 | 1.374157 | -0.197 | 0.9818% | 34.37%
| 2024-03-24 | 111173 | 5001 | 39.707 | 38.831 | 38.4 | 2.178333 | -0.876 | 2.206% | 39.56%
|  |  | 5001 | 39.563 | 39.187 | 38.4 | 1.938333 | -0.376 | 0.9504% | 39.34%
| 2024-03-24 | 111349 | 6606 | 16.066 | 15.774 | 15.8076 | 0.4306667 | -0.292 | 1.818% | 40.56%
| 2024-03-24 | 111135 | 6107 | 17.353 | 17.009 | 17.03237 | 0.5343775 | -0.344 | 1.982% | 33.23%
|  |  | 6107 | 17.494 | 17.168 | 17.03237 | 0.7693775 | -0.326 | 1.863% | 33.77%
|  |  | 6107 | 16.907 | 16.705 | 17.03237 | -0.2089558 | -0.202 | 1.195% | 31.47%
|  |  | 6107 | 17.261 | 16.997 | 17.03237 | 0.3810442 | -0.264 | 1.529% | 32.87%
|  |  | 6107 | 16.996 | 16.723 | 17.03237 | -0.06062249 | -0.273 | 1.606% | 31.83%
| 2024-03-25 | 111161 | 6117 | 18.661 | 18.282 | 19.93276 | -2.119596 | -0.379 | 2.031% | 27.31%
|  |  | 6117 | 19.101 | 18.746 | 19.93276 | -1.386262 | -0.355 | 1.859% | 28.98%
|  |  | 6117 | 20.408 | 20.012 | 19.93276 | 0.7920711 | -0.396 | 1.94% | 33.53%
|  |  | 6117 | 20.874 | 20.455 | 19.93276 | 1.568738 | -0.419 | 2.007% | 35.02%
| 2024-03-25 | 108084 | 6617 | 22.041 | 21.607 | 21.072 | 1.615 | -0.434 | 1.969% | 42.76%
|  |  | 6617 | 21.516 | 21.188 | 21.072 | 0.74 | -0.328 | 1.524% | 41.37%
| 2024-03-25 | 111173 | 5001 | 38.771 | 38.064 | 38.4 | 0.6183333 | -0.707 | 1.824% | 38.1%
|  |  | 5001 | 39.987 | 39.326 | 38.4 | 2.645 | -0.661 | 1.653% | 39.98%
|  |  | 5001 | 39.372 | 38.841 | 38.4 | 1.62 | -0.531 | 1.349% | 39.04%
| 2024-03-25 | 108153 | 6107 | 17.521 | 17.241 | 17.03237 | 0.8143775 | -0.28 | 1.598% | 33.87%
|  |  | 6107 | 17.458 | 17.175 | 17.03237 | 0.7093775 | -0.283 | 1.621% | 33.63%
| 2024-03-25 | 112071 | 6607Y | 17.657 | 17.416 | 17.9124 | -0.4256667 | -0.241 | 1.365% | 38.97%
| 2024-03-25 | 112073 | 6617Y | 21.464 | 21.061 | 21.072 | 0.6533333 | -0.403 | 1.878% | 41.22%
| 2024-03-25 | 112076 | 6107Y | 17.841 | 17.605 | 17.03237 | 1.347711 | -0.236 | 1.323% | 35.06%
| 2024-03-25 | 112078 | 6117Y | 21.326 | 20.89 | 19.93276 | 2.322071 | -0.436 | 2.044% | 36.39%
| 2024-03-26 |  | 6117Y | 20.978 | 20.531 | 19.93276 | 1.742071 | -0.447 | 2.131% | 35.34%
| 2024-03-26 |  | 6137Y | 25.987 | 25.515 | 24.62549 | 2.26919 | -0.472 | 1.816% | 35.99%
| 2024-03-26 |  | 6137Y | 26.991 | 26.444 | 24.62549 | 3.942524 | -0.547 | 2.027% | 38.37%
| 2024-03-26 |  | 7108Y | 18.841 | 18.679 | 18.03962 | 1.33563 | -0.162 | 0.8598% | 38.21%
| 2024-03-26 |  | 535 | 17.189 | 17.09 | 16.638 | 0.9183333 | -0.099 | 0.5759% | 52.07%
| 2024-03-26 |  | 1013 | 27.914 | 27.71 | 27 | 1.523333 | -0.204 | 0.7308% | 57.01%
| 2024-03-26 | 112101 | 8128 | 21.319 | 21.257 | 20.09205 | 2.044925 | -0.062 | 0.2908% | 33.55%
|  |  | 8128 | 20.765 | 20.726 | 20.09205 | 1.121591 | -0.039 | 0.1878% | 31.78%
|  |  | 8128 | 20.227 | 20.201 | 20.09205 | 0.2249248 | -0.026 | 0.1285% | 29.97%
| 2024-03-26 | 112103 | 8108 | 17.75 | 17.726 | 18.36353 | -1.022545 | -0.024 | 0.1352% | 26.83%
|  |  | 8108 | 17.699 | 17.593 | 18.36353 | -1.107545 | -0.106 | 0.5989% | 26.62%
|  |  | 8108 | 18.505 | 18.482 | 18.36353 | 0.2357882 | -0.023 | 0.1243% | 29.82%
| 2024-03-26 | 108501 | 8127 | 21.77 | 21.737 | 19.90605 | 3.106588 | -0.033 | 0.1516% | 36.16%
|  |  | 8127 | 20.998 | 20.961 | 19.90605 | 1.819922 | -0.037 | 0.1762% | 33.81%
|  |  | 8127 | 18.871 | 18.852 | 19.90605 | -1.725078 | -0.019 | 0.1007% | 26.35%
|  |  | 8127 | 19.451 | 19.422 | 19.90605 | -0.7584118 | -0.029 | 0.1491% | 28.55%
| 2024-03-27 | 108061 | 8107 | 16.179 | 16.164 | 16.12346 | 0.09257129 | -0.015 | 0.09271% | 29.81%
|  |  | 8107 | 16.091 | 16.073 | 16.12346 | -0.05409538 | -0.018 | 0.1119% | 29.42%
|  |  | 8107 | 17.144 | 17.118 | 16.12346 | 1.700905 | -0.026 | 0.1517% | 33.76%
| 2024-03-27 | 111154 | 8127 | 20.033 | 19.892 | 19.90605 | 0.2115882 | -0.141 | 0.7038% | 30.62%
|  |  | 8127 | 20.454 | 20.436 | 19.90605 | 0.9132549 | -0.018 | 0.088% | 32.05%
|  |  | 8127 | 19.621 | 19.595 | 19.90605 | -0.4750785 | -0.026 | 0.1325% | 29.17%
| 2024-03-27 | 111159 | 6157 | 32.105 | 31.42 | 30.17176 | 3.222059 | -0.685 | 2.134% | 36.59%
|  |  | 6157 | 30.803 | 30.1 | 30.17176 | 1.052059 | -0.703 | 2.282% | 33.91%
|  |  | 6157 | 30.236 | 29.555 | 30.17176 | 0.1070586 | -0.681 | 2.252% | 32.67%
| 2024-03-27 | 111179 | 5169 | 26.182 | 26.062 | 24.53458 | 2.745694 | -0.12 | 0.4583% | 36.09%
|  |  | 5169 | 26.183 | 26.063 | 24.53458 | 2.747361 | -0.12 | 0.4583% | 36.1%
| 2024-03-27 | 111157 | 6176 | 35.792 | 35.218 | 36.02867 | -0.3944558 | -0.574 | 1.604% | 32.98%
|  |  | 6176 | 36.649 | 35.69 | 36.02867 | 1.033878 | -0.959 | 2.617% | 34.55%
|  |  | 6176 | 36.209 | 35.653 | 36.02867 | 0.3005442 | -0.556 | 1.536% | 33.75%
| 2024-03-28 | 104137 | 1010 | 30.753 | 30.353 | 27 | 6.255 | -0.4 | 1.301% | 60.98%
| 2024-03-28 | 112820 | 5148 | 21.681 | 21.556 | 20.20253 | 2.464115 | -0.125 | 0.5765% | 34.82%
| 2024-03-28 | 112822 | 6117 | 19.097 | 18.785 | 19.93276 | -1.392929 | -0.312 | 1.634% | 28.97%
| 2024-03-28 | 111165 | 6617 | 20.131 | 19.806 | 21.072 | -1.568333 | -0.325 | 1.614% | 37.33%
|  |  | 6617 | 21.54 | 21.103 | 21.072 | 0.78 | -0.437 | 2.029% | 41.43%
|  |  | 6617 | 21.705 | 21.281 | 21.072 | 1.055 | -0.424 | 1.953% | 41.88%
| 2024-03-28 | 111165 | 6117 | 19.928 | 19.467 | 19.93276 | -0.007928868 | -0.461 | 2.313% | 31.93%
|  |  | 6117 | 19.49 | 19.076 | 19.93276 | -0.7379289 | -0.414 | 2.124% | 30.4%
|  |  | 6117 | 19.366 | 18.859 | 19.93276 | -0.9445955 | -0.507 | 2.618% | 29.96%
|  |  | 6117 | 19.848 | 19.424 | 19.93276 | -0.1412622 | -0.424 | 2.136% | 31.66%
| 2024-03-28 | 111167 | 5003 | 38.954 | 38.436 | 38.4 | 0.9233333 | -0.518 | 1.33% | 38.39%
|  |  | 5003 | 38.887 | 38.384 | 38.4 | 0.8116667 | -0.503 | 1.293% | 38.28%
| 2024-03-29 | 111169 | 5000 | 38.058 | 37.723 | 38.4 | -0.57 | -0.335 | 0.8802% | 36.94%
|  |  | 5000 | 39.191 | 38.751 | 38.4 | 1.318333 | -0.44 | 1.123% | 38.76%
| 2024-03-29 | 113363 | 7108 | 18.6 | 18.447 | 18.03962 | 0.9339632 | -0.153 | 0.8226% | 37.41%
|  |  | 7108 | 18.079 | 17.947 | 18.03962 | 0.06562987 | -0.132 | 0.7301% | 35.6%
|  |  | 7108 | 15.321 | 15.222 | 18.03962 | -4.531037 | -0.099 | 0.6462% | 24.01%
| 2024-03-29 | 112111 | 6618 | 21.3 | 20.932 | 21.438 | -0.23 | -0.368 | 1.728% | 39.47%
| 2024-03-29 | 113365 | 6608 | 19.518 | 19.244 | 17.9124 | 2.676 | -0.274 | 1.404% | 44.79%
|  |  | 6608 | 18.22 | 17.905 | 17.9124 | 0.5126667 | -0.315 | 1.729% | 40.86%
|  |  | 6608 | 19.062 | 18.734 | 17.9124 | 1.916 | -0.328 | 1.721% | 43.47%
| 2024-03-29 | 113367 | 6617 | 23.027 | 22.508 | 21.072 | 3.258333 | -0.519 | 2.254% | 45.21%
|  |  | 6617 | 22.512 | 22.02 | 21.072 | 2.4 | -0.492 | 2.186% | 43.96%
|  |  | 6617 | 22.355 | 21.945 | 21.072 | 2.138333 | -0.41 | 1.834% | 43.57%
| 2024-03-29 | 112113 | 6137 | 25.283 | 24.75 | 24.62549 | 1.095857 | -0.533 | 2.108% | 34.21%
|  |  | 6137 | 24.781 | 24.248 | 24.62549 | 0.2591902 | -0.533 | 2.151% | 32.88%
|  |  | 6137 | 25.203 | 24.677 | 24.62549 | 0.9625236 | -0.526 | 2.087% | 34%
| 2024-03-30 | 111177 | 5120 | 23.654 | 23.609 | 22.87093 | 1.305122 | -0.045 | 0.1902% | 32.79%
|  |  | 5120 | 22.842 | 22.798 | 22.87093 | -0.04821178 | -0.044 | 0.1926% | 30.4%
|  |  | 5120 | 21.681 | 21.649 | 22.87093 | -1.983212 | -0.032 | 0.1476% | 26.67%
|  |  | 5120 | 23.697 | 23.649 | 22.87093 | 1.376788 | -0.048 | 0.2026% | 32.91%
|  |  | 5120 | 24.216 | 24.171 | 22.87093 | 2.241788 | -0.045 | 0.1858% | 34.35%
| 2024-03-30 | 113369 | 5623 | 23.667 | 23.612 | 22.87093 | 1.326788 | -0.055 | 0.2324% | 32.83%
|  |  | 5623 | 22.774 | 22.724 | 22.87093 | -0.1615451 | -0.05 | 0.2195% | 30.19%
| 2024-03-30 | 11175 | 7108 | 19.061 | 18.929 | 18.03962 | 1.702297 | -0.132 | 0.6925% | 38.92%
|  |  | 7108 | 18.901 | 18.786 | 18.03962 | 1.43563 | -0.115 | 0.6084% | 38.4%
|  |  | 7108 | 17.769 | 17.693 | 18.03962 | -0.4510368 | -0.076 | 0.4277% | 34.48%
|  |  | 7108 | 17.592 | 17.504 | 18.03962 | -0.7460368 | -0.088 | 0.5002% | 33.82%
| 2024-03-30 | 113547 | 1011 | 27.937 | 27.817 | 27 | 1.561667 | -0.12 | 0.4295% | 57.05%
|  |  | 1011 | 29.12 | 28.991 | 27 | 3.533333 | -0.129 | 0.443% | 58.79%
| 2024-03-30 | 113537 | 6107 | 17.394 | 17.201 | 17.03237 | 0.6027108 | -0.193 | 1.11% | 33.39%
| 2024-03-31 | 113539 | 6117 | 20.174 | 19.858 | 19.93276 | 0.4020711 | -0.316 | 1.566% | 32.76%
|  |  | 6117 | 19.341 | 18.873 | 19.93276 | -0.9862622 | -0.468 | 2.42% | 29.87%
|  |  | 6117 | 19.976 | 19.494 | 19.93276 | 0.07207113 | -0.482 | 2.413% | 32.09%
| 2024-03-31 | 113541 | 6107 | 15.73 | 15.424 | 17.03237 | -2.170622 | -0.306 | 1.945% | 26.34%
|  |  | 6107 | 15.673 | 15.405 | 17.03237 | -2.265622 | -0.268 | 1.71% | 26.07%
|  |  | 6107 | 16.382 | 16.089 | 17.03237 | -1.083956 | -0.293 | 1.789% | 29.27%
| 2024-03-31 | 113543 | 5003 | 39.241 | 38.789 | 38.4 | 1.401667 | -0.452 | 1.152% | 38.84%
|  |  | 5003 | 40.615 | 40.197 | 38.4 | 3.691667 | -0.418 | 1.029% | 40.91%
|  |  | 5003 | 40.616 | 40.221 | 38.4 | 3.693333 | -0.395 | 0.9725% | 40.91%
| 2024-03-31 | 113549 | 8107 | 16.267 | 16.211 | 16.12346 | 0.239238 | -0.056 | 0.3443% | 30.19%
|  |  | 8107 | 14.955 | 14.906 | 16.12346 | -1.947429 | -0.049 | 0.3276% | 24.06%
|  |  | 8107 | 16.311 | 16.263 | 16.12346 | 0.3125713 | -0.048 | 0.2943% | 30.37%
| 2024-03-31 | 108098 | 8608 | 21.432 | 21.315 | 22.02 | -0.98 | -0.117 | 0.5459% | 53.78%
| 2024-04-01 |  | 5001 | 39.522 | 38.875 | 38.4 | 1.87 | -0.647 | 1.637% | 39.27%
|  |  | 5001 | 39.666 | 39.01 | 38.4 | 2.11 | -0.656 | 1.654% | 39.49%
| / |  | 5001 | 39.781 | 39.081 | 38.4 | 2.301667 | -0.7 | 1.76% | 39.67%
| 2024-04-01 | 113563 | 6176 | 37.016 | 36.495 | 36.02867 | 1.645544 | -0.521 | 1.407% | 35.2%
| 2024-04-01 |  | 6176 | 37.528 | 37.032 | 36.02867 | 2.498878 | -0.496 | 1.322% | 36.08%
|  |  | 6176 | 35.54 | 35.029 | 36.02867 | -0.8144558 | -0.511 | 1.438% | 32.51%
| 2024-04-01 |  | 6117 | 19.82 | 19.573 | 19.93276 | -0.1879289 | -0.247 | 1.246% | 31.56%
|  |  | 6117 | 19.524 | 19.198 | 19.93276 | -0.6812622 | -0.326 | 1.67% | 30.52%
|  |  | 6117 | 18.899 | 18.624 | 19.93276 | -1.722929 | -0.275 | 1.455% | 28.22%
|  |  | 6117 | 19.599 | 19.291 | 19.93276 | -0.5562622 | -0.308 | 1.572% | 30.79%
| 2024-04-02 | 113551 | 5648 | 20.199 | 20.1 | 19.24051 | 1.59749 | -0.099 | 0.4901% | 34.8%
|  |  | 5648 | 20.223 | 20.121 | 19.24051 | 1.63749 | -0.102 | 0.5044% | 34.88%
|  |  | 5648 | 20.152 | 20.057 | 19.24051 | 1.519157 | -0.095 | 0.4714% | 34.65%
| 2024-04-01 | 113553 | 5148 | 21.179 | 21.081 | 20.20253 | 1.627448 | -0.098 | 0.4627% | 33.28%
|  |  | 5148 | 21.076 | 20.996 | 20.20253 | 1.455782 | -0.08 | 0.3796% | 32.95%
|  |  | 5148 | 20.058 | 19.984 | 20.20253 | -0.240885 | -0.074 | 0.3689% | 29.55%
|  |  | 5148 | 20.46 | 20.303 | 20.20253 | 0.429115 | -0.157 | 0.7674% | 30.93%
| 2024-04-02 |  | 5169 | 24.773 | 24.688 | 24.53458 | 0.3973605 | -0.085 | 0.3431% | 32.46%
|  |  | 5169 | 25.75 | 25.665 | 24.53458 | 2.025694 | -0.085 | 0.3301% | 35.02%
|  |  | 5169 | 24.139 | 24.066 | 24.53458 | -0.6593061 | -0.073 | 0.3024% | 30.69%
|  |  | 5169 | 25.123 | 25.047 | 24.53458 | 0.9806939 | -0.076 | 0.3025% | 33.4%
| 0/02/2024 |  | 1010 | 28.49 | 28.278 | 27 | 2.483333 | -0.212 | 0.7441% | 57.88%
|  |  | 1010 | 28.162 | 27.972 | 27 | 1.936667 | -0.19 | 0.6747% | 57.39%
|  |  | 1010 | 29.621 | 29.519 | 27 | 4.368333 | -0.102 | 0.3444% | 59.49%
| / |  | 1010 | 26.832 | 26.743 | 27 | -0.28 | -0.089 | 0.3317% | 55.28%
| 2024-04-02 | 113809 | 5000 | 38.348 | 38.126 | 38.4 | -0.08666667 | -0.222 | 0.5789% | 37.42%
|  |  | 5000 | 37.923 | 37.706 | 38.4 | -0.795 | -0.217 | 0.5722% | 36.71%
|  |  | 5000 | 38.213 | 38.019 | 38.4 | -0.3116667 | -0.194 | 0.5077% | 37.19%
| 2024-04-02 | 113811 | 515 | 16.144 | 16.014 | 16.638 | -0.8233333 | -0.13 | 0.8053% | 48.97%
|  |  | 515 | 16.505 | 16.466 | 16.638 | -0.2216667 | -0.039 | 0.2363% | 50.09%
|  |  | 515 | 16.722 | 16.685 | 16.638 | 0.14 | -0.037 | 0.2213% | 50.74%
| 2024-04-02 | 113571 | 6107 | 16.48 | 16.326 | 17.03237 | -0.9206225 | -0.154 | 0.9345% | 29.69%
|  |  | 6107 | 17.093 | 16.912 | 17.03237 | 0.1010442 | -0.181 | 1.059% | 32.22%
|  |  | 6107 | 16.615 | 16.335 | 17.03237 | -0.6956225 | -0.28 | 1.685% | 30.27%
|  |  | 6107 | 16.596 | 16.363 | 17.03237 | -0.7272892 | -0.233 | 1.404% | 30.19%
| 2024-04-03 | 113575 | 6117 | 20.798 | 20.468 | 19.93276 | 1.442071 | -0.33 | 1.587% | 34.78%
|  |  | 6117 | 20.366 | 19.989 | 19.93276 | 0.7220711 | -0.377 | 1.851% | 33.39%
|  |  | 6117 | 19.062 | 18.755 | 19.93276 | -1.451262 | -0.307 | 1.611% | 28.84%
| 2024-04-04 | 113569 | 6617 | 21.667 | 21.193 | 21.072 | 0.9916667 | -0.474 | 2.188% | 41.78%
|  |  | 6617 | 21.247 | 20.805 | 21.072 | 0.2916667 | -0.442 | 2.08% | 40.62%
|  |  | 6617 | 21.102 | 20.643 | 21.072 | 0.05 | -0.459 | 2.175% | 40.22%
| 2024-04-04 |  | 8127 | 20.332 | 20.309 | 19.90605 | 0.7099215 | -0.023 | 0.1131% | 31.64%
|  |  | 8127 | 20.841 | 20.818 | 19.90605 | 1.558255 | -0.023 | 0.1104% | 33.31%
| 2024-04-04 | 113559 | 8107 | 17.16 | 17.142 | 16.12346 | 1.727571 | -0.018 | 0.1049% | 33.82%
|  |  | 8107 | 15.449 | 15.418 | 16.12346 | -1.124095 | -0.031 | 0.2007% | 26.49%
|  |  | 8107 | 15.977 | 15.941 | 16.12346 | -0.2440954 | -0.036 | 0.2253% | 28.92%
|  |  | 8107 | 16.257 | 16.221 | 16.12346 | 0.2225713 | -0.036 | 0.2214% | 30.14%
|  |  | 8107 | 16.195 | 16.158 | 16.12346 | 0.119238 | -0.037 | 0.2285% | 29.88%
| 2024-04-04 | 113577 1st MO | 7108 | 18.265 | 18.059 | 18.03962 | 0.3756299 | -0.206 | 1.128% | 36.26%
|  |  | 7108 | 17.079 | 16.98 | 18.03962 | -1.601037 | -0.099 | 0.5797% | 31.83%
|  |  | 7108 | 19.061 | 18.941 | 18.03962 | 1.702297 | -0.12 | 0.6296% | 38.92%
| 2024-04-04 | 113579 2nd mo | 7108 | 17.598 | 17.499 | 18.03962 | -0.7360368 | -0.099 | 0.5626% | 33.84%
|  |  | 7108 | 18.684 | 18.574 | 18.03962 | 1.073963 | -0.11 | 0.5887% | 37.69%
|  |  | 7108 | 17.606 | 17.505 | 18.03962 | -0.7227035 | -0.101 | 0.5737% | 33.87%
| 2024-04-04 |  | 5120 | 22.101 | 22.073 | 22.87093 | -1.283212 | -0.028 | 0.1267% | 28.07%
|  |  | 5120 | 22.581 | 22.546 | 22.87093 | -0.4832118 | -0.035 | 0.155% | 29.59%
| 2024-04-05 | 114131 | 5003 | 40.7 | 40.149 | 38.4 | 3.833333 | -0.551 | 1.354% | 41.03%
| / |  | 5003 | 41.285 | 40.098 | 38.4 | 4.808333 | -1.187 | 2.875% | 41.87%
| 2024-04-05 | 113565 | 6606 | 15.981 | 15.787 | 15.8076 | 0.289 | -0.194 | 1.214% | 40.25%
|  |  | 6606 | 16.245 | 16.07 | 15.8076 | 0.729 | -0.175 | 1.077% | 41.22%
| 2024-04-05 | 114137 | 6607 | 18.089 | 17.831 | 17.9124 | 0.2943333 | -0.258 | 1.426% | 40.43%
|  |  | 6607 | 19.417 | 19.169 | 17.9124 | 2.507667 | -0.248 | 1.277% | 44.51%
| 2024-04-05 | 114274 | 6137 | 24.884 | 24.503 | 24.62549 | 0.4308569 | -0.381 | 1.531% | 33.16%
|  |  | 6137 | 25.031 | 24.648 | 24.62549 | 0.6758569 | -0.383 | 1.53% | 33.55%
|  |  | 6137 | 25.565 | 25.115 | 24.62549 | 1.565857 | -0.45 | 1.76% | 34.94%
| 2024-04-05 |  | 6137 | 23.867 | 23.316 | 24.62549 | -1.264143 | -0.551 | 2.309% | 30.31%
| 2024-04-05 | 114135 | 6157 | 30.519 | 29.787 | 30.17176 | 0.5787252 | -0.732 | 2.399% | 33.3%
|  |  | 6157 | 30.106 | 29.415 | 30.17176 | -0.1096081 | -0.691 | 2.295% | 32.38%
| 2024-04-05 | 114276 | 6117 | 18.778 | 18.319 | 19.93276 | -1.924596 | -0.459 | 2.444% | 27.76%
|  |  | 6117 | 18.761 | 18.303 | 19.93276 | -1.952929 | -0.458 | 2.441% | 27.7%
|  |  | 6117 | 18.567 | 18.158 | 19.93276 | -2.276262 | -0.409 | 2.203% | 26.94%
| 2024-04-05 | 110771 | 6107 | 16.945 | 16.622 | 17.03237 | -0.1456225 | -0.323 | 1.906% | 31.62%
|  |  | 6107 | 16.867 | 16.471 | 17.03237 | -0.2756225 | -0.396 | 2.348% | 31.31%
| 2024-04-06 | 114724 | 5648 | 19.467 | 19.349 | 19.24051 | 0.3774904 | -0.118 | 0.6062% | 32.35%
|  |  | 5648 | 19.702 | 19.566 | 19.24051 | 0.7691571 | -0.136 | 0.6903% | 33.16%
|  |  | 5648 | 20.238 | 20.098 | 19.24051 | 1.66249 | -0.14 | 0.6918% | 34.93%
| 2024-04-06 | 114720 | 1011 | 25.223 | 25.055 | 27 | -2.961667 | -0.168 | 0.6661% | 52.42%
| 2024-04-06 | 114718 | 5001 | 38.263 | 37.685 | 38.4 | -0.2283333 | -0.578 | 1.511% | 37.28%
|  |  | 5001 | 39.145 | 38.518 | 38.4 | 1.241667 | -0.627 | 1.602% | 38.69%
| 2024-04-06 | 114726 | 5148 | 20.749 | 20.522 | 20.20253 | 0.9107816 | -0.227 | 1.094% | 31.89%
|  |  | 5148 | 20.282 | 20.073 | 20.20253 | 0.1324483 | -0.209 | 1.03% | 30.33%
|  |  | 5148 | 19.611 | 19.418 | 20.20253 | -0.985885 | -0.193 | 0.9841% | 27.94%
|  |  | 5148 | 19.952 | 19.744 | 20.20253 | -0.4175517 | -0.208 | 1.043% | 29.17%
| 2024-04-06 | 114757 | 535 | 17.322 | 17.221 | 16.638 | 1.14 | -0.101 | 0.5831% | 52.44%
| 2024-04-06 | 114759 | 1013 | 29.671 | 29.398 | 27 | 4.451667 | -0.273 | 0.9201% | 59.56%
|  |  | 1013 | 27.626 | 27.419 | 27 | 1.043333 | -0.207 | 0.7493% | 56.56%
| 2024-04-07 |  | 6107 | 16.968 | 16.516 | 17.03237 | -0.1072892 | -0.452 | 2.664% | 31.72%
|  |  | 6107 | 16.551 | 16.203 | 17.03237 | -0.8022892 | -0.348 | 2.103% | 30%
| 2024-04-07 | 114765 | 6617 | 21.713 | 21.237 | 21.072 | 1.068333 | -0.476 | 2.192% | 41.9%
|  |  | 6617 | 21.643 | 21.22 | 21.072 | 0.9516667 | -0.423 | 1.954% | 41.71%
|  |  | 6617 | 21.216 | 20.766 | 21.072 | 0.24 | -0.45 | 2.121% | 40.54%
| 2024-04-07 | 114767 | 6117 | 18.763 | 18.31 | 19.93276 | -1.949596 | -0.453 | 2.414% | 27.7%
|  |  | 6117 | 18.423 | 17.978 | 19.93276 | -2.516262 | -0.445 | 2.415% | 26.37%
|  |  | 6117 | 18.568 | 18.163 | 19.93276 | -2.274596 | -0.405 | 2.181% | 26.95%
| 2024-04-07 | 114709 | 8107 | 15.767 | 15.752 | 16.12346 | -0.5940954 | -0.015 | 0.09514% | 27.97%
|  |  | 8107 | 16.907 | 16.882 | 16.12346 | 1.305905 | -0.025 | 0.1479% | 32.83%
| 2024-04-07 | 114722 | 8127 | 20.008 | 19.987 | 19.90605 | 0.1699215 | -0.021 | 0.105% | 30.54%
|  |  | 8127 | 19.195 | 19.171 | 19.90605 | -1.185078 | -0.024 | 0.125% | 27.59%
|  |  | 8127 | 19.848 | 19.823 | 19.90605 | -0.09674513 | -0.025 | 0.126% | 29.98%
|  |  | 8127 | 18.841 | 18.817 | 19.90605 | -1.775078 | -0.024 | 0.1274% | 26.23%
| 2024-04-08 | 114771 | 8147 | 25.381 | 25.347 | 25.03704 | 0.573274 | -0.034 | 0.134% | 31.31%
|  |  | 8147 | 27.99 | 27.933 | 25.03704 | 4.921607 | -0.057 | 0.2036% | 37.71%
| 2024-04-08 |  | 5621 | 22.689 | 22.642 | 22.87093 | -0.3032118 | -0.047 | 0.2071% | 29.93%
| 2024-04-08 | 114868 | 5148 | 20.683 | 20.57 | 20.20253 | 0.8007816 | -0.113 | 0.5463% | 31.68%
| 2024-04-08 | 114264 | 5120 | 23.579 | 23.537 | 22.87093 | 1.180122 | -0.042 | 0.1781% | 32.57%
|  |  | 5120 | 23.41 | 23.363 | 22.87093 | 0.8984549 | -0.047 | 0.2008% | 32.09%
|  |  | 5120 | 22.284 | 22.246 | 22.87093 | -0.9782118 | -0.038 | 0.1705% | 28.66%
|  |  | 5120 | 24.572 | 24.516 | 22.87093 | 2.835122 | -0.056 | 0.2279% | 35.3%
|  |  | 5120 | 22.462 | 22.415 | 22.87093 | -0.6815451 | -0.047 | 0.2092% | 29.22%
| 2024-04-08 | 114266 | 5169 | 24.28 | 24.217 | 24.53458 | -0.4243061 | -0.063 | 0.2595% | 31.09%
|  |  | 5169 | 24.565 | 24.515 | 24.53458 | 0.05069387 | -0.05 | 0.2035% | 31.89%
|  |  | 5169 | 25.149 | 25.083 | 24.53458 | 1.024027 | -0.066 | 0.2624% | 33.47%
| 2024-04-08 | 114262 | 7108 | 17.796 | 17.646 | 18.03962 | -0.4060368 | -0.15 | 0.8429% | 34.58%
|  |  | 7108 | 18.21 | 18.036 | 18.03962 | 0.2839632 | -0.174 | 0.9555% | 36.07%
|  |  | 7108 | 16.839 | 16.612 | 18.03962 | -2.001037 | -0.227 | 1.348% | 30.86%
|  |  | 7108 | 17.975 | 17.85 | 18.03962 | -0.1077035 | -0.125 | 0.6954% | 35.23%
| 2024-04-09 | 114268 | 6176 | 35.642 | 35.185 | 36.02867 | -0.6444558 | -0.457 | 1.282% | 32.7%
|  |  | 6176 | 35.609 | 35.193 | 36.02867 | -0.6994558 | -0.416 | 1.168% | 32.64%
| 2024-04-09 | 114270 | 6157 | 29.477 | 29.015 | 30.17176 | -1.157941 | -0.462 | 1.567% | 30.94%
| - | 114272 | 6107 | 16.731 | 16.55 | 17.03237 | -0.5022892 | -0.181 | 1.082% | 30.75%
|  |  | 6107 | 16.81 | 16.593 | 17.03237 | -0.3706225 | -0.217 | 1.291% | 31.07%
| 2024-04-09 | 115456 | 8127 | 19.653 | 19.626 | 19.90605 | -0.4217451 | -0.027 | 0.1374% | 29.28%
|  |  | 8127 | 18.926 | 18.901 | 19.90605 | -1.633412 | -0.025 | 0.1321% | 26.57%
| 2024-04-09 | 115458 | 5001 | 39.783 | 39.224 | 38.4 | 2.305 | -0.559 | 1.405% | 39.67%
|  |  | 5001 | 39.621 | 39.018 | 38.4 | 2.035 | -0.603 | 1.522% | 39.43%
| 2024-04-18 | 111171 | 5000 | 38.226 | 38.017 | 38.4 | -0.29 | -0.209 | 0.5467% | 37.22%
|  |  | 5000 | 38.823 | 38.154 | 38.4 | 0.705 | -0.669 | 1.723% | 38.18%
|  |  | 5000 | 39.63 | 39.254 | 38.4 | 2.05 | -0.376 | 0.9488% | 39.44%
| 2024-04-18 | 115970 | 5003 | 40.669 | 40.135 | 38.4 | 3.781667 | -0.534 | 1.313% | 40.99%
| 2024-04-18 | 115972 | 1010 | 27.163 | 26.881 | 27 | 0.2716667 | -0.282 | 1.038% | 55.82%
| 2024-04-18 | 115460 | 7148 | 25.008 | 24.697 | 25.57813 | -0.9502156 | -0.311 | 1.244% | 34.93%
|  |  | 7148 | 26.811 | 26.527 | 25.57813 | 2.054784 | -0.284 | 1.059% | 39.3%
| 2024-04-18 | 114730 | 7108 | 19.303 | 19.114 | 18.03962 | 2.10563 | -0.189 | 0.9791% | 39.69%
|  |  | 7108 | 19.313 | 19.123 | 18.03962 | 2.122297 | -0.19 | 0.9838% | 39.72%
|  |  | 7108 | 18.708 | 18.506 | 18.03962 | 1.113963 | -0.202 | 1.08% | 37.77%
| 2024-04-19 |  | 7108 | 17.798 | 17.645 | 18.03962 | -0.4027035 | -0.153 | 0.8596% | 34.59%
|  |  | 7108 | 18.834 | 18.683 | 18.03962 | 1.323963 | -0.151 | 0.8017% | 38.19%
| 2024-04-19 |  | 7108 Y | 18.716 | 18.503 | FALSE | 31.19333 | -0.213 | 1.138% | FALSE
| 2024-04-19 | 116006 | 5001 | 39.781 | 39.226 | 38.4 | 2.301667 | -0.555 | 1.395% | 39.67%
|  |  | 5001 | 39.623 | 39.022 | 38.4 | 2.038333 | -0.601 | 1.517% | 39.43%
|  |  | 5001 | 39.213 | 38.811 | 38.4 | 1.355 | -0.402 | 1.025% | 38.8%
| 2024-04-19 | 115981 | 6176 | 35.64 | 34.878 | 36.02867 | -0.6477892 | -0.762 | 2.138% | 32.69%
|  |  | 6176 | 35.779 | 35.063 | 36.02867 | -0.4161225 | -0.716 | 2.001% | 32.96%
| 2024-04-19 | 114728 | 6176 | 35.202 | 34.428 | 36.02867 | -1.377789 | -0.774 | 2.199% | 31.86%
|  |  | 6176 | 35.679 | 34.975 | 36.02867 | -0.5827892 | -0.704 | 1.973% | 32.77%
| 2024-04-19 | 115979 | 6107 | 17.272 | 16.907 | 17.03237 | 0.3993775 | -0.365 | 2.113% | 32.92%
|  |  | 6107 | 16.418 | 16.064 | 17.03237 | -1.023956 | -0.354 | 2.156% | 29.43%
|  |  | 6107 | 16.474 | 16.115 | 17.03237 | -0.9306225 | -0.359 | 2.179% | 29.67%
| 2024-04-19 | 115977 | 6117 | 19.737 | 19.285 | 19.93276 | -0.3262622 | -0.452 | 2.29% | 31.27%
| 2024-04-20 |  | 6117 | 18.883 | 19.326 | 19.93276 | -1.749596 | 0.443 | -2.346% | 28.16%
|  |  | 6117 | 18.766 | 18.314 | 19.93276 | -1.944596 | -0.452 | 2.409% | 27.72%
|  |  | 6117 | 18.681 | 18.224 | 19.93276 | -2.086262 | -0.457 | 2.446% | 27.39%
|  |  | 6117 | 18.549 | 18.109 | 19.93276 | -2.306262 | -0.44 | 2.372% | 26.87%
| 4/200/2024 | 115983 | 6617 | 21.214 | 20.768 | 21.072 | 0.2366667 | -0.446 | 2.102% | 40.53%
|  |  | 6617 | 21.718 | 21.243 | 21.072 | 1.076667 | -0.475 | 2.187% | 41.91%
|  |  | 6617 | 21.645 | 21.237 | 21.072 | 0.955 | -0.408 | 1.885% | 41.72%
| 2024-04-20 | 115989 | 6137 | 25.034 | 24.67 | 24.62549 | 0.6808569 | -0.364 | 1.454% | 33.56%
|  |  | 6137 | 24.718 | 24.375 | 24.62549 | 0.1541902 | -0.343 | 1.388% | 32.71%
|  |  | 6137 | 25.519 | 25.171 | 24.62549 | 1.48919 | -0.348 | 1.364% | 34.82%
| 2024-04-20 | 116853 | 8167 | 32.577 | 32.514 | 32.32825 | 0.4145791 | -0.063 | 0.1934% | 30.92%
| 2024-04-20 | 116851 | 8147 | 24.446 | 24.423 | 25.03704 | -0.9850593 | -0.023 | 0.09408% | 28.68%
| 2024-04-20 | 116855 | 8127 | 20.758 | 20.731 | 19.90605 | 1.419922 | -0.027 | 0.1301% | 33.05%
|  |  | 8127 | 20.126 | 20.114 | 19.90605 | 0.3665882 | -0.012 | 0.05962% | 30.94%
|  |  | 8127 | 21.935 | 21.897 | 19.90605 | 3.381588 | -0.038 | 0.1732% | 36.64%
| 2024-04-21 | 116857 | 8107 | 15.768 | 15.749 | 16.12346 | -0.5924287 | -0.019 | 0.1205% | 27.98%
|  |  | 8107 | 16.803 | 16.784 | 16.12346 | 1.132571 | -0.019 | 0.1131% | 32.41%
|  |  | 8107 | 15.923 | 15.901 | 16.12346 | -0.3340954 | -0.022 | 0.1382% | 28.68%
| 2024-04-21 | 116008 | 5003 | 38.886 | 38.451 | 38.4 | 0.81 | -0.435 | 1.119% | 38.28%
|  |  | 5003 | 39.112 | 38.602 | 38.4 | 1.186667 | -0.51 | 1.304% | 38.64%
| 2024-04-21 | 116864 | 7108 | 17.978 | 17.806 | 18.03962 | -0.1027035 | -0.172 | 0.9567% | 35.24%
|  |  | 7108 | 19.283 | 19.074 | 18.03962 | 2.072297 | -0.209 | 1.084% | 39.62%
|  |  | 7108 | 17.153 | 16.998 | 18.03962 | -1.477703 | -0.155 | 0.9036% | 32.13%
| 2024-04-21 | 116866 | 7108 | 17.466 | 17.323 | 18.03962 | -0.9560368 | -0.143 | 0.8187% | 33.34%
|  |  | 7108 | 18.186 | 18.021 | 18.03962 | 0.2439632 | -0.165 | 0.9073% | 35.98%
| 2024-04-22 |  | 7108 | 16.598 | 16.364 | 18.03962 | -2.402703 | -0.234 | 1.41% | 29.86%
|  |  | 7108 | 16.899 | 16.787 | 18.03962 | -1.901037 | -0.112 | 0.6628% | 31.11%
|  |  | 7108 | 16.922 | 16.793 | 18.03962 | -1.862703 | -0.129 | 0.7623% | 31.2%
| 2024-04-22 | 116868 | 1013 | 27.975 | 27.775 | 27 | 1.625 | -0.2 | 0.7149% | 57.1%
| 2024-04-22 | 116872 | 6107 | 17.295 | 17.075 | 17.03237 | 0.4377108 | -0.22 | 1.272% | 33.01%
|  |  | 6107 | 17.734 | 17.468 | 17.03237 | 1.169378 | -0.266 | 1.5% | 34.67%
|  |  | 6107 | 16.167 | 15.829 | 17.03237 | -1.442289 | -0.338 | 2.091% | 28.33%
| 2024-04-22 | 115987 | 6107 | 16.815 | 16.519 | 17.03237 | -0.3622892 | -0.296 | 1.76% | 31.09%
|  |  | 6107 | 16.599 | 16.298 | 17.03237 | -0.7222892 | -0.301 | 1.813% | 30.2%
|  |  | 6107 | 17.162 | 16.822 | 17.03237 | 0.2160442 | -0.34 | 1.981% | 32.49%
| 2024-04-22 | 117057 | 6107Y | 18.288 | 17.961 | 17.03237 | 2.092711 | -0.327 | 1.788% | 36.64%
| 2024-04-22 | 115985 | 6117 | 19.278 | 18.84 | 19.93276 | -1.091262 | -0.438 | 2.272% | 29.64%
|  |  | 6117 | 21.029 | 20.605 | 19.93276 | 1.827071 | -0.424 | 2.016% | 35.49%
|  |  | 6117 | 19.181 | 18.782 | 19.93276 | -1.252929 | -0.399 | 2.08% | 29.28%
| 2024-04-22 | 116091 | 6607Y | 18.321 | 17.982 | 17.9124 | 0.681 | -0.339 | 1.85% | 41.19%
| 2024-04-23 | 116093 | 5623 | 21.913 | 21.846 | 22.87093 | -1.596545 | -0.067 | 0.3058% | 27.45%
| 2024-04-23 | 118097 | 5169 | 25.602 | 25.515 | 24.53458 | 1.779027 | -0.087 | 0.3398% | 34.65%
|  |  | 5169 | 26.311 | 26.226 | 24.53458 | 2.960694 | -0.085 | 0.3231% | 36.41%
| 2024-04-23 | 116870 | 5648 | 20.574 | 20.402 | 19.24051 | 2.22249 | -0.172 | 0.836% | 35.99%
|  |  | 5648 | 19.673 | 19.514 | 19.24051 | 0.7208238 | -0.159 | 0.8082% | 33.06%
|  |  | 5648 | 19.6 | 19.439 | 19.24051 | 0.5991571 | -0.161 | 0.8214% | 32.81%
| 2024-04-23 | 116876 | 5001 | 42.393 | 40.675 | 38.4 | 6.655 | -1.718 | 4.053% | 43.39%
|  |  | 5001 | 37.855 | 37.491 | 38.4 | -0.9083333 | -0.364 | 0.9616% | 36.6%
| 2024-04-24 |  | 5001 | 42.641 | 40.712 | 38.4 | 7.068333 | -1.929 | 4.524% | 43.72%
|  |  | 5001 | 38.926 | 38.461 | 38.4 | 0.8766667 | -0.465 | 1.195% | 38.34%
| 2024-04-24 | 116874 | 1011 | 25.936 | 25.721 | 27 | -1.773333 | -0.215 | 0.829% | 53.73%
|  |  | 1011 | 25.243 | 25.079 | 27 | -2.928333 | -0.164 | 0.6497% | 52.46%
|  |  | 1011 | 26.112 | 25.813 | 27 | -1.48 | -0.299 | 1.145% | 54.04%
| 2024-04-24 | 117027 | 6176 | 35.208 | 34.483 | 36.02867 | -1.367789 | -0.725 | 2.059% | 31.87%
|  |  | 6176 | 35.621 | 34.916 | 36.02867 | -0.6794558 | -0.705 | 1.979% | 32.66%
|  |  | 6176 | 36.451 | 35.752 | 36.02867 | 0.7038775 | -0.699 | 1.918% | 34.19%
|  |  | 6176 | 35.976 | 35.349 | 36.02867 | -0.08778916 | -0.627 | 1.743% | 33.32%
| 2024-04-24 | 117021 | 5003 | 35.527 | 35.288 | 38.4 | -4.788333 | -0.239 | 0.6727% | 32.45%
|  |  | 5003 | 39.191 | 38.836 | 38.4 | 1.318333 | -0.355 | 0.9058% | 38.76%
|  |  | 5003 | 37.206 | 36.841 | 38.4 | -1.99 | -0.365 | 0.981% | 35.49%
| 2024-04-24 | 116010 | 5120 | 24.427 | 24.351 | 22.87093 | 2.593455 | -0.076 | 0.3111% | 34.92%
|  |  | 5120 | 22.505 | 22.452 | 22.87093 | -0.6098784 | -0.053 | 0.2355% | 29.36%
|  |  | 5120 | 21.945 | 21.899 | 22.87093 | -1.543212 | -0.046 | 0.2096% | 27.55%
| 2024-04-25 | 117013 | 5148 | 21.032 | 20.827 | 20.20253 | 1.382448 | -0.205 | 0.9747% | 32.81%
| 2024-04-25 | 114870 | 6137 | 24.642 | 24.112 | 24.62549 | 0.02752356 | -0.53 | 2.151% | 32.5%
|  |  | 6137 | 24.627 | 24.094 | 24.62549 | 0.002523557 | -0.533 | 2.164% | 32.46%
| 2024-04-25 | 114872 | 6117 | 20.107 | 19.667 | 19.93276 | 0.2904045 | -0.44 | 2.188% | 32.54%
|  |  | 6117 | 18.226 | 17.768 | 19.93276 | -2.844596 | -0.458 | 2.513% | 25.57%
|  |  | 6117 | 19.211 | 18.847 | 19.93276 | -1.202929 | -0.364 | 1.895% | 29.39%
| 2024-04-25 | 115996 | 7108 | 17.747 | 17.631 | 18.03962 | -0.4877035 | -0.116 | 0.6536% | 34.4%
|  |  | 7108 | 18.063 | 17.93 | 18.03962 | 0.0389632 | -0.133 | 0.7363% | 35.55%
|  |  | 7108 | 17.159 | 17.019 | 18.03962 | -1.467703 | -0.14 | 0.8159% | 32.15%
|  |  | 7108 | 17.582 | 17.44 | 18.03962 | -0.7627035 | -0.142 | 0.8076% | 33.78%
| 2024-04-25 |  | 7148 | 24.459 | 24.193 | 25.57813 | -1.865216 | -0.266 | 1.088% | 33.47%
| 2024-04-25 | 117017 | 6176 | 35.61 | 34.865 | 36.02867 | -0.6977892 | -0.745 | 2.092% | 32.64%
| 2024-04-25 | 117015 | 6157 | 30.43 | 29.929 | 30.17176 | 0.4303919 | -0.501 | 1.646% | 33.1%
|  |  | 6157 | 30.898 | 30.384 | 30.17176 | 1.210392 | -0.514 | 1.664% | 34.12%
| 2024-04-25 | 116004 | 6107 | 17.019 | 16.637 | 17.03237 | -0.02228916 | -0.382 | 2.245% | 31.92%
|  |  | 6107 | 17.102 | 16.705 | 17.03237 | 0.1160442 | -0.397 | 2.321% | 32.25%
| 2024-04-25 | 117031 | 6117 | 20.117 | 19.652 | 19.93276 | 0.3070711 | -0.465 | 2.311% | 32.57%
|  |  | 6117 | 19.491 | 19.019 | 19.93276 | -0.7362622 | -0.472 | 2.422% | 30.4%
| 2024-04-26 | 117734 | 6606 | 15.92 | 15.591 | 15.8076 | 0.1873333 | -0.329 | 2.067% | 40.02%
|  |  | 6617 | 21.417 | 20.915 | 21.072 | 0.575 | -0.502 | 2.344% | 41.1%
|  |  | 6617 | 20.777 | 20.282 | 21.072 | -0.4916667 | -0.495 | 2.382% | 39.28%
|  |  | 6617 | 20.983 | 20.489 | 21.072 | -0.1483333 | -0.494 | 2.354% | 39.88%
| 2024-04-26 |  | 6107 | 16.602 | 16.304 | 17.03237 | -0.7172892 | -0.298 | 1.795% | 30.21%
|  |  | 6107 | 17.168 | 16.823 | 17.03237 | 0.2260442 | -0.345 | 2.01% | 32.51%
|  |  | 6107 | 16.814 | 16.523 | 17.03237 | -0.3639558 | -0.291 | 1.731% | 31.09%
|  |  | 6107 | 16.425 | 16.131 | 17.03237 | -1.012289 | -0.294 | 1.79% | 29.46%
| 2024-04-26 |  | 5148 | 20.747 | 20.499 | 20.20253 | 0.9074483 | -0.248 | 1.195% | 31.89%
|  |  | 5148 | 19.954 | 19.746 | 20.20253 | -0.4142184 | -0.208 | 1.042% | 29.18%
|  |  | 5148 | 20.284 | 20.069 | 20.20253 | 0.1357816 | -0.215 | 1.06% | 30.33%
| 2024-04-26 | 117738 | 5003 | 37.209 | 36.848 | 38.4 | -1.985 | -0.361 | 0.9702% | 35.5%
|  |  | 5003 | 39.618 | 35.264 | 38.4 | 2.03 | -4.354 | 10.99% | 39.42%
|  |  | 5003 | 39.542 | 39.041 | 38.4 | 1.903333 | -0.501 | 1.267% | 39.31%
| 2024-04-26 | 117740 | 535 | 16.337 | 16.23 | 16.638 | -0.5016667 | -0.107 | 0.655% | 49.57%
| 2024-04-26 | 117044 | 8107 | 16.383 | 16.34 | 16.12346 | 0.4325713 | -0.043 | 0.2625% | 30.68%
|  |  | 8107 | 18.048 | 17.994 | 16.12346 | 3.207571 | -0.054 | 0.2992% | 37.08%
|  |  | 8107 | 17.499 | 17.445 | 16.12346 | 2.292571 | -0.054 | 0.3086% | 35.1%
| 2024-04-27 | 117042 | 8127 | 20.164 | 20.136 | 19.90605 | 0.4299215 | -0.028 | 0.1389% | 31.07%
|  |  | 8127 | 20.347 | 20.309 | 19.90605 | 0.7349215 | -0.038 | 0.1868% | 31.69%
|  |  | 8127 | 21.934 | 21.898 | 19.90605 | 3.379922 | -0.036 | 0.1641% | 36.64%
| 2024-04-27 | 116022 | 5120 | 22.978 | 22.953 | 22.87093 | 0.1784549 | -0.025 | 0.1088% | 30.81%
|  |  | 5120 | 21.713 | 21.668 | 22.87093 | -1.929878 | -0.045 | 0.2072% | 26.78%
|  |  | 5120 | 22.51 | 22.449 | 22.87093 | -0.6015451 | -0.061 | 0.271% | 29.37%
| 2024-04-27 | 117752 | 5121 | 23.412 | 23.371 | 22.87093 | 0.9017882 | -0.041 | 0.1751% | 32.09%
| 2024-04-27 | 118488 | 1011 | 28.385 | 28.196 | 27 | 2.308333 | -0.189 | 0.6658% | 57.72%
|  |  | 1011 | 28.072 | 27.883 | 27 | 1.786667 | -0.189 | 0.6733% | 57.25%
| 2024-04-27 | 117025 | 515 | 16.852 | 16.794 | 16.638 | 0.3566667 | -0.058 | 0.3442% | 51.12%
|  |  | 515 | 16.447 | 16.416 | 16.638 | -0.3183333 | -0.031 | 0.1885% | 49.91%
| 2024-04-27 | 117040 | 7108 | 17.785 | 17.649 | 18.03962 | -0.4243701 | -0.136 | 0.7647% | 34.54%
|  |  | 7108 | 18.026 | 17.9 | 18.03962 | -0.02270346 | -0.126 | 0.699% | 35.41%
|  |  | 7108 | 18.211 | 18.109 | 18.03962 | 0.2856299 | -0.102 | 0.5601% | 36.07%
|  |  | 7108 | 17.881 | 17.743 | 18.03962 | -0.2643701 | -0.138 | 0.7718% | 34.89%
| 2024-04-28 |  | 7108Y | 18.001 | 17.895 | 18.03962 | -0.06437013 | -0.106 | 0.5889% | 35.32%
| 2024-04-28 | 117744 | 6137Y | 23.932 | 23.81 | 24.62549 | -1.15581 | -0.122 | 0.5098% | 30.5%
|  |  | 6137Y | 23.741 | 23.612 | 24.62549 | -1.474143 | -0.129 | 0.5434% | 29.94%
|  |  | 6137Y | 24.11 | 23.987 | 24.62549 | -0.8591431 | -0.123 | 0.5102% | 31.01%
| 2024-04-28 | 117748 | 6117Y | 18.911 | 18.65 | 19.93276 | -1.702929 | -0.261 | 1.38% | 28.27%
|  |  | 6117Y | 20.434 | 20.175 | 19.93276 | 0.8354045 | -0.259 | 1.267% | 33.62%
|  |  | 6117Y | 19.886 | 19.603 | 19.93276 | -0.07792887 | -0.283 | 1.423% | 31.79%
| 2024-04-28 | 117746 | 6617Y | 21.631 | 21.318 | 21.072 | 0.9316667 | -0.313 | 1.447% | 41.68%
|  |  | 6117 | 20.083 | 19.715 | 19.93276 | 0.2504045 | -0.368 | 1.832% | 32.46%
|  |  | 6117 | 20.19 | 19.825 | 19.93276 | 0.4287378 | -0.365 | 1.808% | 32.81%
|  |  | 6117 | 20.535 | 20.132 | 19.93276 | 1.003738 | -0.403 | 1.963% | 33.94%
| 2024-04-29 | 1184995 | 6107 | 16.93 | 16.678 | 17.03237 | -0.1706225 | -0.252 | 1.488% | 31.56%
|  |  | 6107 | 18.033 | 17.766 | 17.03237 | 1.667711 | -0.267 | 1.481% | 35.75%
|  |  | 6107 | 19.023 | 18.771 | 17.03237 | 3.317711 | -0.252 | 1.325% | 39.09%
| 2024-04-29 | 118584 | 8127 | 20.374 | 20.355 | 19.90605 | 0.7799215 | -0.019 | 0.09326% | 31.78%
|  |  | 8127 | 21.435 | 21.409 | 19.90605 | 2.548255 | -0.026 | 0.1213% | 35.16%
| 2024-04-29 | 118497 | 7108 | 17.34 | 17.248 | 18.03962 | -1.166037 | -0.092 | 0.5306% | 32.86%
|  |  | 7108 | 17.927 | 17.834 | 18.03962 | -0.1877035 | -0.093 | 0.5188% | 35.06%
|  |  | 7108 | 17.869 | 17.76 | 18.03962 | -0.2843701 | -0.109 | 0.61% | 34.85%
| 2024-04-29 | 115998 | 7108 | 17.349 | 17.246 | 18.03962 | -1.151037 | -0.103 | 0.5937% | 32.89%
|  |  | 7108 | 18.103 | 18.016 | 18.03962 | 0.1056299 | -0.087 | 0.4806% | 35.69%
|  |  | 7108 | 16.467 | 16.318 | 18.03962 | -2.621037 | -0.149 | 0.9048% | 29.3%
| 2024-04-29 | 116000 | 6176 | 35.586 | 34.888 | 36.02867 | -0.7377892 | -0.698 | 1.961% | 32.59%
|  |  | 6176 | 34.39 | 33.673 | 36.02867 | -2.731122 | -0.717 | 2.085% | 30.25%
| 2024-04-29 | 118499 | 6137 | 23.632 | 23.138 | 24.62549 | -1.65581 | -0.494 | 2.09% | 29.61%
|  |  | 6137 | 22.989 | 22.466 | 24.62549 | -2.727476 | -0.523 | 2.275% | 27.65%
|  |  | 6137 | 25.252 | 24.704 | 24.62549 | 1.04419 | -0.548 | 2.17% | 34.13%
|  |  | 6137 | 23.324 | 22.813 | 24.62549 | -2.169143 | -0.511 | 2.191% | 28.69%
|  |  | 6137 | 24.176 | 23.615 | 24.62549 | -0.7491431 | -0.561 | 2.32% | 31.2%
| 2024-04-29 | 117033 | 6117 | 18.662 | 18.198 | 19.93276 | -2.117929 | -0.464 | 2.486% | 27.31%
|  |  | 6117 | 19.511 | 19.236 | 19.93276 | -0.7029289 | -0.275 | 1.409% | 30.48%
|  |  | 6117 | 19.132 | 18.807 | 19.93276 | -1.334596 | -0.325 | 1.699% | 29.1%
|  |  | 6117 | 18.576 | 18.309 | 19.93276 | -2.261262 | -0.267 | 1.437% | 26.98%
| 2024-04-29 |  | 5148 | 20.147 | 20.053 | 20.20253 | -0.09255171 | -0.094 | 0.4666% | 29.86%
|  |  | 5148 | 19.926 | 19.812 | 20.20253 | -0.460885 | -0.114 | 0.5721% | 29.08%
|  |  | 5648 | 19.575 | 19.474 | 19.24051 | 0.5574904 | -0.101 | 0.516% | 32.72%
| 2024-04-29 |  | 5648 | 19.765 | 19.664 | 19.24051 | 0.8741571 | -0.101 | 0.511% | 33.37%
|  |  | 5648 | 19.832 | 19.735 | 19.24051 | 0.9858238 | -0.097 | 0.4891% | 33.6%
| 2024-04-30 |  | 5648 | 19.95 | 19.745 | 19.24051 | 1.18249 | -0.205 | 1.028% | 33.99%
| 2024-04-30 |  | 5120 | 22.474 | 22.396 | 22.87093 | -0.6615451 | -0.078 | 0.3471% | 29.26%
|  |  | 5120 | 22.361 | 22.288 | 22.87093 | -0.8498784 | -0.073 | 0.3265% | 28.9%
| 2024-04-30 |  | 5148 | 20.26 | 20.047 | 20.20253 | 0.09578162 | -0.213 | 1.051% | 30.25%
|  |  | 5148 | 20.763 | 20.55 | 20.20253 | 0.934115 | -0.213 | 1.026% | 31.94%
| 2024-04-30 |  | 5003 | 38.73 | 38.428 | 38.4 | 0.55 | -0.302 | 0.7798% | 38.03%
|  |  | 5003 | 39.404 | 39.089 | 38.4 | 1.673333 | -0.315 | 0.7994% | 39.09%
|  |  | 5003 | 41.063 | 40.539 | 38.4 | 4.438333 | -0.524 | 1.276% | 41.55%
| 2024-05-02 | 118509 1st MO | 6617 | 21.675 | 21.274 | 21.072 | 1.005 | -0.401 | 1.85% | 41.8%
|  |  | 6617 | 21.356 | 21.004 | 21.072 | 0.4733333 | -0.352 | 1.648% | 40.93%
|  |  | 6617 | 20.957 | 20.619 | 21.072 | -0.1916667 | -0.338 | 1.613% | 39.8%
| 2024-05-02 | 118511 2nd MO | 6617 | 22.234 | 21.842 | 21.072 | 1.936667 | -0.392 | 1.763% | 43.26%
|  |  | 6617 | 22.445 | 22.051 | 21.072 | 2.288333 | -0.394 | 1.755% | 43.79%
| 2024-05-02 | 118502 | 6117 | 19.026 | 18.616 | 19.93276 | -1.511262 | -0.41 | 2.155% | 28.7%
|  |  | 6117 | 19.109 | 18.679 | 19.93276 | -1.372929 | -0.43 | 2.25% | 29.01%
|  |  | 6117 | 18.929 | 18.488 | 19.93276 | -1.672929 | -0.441 | 2.33% | 28.34%
|  |  | 6117 | 18.578 | 18.18 | 19.93276 | -2.257929 | -0.398 | 2.142% | 26.98%
| 2024-05-02 | 118503 | 6107 | 16.025 | 15.73 | 17.03237 | -1.678956 | -0.295 | 1.841% | 27.7%
|  |  | 6107 | 16.828 | 16.497 | 17.03237 | -0.3406225 | -0.331 | 1.967% | 31.15%
|  |  | 6107 | 16.446 | 16.13 | 17.03237 | -0.9772892 | -0.316 | 1.921% | 29.55%
| 2024-05-03 | 11507 | 6157 | 30.89 | 30.397 | 30.17176 | 1.197059 | -0.493 | 1.596% | 34.1%
|  |  | 6157 | 30.46 | 30.017 | 30.17176 | 0.4803919 | -0.443 | 1.454% | 33.17%
|  | 117029 | 6137 | 24.521 | 24.013 | 24.62549 | -0.1741431 | -0.508 | 2.072% | 32.17%
|  |  | 6137 | 23.346 | 22.817 | 24.62549 | -2.132476 | -0.529 | 2.266% | 28.75%
|  | 119375 | 5001 | 39.96 | 39.39 | 38.4 | 2.6 | -0.57 | 1.426% | 39.94%
|  |  | 5001 | 39.156 | 38.619 | 38.4 | 1.26 | -0.537 | 1.371% | 38.71%
|  | 119377 | 6117 | 19.485 | 19.055 | 19.93276 | -0.7462622 | -0.43 | 2.207% | 30.38%
|  |  | 6117 | 20.273 | 19.903 | 19.93276 | 0.5670711 | -0.37 | 1.825% | 33.09%
|  |  | 6117 | 19.63 | 19.233 | 19.93276 | -0.5045955 | -0.397 | 2.022% | 30.9%
|  | 119380 | 6107 | 18.091 | 17.839 | 17.03237 | 1.764378 | -0.252 | 1.393% | 35.95%
|  |  | 6107 | 16.916 | 16.595 | 17.03237 | -0.1939558 | -0.321 | 1.898% | 31.51%
| 2024-05-04 | 120000 | 6117 | 21.011 | 20.847 | 19.93276 | 1.797071 | -0.164 | 0.7805% | 35.44%
|  |  | 6117 | 20.278 | 19.916 | 19.93276 | 0.5754045 | -0.362 | 1.785% | 33.11%
|  |  | 6117 | 20.311 | 19.997 | 19.93276 | 0.6304045 | -0.314 | 1.546% | 33.21%
|  |  | 6117 | 19.634 | 19.237 | 19.93276 | -0.4979289 | -0.397 | 2.022% | 30.91%
| 2024-05-04 | 120002 | 1013 | 26.354 | 26.159 | 27 | -1.076667 | -0.195 | 0.7399% | 54.47%
|  |  | 1013 | 27.29 | 27.081 | 27 | 0.4833333 | -0.209 | 0.7658% | 56.03%
|  |  | 1013 | 27.639 | 27.415 | 27 | 1.065 | -0.224 | 0.8104% | 56.58%
| 2024-05-04 | 120004 | 8107 | 15.524 | 15.483 | 16.12346 | -0.9990954 | -0.041 | 0.2641% | 26.84%
|  |  | 8107 | 16.713 | 16.663 | 16.12346 | 0.9825713 | -0.05 | 0.2992% | 32.05%
|  |  | 8107 | 15.85 | 15.801 | 16.12346 | -0.455762 | -0.049 | 0.3091% | 28.35%
| 2024-05-04 | 120010 | 8108 | 17.919 | 17.864 | 18.36353 | -0.7408785 | -0.055 | 0.3069% | 27.52%
|  |  | 8108 | 19.567 | 19.501 | 18.36353 | 2.005788 | -0.066 | 0.3373% | 33.63%
| 2024-05-04 | 120006 | 8127 | 20.907 | 20.839 | 19.90605 | 1.668255 | -0.068 | 0.3252% | 33.52%
|  |  | 8127 | 20.886 | 20.781 | 19.90605 | 1.633255 | -0.105 | 0.5027% | 33.46%
| 2024-05-05 | 120008 | 8128 | 20.23 | 20.204 | 20.09205 | 0.2299248 | -0.026 | 0.1285% | 29.98%
|  |  | 8128 | 20.547 | 20.504 | 20.09205 | 0.7582582 | -0.043 | 0.2093% | 31.06%
| 2024-05-05 | 120028 | 6137 | 24.529 | 24.11 | 24.62549 | -0.1608098 | -0.419 | 1.708% | 32.19%
|  |  | 6137 | 25.107 | 24.628 | 24.62549 | 0.8025236 | -0.479 | 1.908% | 33.75%
|  |  | 6137 | 24.761 | 24.218 | 24.62549 | 0.2258569 | -0.543 | 2.193% | 32.82%
| 2024-05-05 |  | 6107 | 16.817 | 16.455 | 17.03237 | -0.3589558 | -0.362 | 2.153% | 31.1%
| 2024-05-05 | 1080925 TEG | 5648 | 20.205 | 20.068 | 19.24051 | 1.60749 | -0.137 | 0.678% | 34.82%
|  |  | 5648 | 19.045 | 18.864 | 19.24051 | -0.3258429 | -0.181 | 0.9504% | 30.85%
|  |  | 5648 | 19.081 | 18.944 | 19.24051 | -0.2658429 | -0.137 | 0.718% | 30.98%
| 2024-05-05 | 108094 TEG | 5148 | 19.748 | 19.617 | 20.20253 | -0.7575517 | -0.131 | 0.6634% | 28.44%
|  |  | 5148 | 21.114 | 20.97 | 20.20253 | 1.519115 | -0.144 | 0.682% | 33.07%
|  |  | 5148 | 20.934 | 20.794 | 20.20253 | 1.219115 | -0.14 | 0.6688% | 32.5%
| 2024-05-05 | 120014 morchem | 5120 | 22.842 | 22.783 | 22.87093 | -0.04821178 | -0.059 | 0.2583% | 30.4%
|  |  | 5120 | 21.765 | 21.714 | 22.87093 | -1.843212 | -0.051 | 0.2343% | 26.95%
|  |  | 5120 | 21.987 | 21.895 | 22.87093 | -1.473212 | -0.092 | 0.4184% | 27.69%
| 2024-05-06 | 120016 | 5621 | 22.723 | 22.618 | 22.87093 | -0.2465451 | -0.105 | 0.4621% | 30.03%
| 2024-05-06 | 120018 | 1011 | 27.769 | 27.541 | 27 | 1.281667 | -0.228 | 0.8211% | 56.79%
|  |  | 1011 | 28.672 | 28.42 | 27 | 2.786667 | -0.252 | 0.8789% | 58.15%
| 2024-05-06 | 120022 | 7148 | 22.621 | 22.436 | 25.57813 | -4.928549 | -0.185 | 0.8178% | 28.06%
| 2024-05-06 | 120024 | 7148 | 23.113 | 22.939 | 25.57813 | -4.108549 | -0.174 | 0.7528% | 29.59%
| 2024-05-06 | 120026 | 7130 | 19.733 | 19.581 | 19.4681 | 0.4415 | -0.152 | 0.7703% | 38.09%
| 2024-05-06 | 120030 | 7630 | 18.932 | 18.892 | 20.8278 | -3.159667 | -0.04 | 0.2113% | 40.37%
| 2024-05-06 | 120012 | 5003 | 37.157 | 36.863 | 38.4 | -2.071667 | -0.294 | 0.7912% | 35.41%
| 2024-05-06 | 120063 | 5623 | 22.484 | 22.403 | 22.87093 | -0.6448784 | -0.081 | 0.3603% | 29.29%
| 2024-05-07 |  | 5623 | 23.528 | 23.411 | 22.87093 | 1.095122 | -0.117 | 0.4973% | 32.43%
| 2024-05-07 | 120165 | 5169 | 25.572 | 25.464 | 24.53458 | 1.729027 | -0.108 | 0.4223% | 34.57%
|  |  | 5169 | 26.838 | 26.724 | 24.53458 | 3.839027 | -0.114 | 0.4248% | 37.66%
| 2024-05-07 |  | 6617 | 21.697 | 21.28 | 21.072 | 1.041667 | -0.417 | 1.922% | 41.86%
|  |  | 6617 | 22.261 | 21.841 | 21.072 | 1.981667 | -0.42 | 1.887% | 43.33%
|  |  | 6617 | 21.745 | 21.363 | 21.072 | 1.121667 | -0.382 | 1.757% | 41.98%
| 2024-05-07 | 120034 | 6618 | 21.964 | 21.564 | 21.438 | 0.8766667 | -0.4 | 1.821% | 41.3%
| 2024-05-07 | 120038 1st MO | 6117 | 20.708 | 20.317 | 19.93276 | 1.292071 | -0.391 | 1.888% | 34.49%
|  |  | 6117 | 20.611 | 20.224 | 19.93276 | 1.130404 | -0.387 | 1.878% | 34.19%
|  |  | 6117 | 21.108 | 20.745 | 19.93276 | 1.958738 | -0.363 | 1.72% | 35.74%
|  | 120040 2nd MO | 6117 | 19.647 | 19.218 | 19.93276 | -0.4762622 | -0.429 | 2.184% | 30.96%
|  |  | 6117 | 20.315 | 19.947 | 19.93276 | 0.6370711 | -0.368 | 1.811% | 33.23%
|  |  | 6117 | 21.007 | 20.664 | 19.93276 | 1.790404 | -0.343 | 1.633% | 35.43%
|  | 120371 | 6608 | 18.441 | 18.16 | 17.9124 | 0.881 | -0.281 | 1.524% | 41.57%
|  |  | 6608 | 21.304 | 20.943 | 17.9124 | 5.652667 | -0.361 | 1.695% | 49.42%
|  | 120040 | 6117 | 19.242 | 18.784 | 19.93276 | -1.151262 | -0.458 | 2.38% | 29.5%
|  | 120032 | 6157 | 31.041 | 30.352 | 30.17176 | 1.448725 | -0.689 | 2.22% | 34.42%
|  | 120597 | 6137 | 25.69 | 25.146 | 24.62549 | 1.77419 | -0.544 | 2.118% | 35.25%
|  | 120042 | 5648 | 21.064 | 20.902 | 19.24051 | 3.039157 | -0.162 | 0.7691% | 37.48%
|  |  | 5648 | 20.769 | 20.586 | 19.24051 | 2.54749 | -0.183 | 0.8811% | 36.59%
|  |  | 5648 | 19.707 | 19.538 | 19.24051 | 0.7774904 | -0.169 | 0.8576% | 33.17%
|  |  | 5648 | 21.013 | 20.873 | 19.24051 | 2.954157 | -0.14 | 0.6663% | 37.33%
|  | 120044 | 5148 | 19.83 | 19.7 | 20.20253 | -0.620885 | -0.13 | 0.6556% | 28.74%
|  |  | 5148 | 19.783 | 19.654 | 20.20253 | -0.6992184 | -0.129 | 0.6521% | 28.57%
|  |  | 5148 | 19.515 | 19.387 | 20.20253 | -1.145885 | -0.128 | 0.6559% | 27.59%
|  |  | 5148 | 20.11 | 19.974 | 20.20253 | -0.1542184 | -0.136 | 0.6763% | 29.73%
| 2024-05-08 | 120020 1st MO | 7108 | 17.721 | 17.612 | 18.03962 | -0.5310368 | -0.109 | 0.6151% | 34.3%
|  |  | 7108 | 18.113 | 17.997 | 18.03962 | 0.1222965 | -0.116 | 0.6404% | 35.72%
|  |  | 7108 | 16.824 | 16.709 | 18.03962 | -2.026037 | -0.115 | 0.6835% | 30.8%
| 2024-05-08 | 120685 2nd MO | 7108 | 16.994 | 16.871 | 18.03962 | -1.742703 | -0.123 | 0.7238% | 31.49%
|  |  | 7108 | 17.428 | 17.314 | 18.03962 | -1.01937 | -0.114 | 0.6541% | 33.2%
|  |  | 7108 | 17.946 | 17.811 | 18.03962 | -0.1560368 | -0.135 | 0.7523% | 35.13%
|  |  | 7108 | 17.147 | 17.029 | 18.03962 | -1.487703 | -0.118 | 0.6882% | 32.1%
| 2024-05-09 | 120046 | 6176 | 35.656 | 35.049 | 36.02867 | -0.6211225 | -0.607 | 1.702% | 32.72%
|  |  | 6176 | 34.024 | 33.442 | 36.02867 | -3.341122 | -0.582 | 1.711% | 29.5%
|  |  | 6176 | 35.196 | 34.417 | 36.02867 | -1.387789 | -0.779 | 2.213% | 31.85%
| 2024-05-09 | 120048 | 6157 | 30.523 | 29.798 | 30.17176 | 0.5853919 | -0.725 | 2.375% | 33.31%
|  |  | 6157 | 31.142 | 30.534 | 30.17176 | 1.617059 | -0.608 | 1.952% | 34.63%
|  |  | 6157 | 31.113 | 30.61 | 30.17176 | 1.568725 | -0.503 | 1.617% | 34.57%
| 05.09.2024 | 120050 | 6137 | 25.943 | 25.561 | 24.62549 | 2.195857 | -0.382 | 1.472% | 35.88%
|  | 120794 | 8107 | 17.191 | 17.077 | 16.12346 | 1.779238 | -0.114 | 0.6631% | 33.94%
|  |  | 8107 | 17.284 | 17.167 | 16.12346 | 1.934238 | -0.117 | 0.6769% | 34.29%
|  |  | 8107 | 17.349 | 17.239 | 16.12346 | 2.042571 | -0.11 | 0.634% | 34.54%
|  |  | 8107 | 17.263 | 17.179 | 16.12346 | 1.899238 | -0.084 | 0.4866% | 34.21%
| 2024-05-09 | 120796 | 8127 | 21.75 | 21.619 | 19.90605 | 3.073255 | -0.131 | 0.6023% | 36.1%
|  |  | 8127 | 21.114 | 21.008 | 19.90605 | 2.013255 | -0.106 | 0.502% | 34.17%
| 2024-05-10 | 120808 | 6117Y | 18.42 | 18.183 | 19.93276 | -2.521262 | -0.237 | 1.287% | 26.36%
|  |  | 6117Y | 18.763 | 18.56 | 19.93276 | -1.949596 | -0.203 | 1.082% | 27.7%
| 2024-05-10 | 120806 | 6107Y | 17.337 | 17.016 | 17.03237 | 0.5077108 | -0.321 | 1.852% | 33.17%
|  |  | 6107Y | 17.428 | 17.108 | 17.03237 | 0.6593775 | -0.32 | 1.836% | 33.52%
| 05/10/20274 | 120790 | 5003 | 39.712 | 39.223 | 38.4 | 2.186667 | -0.489 | 1.231% | 39.56%
|  |  | 5003 | 39.492 | 38.967 | 38.4 | 1.82 | -0.525 | 1.329% | 39.23%
| 2024-05-10 | 120792 | 1010 | 27.834 | 27.743 | 27 | 1.39 | -0.091 | 0.3269% | 56.89%
|  |  | 1010 | 27.089 | 26.838 | 27 | 0.1483333 | -0.251 | 0.9266% | 55.7%
| 2024-05-11 | 120920 | 6617 | 22.029 | 21.507 | 21.072 | 1.595 | -0.522 | 2.37% | 42.73%
|  |  | 6617 | 22.148 | 21.63 | 21.072 | 1.793333 | -0.518 | 2.339% | 43.04%
|  |  | 6617 | 21.89 | 21.366 | 21.072 | 1.363333 | -0.524 | 2.394% | 42.37%
| 2024-05-11 | 121009 | 6157 | 31.369 | 30.655 | 30.17176 | 1.995392 | -0.714 | 2.276% | 35.11%
|  |  | 6157 | 31.015 | 30.367 | 30.17176 | 1.405392 | -0.648 | 2.089% | 34.37%
| 2024-05-11 | 121011 | 6137 | 26.235 | 25.617 | 24.62549 | 2.682524 | -0.618 | 2.356% | 36.6%
|  |  | 6137 | 25.837 | 25.234 | 24.62549 | 2.01919 | -0.603 | 2.334% | 35.62%
| 2024-05-11 | 12103 | 6618 | 22.085 | 21.764 | 21.438 | 1.078333 | -0.321 | 1.453% | 41.62%
|  |  | 6618 | 22.207 | 21.927 | 21.438 | 1.281667 | -0.28 | 1.261% | 41.94%
|  |  | 6618 | 20.794 | 20.48 | 21.438 | -1.073333 | -0.314 | 1.51% | 37.99%
| 0511/2024 | 121015 | 6117 | 19.95 | 19.63 | 19.93276 | 0.0287378 | -0.32 | 1.604% | 32.01%
|  |  | 6117 | 20.161 | 19.859 | 19.93276 | 0.3804045 | -0.302 | 1.498% | 32.72%
|  |  | 6117 | 19.913 | 19.614 | 19.93276 | -0.03292887 | -0.299 | 1.502% | 31.88%
| 2024-05-11 | 121230 | 6107 | 17.914 | 16.995 | 17.03237 | 1.469378 | -0.919 | 5.13% | 35.32%
| 2024-05-11 | 121017 | 6607 | 19.672 | 19.414 | 17.9124 | 2.932667 | -0.258 | 1.312% | 45.22%
| 2024-05-11 | 121020 1st MO | 5120 | 24.856 | 24.805 | 22.87093 | 3.308455 | -0.051 | 0.2052% | 36.04%
|  |  | 5120 | 20.871 | 20.834 | 22.87093 | -3.333212 | -0.037 | 0.1773% | 23.83%
|  |  | 5120 | 23.716 | 23.673 | 22.87093 | 1.408455 | -0.043 | 0.1813% | 32.96%
|  |  | 5120 | 21.844 | 21.8 | 22.87093 | -1.711545 | -0.044 | 0.2014% | 27.22%
| 2024-05-11 | 121022 2nd MO | 5120 | 24.759 | 24.516 | 22.87093 | 3.146788 | -0.243 | 0.9815% | 35.79%
|  |  | 5120 | 21.303 | 21.262 | 22.87093 | -2.613212 | -0.041 | 0.1925% | 25.37%
|  |  | 5120 | 21.156 | 21.121 | 22.87093 | -2.858212 | -0.035 | 0.1654% | 24.85%
|  |  | 5120 | 21.498 | 21.463 | 22.87093 | -2.288212 | -0.035 | 0.1628% | 26.05%
| 2024-05-13 |  | 5169 | 27.375 | 27.326 | 24.53458 | 4.734027 | -0.049 | 0.179% | 38.88%
|  |  | 5169 | 27.123 | 27.081 | 24.53458 | 4.314027 | -0.042 | 0.1549% | 38.31%
| 2024-05-13 |  | 5003 | 38.36 | 38.047 | 38.4 | -0.06666667 | -0.313 | 0.816% | 37.43%
|  |  | 5003 | 37.532 | 37.293 | 38.4 | -1.446667 | -0.239 | 0.6368% | 36.05%
| 2024-05-13 |  | 6117 | 20.349 | 20.262 | 19.93276 | 0.6937378 | -0.087 | 0.4275% | 33.34%
|  |  | 6117 | 21.043 | 20.973 | 19.93276 | 1.850404 | -0.07 | 0.3327% | 35.54%
| 2024-05-13 | 121603 | 8128 | 19.205 | 19.141 | 20.09205 | -1.478409 | -0.064 | 0.3332% | 26.24%
|  |  | 8128 | 20.391 | 20.316 | 20.09205 | 0.4982582 | -0.075 | 0.3678% | 30.53%
|  |  | 8128 | 19.207 | 19.146 | 20.09205 | -1.475075 | -0.061 | 0.3176% | 26.25%
| 2024-05-13 | 121605 | 8108 | 18.338 | 18.283 | 18.36353 | -0.04254517 | -0.055 | 0.2999% | 29.18%
|  |  | 8108 | 18.201 | 18.14 | 18.36353 | -0.2708785 | -0.061 | 0.3351% | 28.65%
|  |  | 8108 | 17.682 | 17.622 | 18.36353 | -1.135879 | -0.06 | 0.3393% | 26.55%
| 2024-05-13 | 121601 | 8127 | 19.652 | 19.59 | 19.90605 | -0.4234118 | -0.062 | 0.3155% | 29.28%
| 2024-05-14 |  | 8127 | 20.107 | 20.066 | 19.90605 | 0.3349215 | -0.041 | 0.2039% | 30.88%
|  |  | 8127 | 19.17 | 19.121 | 19.90605 | -1.226745 | -0.049 | 0.2556% | 27.5%
| 2024-05-14 | 121607 | 8107 | 16.406 | 16.374 | 16.12346 | 0.4709046 | -0.032 | 0.1951% | 30.78%
|  |  | 8107 | 15.982 | 15.941 | 16.12346 | -0.235762 | -0.041 | 0.2565% | 28.94%
|  |  | 8107 | 17.056 | 17.014 | 16.12346 | 1.554238 | -0.042 | 0.2462% | 33.42%
| 2024-05-14 | 121613 | 5000 | 41.054 | 40.436 | 38.4 | 4.423333 | -0.618 | 1.505% | 41.54%
| 2024-05-14 | 121613 | 515 | 17.545 | 17.41 | 16.638 | 1.511667 | -0.135 | 0.7694% | 53.05%
| 2024-05-14 | 121617 | 5148 | 20.626 | 20.537 | 20.20253 | 0.7057816 | -0.089 | 0.4315% | 31.49%
|  |  | 5148 | 20.022 | 19.919 | 20.20253 | -0.300885 | -0.103 | 0.5144% | 29.42%
| 2024-05-14 | 121878 | 7108 | 18.819 | 17.579 | 18.03962 | 1.298963 | -1.24 | 6.589% | 38.14%
|  |  | 7108 | 18.026 | 18.009 | 18.03962 | -0.02270346 | -0.017 | 0.09431% | 35.41%
|  |  | 7108 | 17.622 | 17.584 | 18.03962 | -0.6960368 | -0.038 | 0.2156% | 33.93%
| 2024-05-14 | 121615 | 1011 | 26.739 | 26.629 | 27 | -0.435 | -0.11 | 0.4114% | 55.12%
|  |  | 1011 | 28.18 | 28.051 | 27 | 1.966667 | -0.129 | 0.4578% | 57.42%
| 2024-05-15 | 121894 | 7148 | 24.508 | 24.431 | 25.57813 | -1.783549 | -0.077 | 0.3142% | 33.6%
| 2024-05-15 | 121896 | 6107 | 17.789 | 17.404 | 17.03237 | 1.261044 | -0.385 | 2.164% | 34.87%
| 2024-05-15 | 121900 1st MO | 6137 | 25.724 | 25.086 | 24.62549 | 1.830857 | -0.638 | 2.48% | 35.34%
|  |  | 6137 | 25.128 | 24.45 | 24.62549 | 0.8375236 | -0.678 | 2.698% | 33.81%
| 2024-05-15 | 122034 2nd MO | 6137 | 24.982 | 24.346 | 24.62549 | 0.5941902 | -0.636 | 2.546% | 33.42%
|  |  | 6137 | 25.801 | 25.107 | 24.62549 | 1.95919 | -0.694 | 2.69% | 35.53%
| 2024-05-15 | 122038 1st MO | 6117 | 19.81 | 19.301 | 19.93276 | -0.2045955 | -0.509 | 2.569% | 31.53%
|  |  | 6117 | 19.838 | 19.348 | 19.93276 | -0.1579289 | -0.49 | 2.47% | 31.62%
| 2024-05-16 | 122036 2nd MO | 6117 | 19.406 | 18.87 | 19.93276 | -0.8779289 | -0.536 | 2.762% | 30.1%
|  |  | 6117 | 18.236 | 17.77 | 19.93276 | -2.827929 | -0.466 | 2.555% | 25.62%
| 2024-05-16 | 122381 | 6618 | 21.371 | 20.816 | 21.438 | -0.1116667 | -0.555 | 2.597% | 39.67%
|  |  | 6618 | 21.981 | 21.481 | 21.438 | 0.905 | -0.5 | 2.275% | 41.34%
| 2024-05-16 | 122040 | 6617 | 20.873 | 20.367 | 21.072 | -0.3316667 | -0.506 | 2.424% | 39.56%
|  |  | 6617 | 21.627 | 21.139 | 21.072 | 0.925 | -0.488 | 2.256% | 41.67%
| 2024-05-16 |  | 6107 | 17.308 | 16.969 | 17.03237 | 0.4593775 | -0.339 | 1.959% | 33.06%
|  |  | 6107 | 17.159 | 16.856 | 17.03237 | 0.2110442 | -0.303 | 1.766% | 32.48%
| 2024-05-16 | 122394 | 5120 | 22.685 | 22.589 | 22.87093 | -0.3098784 | -0.096 | 0.4232% | 29.92%
|  |  | 5120 | 22.405 | 22.316 | 22.87093 | -0.7765451 | -0.089 | 0.3972% | 29.04%
| 2024-05-16 | 122396 | 5169 | 24.98 | 24.87 | 24.53458 | 0.7423605 | -0.11 | 0.4404% | 33.02%
| 2024-05-16 | 122398 | 5648 | 20.65 | 20.456 | 19.24051 | 2.349157 | -0.194 | 0.9395% | 36.23%
|  |  | 5648 | 20.074 | 19.881 | 19.24051 | 1.389157 | -0.193 | 0.9614% | 34.4%
| 2024-05-17 | 122400 | 8138 | 21.163 | 21.124 | FALSE | 35.27167 | -0.039 | 0.1843% | FALSE
|  |  | 8138 | 20.616 | 20.546 | FALSE | 34.36 | -0.07 | 0.3395% | FALSE
| 2024-05-17 | 122404 | 8128 | 20.764 | 20.727 | 20.09205 | 1.119925 | -0.037 | 0.1782% | 31.78%
|  |  | 8128 | 20.231 | 20.204 | 20.09205 | 0.2315915 | -0.027 | 0.1335% | 29.98%
| 2024-05-17 | 122408 | 8108 | 19.564 | 19.503 | 18.36353 | 2.000788 | -0.061 | 0.3118% | 33.62%
|  |  | 8108 | 17.923 | 17.867 | 18.36353 | -0.7342118 | -0.056 | 0.3124% | 27.54%
| 2024-05-20 | 122590 | 6176 | 37.634 | 36.898 | 36.02867 | 2.675544 | -0.736 | 1.956% | 36.26%
|  |  | 6176 | 38.164 | 37.471 | 36.02867 | 3.558878 | -0.693 | 1.816% | 37.15%
|  |  | 6176 | 38.322 | 37.539 | 36.02867 | 3.822211 | -0.783 | 2.043% | 37.41%
| 2024-05-20 | 122875 | 5003 | 40.073 | 39.796 | 38.4 | 2.788333 | -0.277 | 0.6912% | 40.11%
|  |  | 5003 | 40.233 | 39.941 | 38.4 | 3.055 | -0.292 | 0.7258% | 40.35%
|  |  | 5003 | 37.382 | 37.077 | 38.4 | -1.696667 | -0.305 | 0.8159% | 35.8%
|  |  | 5003 | 37.834 | 37.416 | 38.4 | -0.9433333 | -0.418 | 1.105% | 36.56%
| 2024-05-20 | 122879 | 5603 | 18.106 | 18.053 | 17.86707 | 0.3982102 | -0.053 | 0.2927% | 30.87%
| 2024-05-20 | 122881 | 5100 | 19.116 | 19.054 | 17.86707 | 2.081544 | -0.062 | 0.3243% | 34.52%
| 2024-05-20 | 122877 | 535 | 18.095 | 17.976 | 16.638 | 2.428333 | -0.119 | 0.6576% | 54.47%
| 2024-05-20 | 122883 | 5169 | 25.131 | 25.061 | 24.53458 | 0.9940272 | -0.07 | 0.2785% | 33.42%
| 2021-05-21 |  | 5169 | 25.51 | 25.445 | 24.53458 | 1.625694 | -0.065 | 0.2548% | 34.41%
| 2021-05-21 | 112993 | 5623 | 22.564 | 22.519 | 22.87093 | -0.5115451 | -0.045 | 0.1994% | 29.54%
|  |  | 5623 | 22.605 | 22.555 | 22.87093 | -0.4432118 | -0.05 | 0.2212% | 29.67%
| 2024-05-21 | 122885 | 8107 | 16.647 | 16.628 | 16.12346 | 0.8725713 | -0.019 | 0.1141% | 31.78%
|  |  | 8107 | 16.502 | 16.459 | 16.12346 | 0.6309046 | -0.043 | 0.2606% | 31.18%
| 2024-05-21 | 122995 | 6607 | 18.74 | 18.314 | 17.9124 | 1.379333 | -0.426 | 2.273% | 42.5%
| 2024-05-21 | 122957 | 6607Y | 19.628 | 19.302 | 17.9124 | 2.859333 | -0.326 | 1.661% | 45.1%
| 2024-05-21 | 122955 | 7108 | 17.48 | 17.279 | 18.03962 | -0.9327035 | -0.201 | 1.15% | 33.4%
|  |  | 7108 | 17.672 | 17.513 | 18.03962 | -0.6127035 | -0.159 | 0.8997% | 34.12%
| 2024-05-21 | 122997 | 8108 | 18.696 | 18.639 | 18.36353 | 0.5541215 | -0.057 | 0.3049% | 30.53%
|  |  | 8108 | 19.342 | 19.273 | 18.36353 | 1.630788 | -0.069 | 0.3567% | 32.85%
|  |  | 8108 | 18.373 | 18.33 | 18.36353 | 0.01578816 | -0.043 | 0.234% | 29.31%
| 2024-05-22 | 112887 | 8138 | 20.764 | 20.726 | FALSE | 34.60667 | -0.038 | 0.183% | FALSE
|  |  | 8138 | 20.227 | 20.204 | FALSE | 33.71167 | -0.023 | 0.1137% | FALSE
|  |  | 8138 | 21.616 | 21.593 | FALSE | 36.02667 | -0.023 | 0.1064% | FALSE
| 2024-05-22 | 122965 | 1011 | 27.768 | 27.543 | 27 | 1.28 | -0.225 | 0.8103% | 56.78%
| 2024-05-22 | 122963 | 515 | 16.443 | 16.337 | 16.638 | -0.325 | -0.106 | 0.6447% | 49.9%
| 2024-05-22 | 122965 | 1011 | 27.53 | 27.346 | 27 | 0.8833333 | -0.184 | 0.6684% | 56.41%
| 2024-05-22 | 123293 | 6137 | 26.787 | 26.088 | 24.62549 | 3.602524 | -0.699 | 2.609% | 37.9%
|  |  | 6137 | 25.302 | 24.609 | 24.62549 | 1.127524 | -0.693 | 2.739% | 34.26%
| 2024-05-22 | 123297 | 6117 | 20.024 | 19.482 | 19.93276 | 0.1520711 | -0.542 | 2.707% | 32.26%
|  |  | 6117 | 19.843 | 19.301 | 19.93276 | -0.1495955 | -0.542 | 2.731% | 31.64%
| 2024-05-22 | 123299 | 6107 | 16.722 | 16.31 | 17.03237 | -0.5172892 | -0.412 | 2.464% | 30.71%
| 2024-05-27 | 123606 | 6117 | 19.267 | 18.96 | 19.93276 | -1.109596 | -0.307 | 1.593% | 29.6%
|  |  | 6117 | 20.571 | 20.262 | 19.93276 | 1.063738 | -0.309 | 1.502% | 34.06%
| 2024-05-27 | 123608 | 6107 | 16.813 | 16.65 | 17.03237 | -0.3656225 | -0.163 | 0.9695% | 31.09%
|  |  | 6107 | 15.594 | 15.391 | 17.03237 | -2.397289 | -0.203 | 1.302% | 25.7%
|  |  | 6107 | 13.016 | 12.837 | 17.03237 | -6.693956 | -0.179 | 1.375% | 10.98%
|  | 123301 MOR | 6107 | 17.421 | 17.104 | 17.03237 | 0.6477108 | -0.317 | 1.82% | 33.49%
|  | 123667 | 5120 | 22.514 | 22.423 | 22.87093 | -0.5948784 | -0.091 | 0.4042% | 29.38%
|  |  | 5120 | 22.489 | 22.393 | 22.87093 | -0.6365451 | -0.096 | 0.4269% | 29.31%
|  |  | 5120 | 23.645 | 23.55 | 22.87093 | 1.290122 | -0.095 | 0.4018% | 32.76%
|  |  | 5120 | 23.53 | 23.435 | 22.87093 | 1.098455 | -0.095 | 0.4037% | 32.43%
|  | 123568 | 1013 | 28.52 | 28.325 | 27 | 2.533333 | -0.195 | 0.6837% | 57.92%
|  |  | 1013 | 27.042 | 26.847 | 27 | 0.07 | -0.195 | 0.7211% | 55.62%
| 2024-05-28 | 112109 | 6608 | 18.143 | 17.906 | 17.9124 | 0.3843333 | -0.237 | 1.306% | 40.61%
|  |  | 6608 | 16.454 | 16.245 | 17.9124 | -2.430667 | -0.209 | 1.27% | 34.51%
| 2024-05-28 | 123295 | 6618 | 21.789 | 21.42 | 21.438 | 0.585 | -0.369 | 1.694% | 40.83%
|  |  | 6618 | 21.867 | 21.584 | 21.438 | 0.715 | -0.283 | 1.294% | 41.04%
| 2024-05-28 | 123570 | 6617 | 21.824 | 21.473 | 21.072 | 1.253333 | -0.351 | 1.608% | 42.19%
|  |  | 6617 | 20.134 | 19.81 | 21.072 | -1.563333 | -0.324 | 1.609% | 37.34%
| 2024-05-28 | 112115 | 8608 | 19.268 | 19.127 | 22.02 | -4.586667 | -0.141 | 0.7318% | 48.59%
| 2024-05-28 | 123572 | 8108 | 18.722 | 18.673 | 18.36353 | 0.5974548 | -0.049 | 0.2617% | 30.63%
|  |  | 8108 | 19.568 | 19.507 | 18.36353 | 2.007455 | -0.061 | 0.3117% | 33.63%
| 2024-05-28 | 122406 | 8128 | 21.113 | 21.078 | 20.09205 | 1.701591 | -0.035 | 0.1658% | 32.91%
|  |  | 8128 | 20.234 | 20.207 | 20.09205 | 0.2365915 | -0.027 | 0.1334% | 29.99%
| 2024-05-29 | 123574 2nd MO | 8128 | 20.766 | 20.724 | 20.09205 | 1.123258 | -0.042 | 0.2023% | 31.78%
|  |  | 8128 | 19.641 | 19.621 | 20.09205 | -0.7517418 | -0.02 | 0.1018% | 27.88%
|  |  | 8128 | 20.109 | 20.089 | 20.09205 | 0.02825815 | -0.02 | 0.09946% | 29.56%
| 2024-05-29 | 122402 | 8138 | 20.885 | 20.862 | FALSE | 34.80833 | -0.023 | 0.1101% | FALSE
|  |  | 8138 | 20.794 | 20.775 | FALSE | 34.65667 | -0.019 | 0.09137% | FALSE
| 2024-05-29 | 123576 | 8107 | 16.998 | 16.978 | 16.12346 | 1.457571 | -0.02 | 0.1177% | 33.19%
| 2024-05-29 | 123955 | 5148 | 21.437 | 21.32 | 20.20253 | 2.057448 | -0.117 | 0.5458% | 34.08%
| 2024-05-29 | 123937 | 5169 | 26.86 | 26.774 | 24.53458 | 3.875694 | -0.086 | 0.3202% | 37.71%
|  |  | 5120 | 22.491 | 22.397 | 22.87093 | -0.6332118 | -0.094 | 0.4179% | 29.31%
|  |  | 6117 | 20.578 | 20.266 | 19.93276 | 1.075404 | -0.312 | 1.516% | 34.08%
|  |  | 6117 | 19.27 | 18.964 | 19.93276 | -1.104596 | -0.306 | 1.588% | 29.61%
|  |  | 6117 | 19.806 | 19.546 | 19.93276 | -0.2112622 | -0.26 | 1.313% | 31.51%
|  |  | 6117 | 20.612 | 20.324 | 19.93276 | 1.132071 | -0.288 | 1.397% | 34.19%
|  |  | 6117 | 21.168 | 20.847 | 19.93276 | 2.058738 | -0.321 | 1.516% | 35.92%
|  |  | 6107 | 17.523 | 17.128 | 17.03237 | 0.8177108 | -0.395 | 2.254% | 33.88%
|  |  | 6107 | 17.842 | 17.573 | 17.03237 | 1.349378 | -0.269 | 1.508% | 35.06%
|  |  | 6107 | 17.895 | 17.607 | 17.03237 | 1.437711 | -0.288 | 1.609% | 35.25%
| 2024-05-30 | 123959 | 6137 | 26.001 | 25.495 | 24.62549 | 2.292524 | -0.506 | 1.946% | 36.03%
|  | 124459 | 8147 | 25.946 | 25.922 | 25.03704 | 1.514941 | -0.024 | 0.0925% | 32.81%
|  | 124370 | 5003 | 39.287 | 39.095 | 38.4 | 1.478333 | -0.192 | 0.4887% | 38.91%
|  |  | 5003 | 43.304 | 42.997 | 38.4 | 8.173333 | -0.307 | 0.7089% | 44.58%
|  |  | 5003 | 40.651 | 40.462 | 38.4 | 3.751667 | -0.189 | 0.4649% | 40.96%
|  | 124372 | 5000 | 40.302 | 40.034 | 38.4 | 3.17 | -0.268 | 0.665% | 40.45%
| 2024-05-31 | A | 5000 | 40.421 | 40.113 | 38.4 | 3.368333 | -0.308 | 0.762% | 40.62%
|  |  | 5000 | 40.927 | 40.616 | 38.4 | 4.211667 | -0.311 | 0.7599% | 41.36%
| 2024-05-31 | 124374 | 1011 | 25.938 | 25.726 | 27 | -1.77 | -0.212 | 0.8173% | 53.74%
|  |  | 1011 | 25.267 | 25.048 | 27 | -2.888333 | -0.219 | 0.8667% | 52.51%
|  |  | 1011 | 26.117 | 25.814 | 27 | -1.471667 | -0.303 | 1.16% | 54.05%
| 2024-05-31 |  | 7148 | 24.461 | 24.197 | 25.57813 | -1.861882 | -0.264 | 1.079% | 33.47%
| 2024-05-31 | 124376 | 6176 | 36.714 | 36.047 | 36.02867 | 1.142211 | -0.667 | 1.817% | 34.66%
|  |  | 6137 | 26.421 | 25.843 | 24.62549 | 2.992524 | -0.578 | 2.188% | 37.04%
| 2024-05-31 | 124721 | 6117 | 19.688 | 19.308 | 19.93276 | -0.4079289 | -0.38 | 1.93% | 31.1%
|  |  | 6117 | 19.407 | 19.036 | 19.93276 | -0.8762622 | -0.371 | 1.912% | 30.1%
|  |  | 6117 | 19.372 | 18.971 | 19.93276 | -0.9345955 | -0.401 | 2.07% | 29.98%
| 2024-05-31 | 124723 | 6107 | 15.882 | 15.57 | 17.03237 | -1.917289 | -0.312 | 1.964% | 27.05%
|  |  | 6107 | 18.164 | 17.849 | 17.03237 | 1.886044 | -0.315 | 1.734% | 36.21%
| 2024-06-01 | 124448 | 6107Y | 17.849 | 17.607 | 17.03237 | 1.361044 | -0.242 | 1.356% | 35.09%
|  | 124512 | 6607Y | 17.659 | 17.417 | 17.9124 | -0.4223333 | -0.242 | 1.37% | 38.98%
|  | 124425 | 8128 | 20.766 | 20.729 | 20.09205 | 1.123258 | -0.037 | 0.1782% | 31.78%
|  | 124461 | 6618 | 21.964 | 21.564 | 21.438 | 0.8766667 | -0.4 | 1.821% | 41.3%
|  | 124727 | 6617 | 21.544 | 21.104 | 21.072 | 0.7866667 | -0.44 | 2.042% | 41.44%
|  |  | 6617 | 21.709 | 21.285 | 21.072 | 1.061667 | -0.424 | 1.953% | 41.89%
|  | 122959 | 5621 | 22.679 | 22.632 | 22.87093 | -0.3198784 | -0.047 | 0.2072% | 29.9%
|  | 125041 MOR | 5120 | 21.947 | 21.907 | 22.87093 | -1.539878 | -0.04 | 0.1823% | 27.56%
|  |  | 5120 | 22.171 | 22.136 | 22.87093 | -1.166545 | -0.035 | 0.1579% | 28.29%
|  | 125037 MOR | 5148 | 19.854 | 19.674 | 20.20253 | -0.580885 | -0.18 | 0.9066% | 28.82%
|  | 122961 1st MO | 5648 | 20.067 | 19.893 | 19.24051 | 1.37749 | -0.174 | 0.8671% | 34.37%
|  |  | 5648 | 19.4 | 19.219 | 19.24051 | 0.2658238 | -0.181 | 0.933% | 32.12%
|  | 125037 2nd MO | 5648 | 19.037 | 18.864 | 19.24051 | -0.3391762 | -0.173 | 0.9088% | 30.82%
|  |  | 5648 | 20.589 | 20.403 | 19.24051 | 2.24749 | -0.186 | 0.9034% | 36.04%
| 2024-06-03 | 125103 MOR | 5169 | 25.428 | 25.351 | 24.53458 | 1.489027 | -0.077 | 0.3028% | 34.2%
|  | 125105 | 5001 | 39.684 | 39.274 | 38.4 | 2.14 | -0.41 | 1.033% | 39.52%
|  |  | 5001 | 37.571 | 37.564 | 38.4 | -1.381667 | -0.007 | 0.01863% | 36.12%
| 2024-06-04 | 125183 | 515 | 17.438 | 17.335 | 16.638 | 1.333333 | -0.103 | 0.5907% | 52.76%
|  |  | 515 | 16.229 | 16.103 | 16.638 | -0.6816667 | -0.126 | 0.7764% | 49.24%
|  | 125185 | 1011 | 26.505 | 26.3 | 27 | -0.825 | -0.205 | 0.7734% | 54.73%
|  |  | 1011 | 27.75 | 27.498 | 27 | 1.25 | -0.252 | 0.9081% | 56.76%
|  |  | 7108 | 18.214 | 18.041 | 18.03962 | 0.2906299 | -0.173 | 0.9498% | 36.08%
|  | 125189 | 5120 | 21.715 | 21.667 | 22.87093 | -1.926545 | -0.048 | 0.221% | 26.79%
|  |  | 5120 | 24.517 | 24.437 | 22.87093 | 2.743455 | -0.08 | 0.3263% | 35.15%
| 2024-06-05 | 125465 | 6176 | 35.94 | 35.437 | 36.02867 | -0.1477892 | -0.503 | 1.4% | 33.26%
|  |  | 6176 | 36.403 | 35.843 | 36.02867 | 0.6238775 | -0.56 | 1.538% | 34.11%
|  | 125467 | 6117 | 18.586 | 18.187 | 19.93276 | -2.244596 | -0.399 | 2.147% | 27.02%
|  |  | 6117 | 19.12 | 18.692 | 19.93276 | -1.354596 | -0.428 | 2.238% | 29.05%
|  | 125469 | 6107 | 17.946 | 17.584 | 17.03237 | 1.522711 | -0.362 | 2.017% | 35.44%
|  |  | 6107 | 17.527 | 17.131 | 17.03237 | 0.8243775 | -0.396 | 2.259% | 33.89%
|  | 125582 | 8167 | 32.086 | 31.982 | 32.32825 | -0.4037542 | -0.104 | 0.3241% | 29.86%
| 2024-06-06 | 125663 | 7148 | 25.115 | 24.851 | 25.57813 | -0.7718822 | -0.264 | 1.051% | 35.21%
| 2024-06-06 | 125669 | 6137 | 25.131 | 24.599 | 24.62549 | 0.8425236 | -0.532 | 2.117% | 33.81%
|  |  | 6137 | 25.087 | 24.634 | 24.62549 | 0.7691902 | -0.453 | 1.806% | 33.7%
|  |  | 6137 | 25.15 | 24.661 | 24.62549 | 0.8741902 | -0.489 | 1.944% | 33.86%
| 2024-06-07 | 126190 | 5169 | 25.058 | 24.983 | 24.53458 | 0.8723605 | -0.075 | 0.2993% | 33.23%
|  |  | 5169 | 25.566 | 25.489 | 24.53458 | 1.719027 | -0.077 | 0.3012% | 34.55%
| 2024-06-10 | 125673 | 5000 | 40.826 | 40.45 | 38.4 | 4.043333 | -0.376 | 0.921% | 41.21%
|  |  | 5000 | 39.643 | 39.317 | 38.4 | 2.071667 | -0.326 | 0.8223% | 39.46%
|  |  | 5000 | 39.337 | 39.002 | 38.4 | 1.561667 | -0.335 | 0.8516% | 38.99%
|  |  | 5000 | 41.246 | 41.143 | 38.4 | 4.743333 | -0.103 | 0.2497% | 41.81%
29 | 2024-06-10 | 125676 | 1010 | 29.495 | 29.328 | 27 | 4.158333 | -0.167 | 0.5662% | 59.32%
|  | 126477 | 6608 | 18.096 | 17.897 | 17.9124 | 0.306 | -0.199 | 1.1% | 40.45%
|  |  | 6608 | 17.784 | 17.592 | 17.9124 | -0.214 | -0.192 | 1.08% | 39.41%
|  | 112107 | 5623 | 23.694 | 23.569 | 22.87093 | 1.371788 | -0.125 | 0.5276% | 32.9%
|  |  | 5623 | 23.17 | 23.067 | 22.87093 | 0.4984549 | -0.103 | 0.4445% | 31.38%
|  |  | 5623 | 24.12 | 24.019 | 22.87093 | 2.081788 | -0.101 | 0.4187% | 34.09%
|  |  | 5623 | 23.711 | 23.607 | 22.87093 | 1.400122 | -0.104 | 0.4386% | 32.95%
|  |  | 5120 | 22.167 | 22.128 | 22.87093 | -1.173212 | -0.039 | 0.1759% | 28.28%
|  |  | 5120 | 21.826 | 21.789 | 22.87093 | -1.741545 | -0.037 | 0.1695% | 27.16%
| 2024-06-13 |  | 5169 | 24.753 | 24.623 | 24.53458 | 0.3640272 | -0.13 | 0.5252% | 32.41% | FALSE
|  |  | 5003 | 42.675 | 40.397 | 38.4 | 7.125 | -2.278 | 5.338% | 43.76%
|  |  | 5003 | 41.984 | 41.692 | 38.4 | 5.973333 | -0.292 | 0.6955% | 42.84%
| 2024-06-15 | 127291 | 6117 | 20.316 | 19.948 | 19.93276 | 0.6387378 | -0.368 | 1.811% | 33.23%
|  |  | 6117 | 21.009 | 20.668 | 19.93276 | 1.793738 | -0.341 | 1.623% | 35.43%
|  | 127292 | 6107 | 16.819 | 16.452 | 17.03237 | -0.3556225 | -0.367 | 2.182% | 31.11%
|  |  | 6107 | 16.711 | 16.347 | 17.03237 | -0.5356225 | -0.364 | 2.178% | 30.67%
|  | 104450 | 7108 | 17.928 | 17.836 | 18.03962 | -0.1860368 | -0.092 | 0.5132% | 35.06%
|  | 123291 | 5148 | 20.109 | 19.957 | 20.20253 | -0.155885 | -0.152 | 0.7559% | 29.73%
|  | 127395 | 8128 | 21.902 | 21.871 | 20.09205 | 3.016591 | -0.031 | 0.1415% | 35.32%
|  |  | 8128 | 22.382 | 22.347 | 20.09205 | 3.816591 | -0.035 | 0.1564% | 36.71%
|  |  | 8108 | 19.345 | 19.324 | 18.36353 | 1.635788 | -0.021 | 0.1086% | 32.87%
| 2024-06-17 | 127607 | 5648 | 19.286 | 19.143 | 19.24051 | 0.07582377 | -0.143 | 0.7415% | 31.72%
|  |  | 5648 | 20.38 | 20.239 | 19.24051 | 1.899157 | -0.141 | 0.6919% | 35.38%
|  |  | 5648 | 20.112 | 19.981 | 19.24051 | 1.45249 | -0.131 | 0.6514% | 34.52%
| 2024-06-17 | 127609 | 1011 | 27.698 | 27.486 | 27 | 1.163333 | -0.212 | 0.7654% | 56.68%
|  |  | 1011 | 27.444 | 27.243 | 27 | 0.74 | -0.201 | 0.7324% | 56.27%
|  |  | 1011 | 27.253 | 27.113 | 27 | 0.4216667 | -0.14 | 0.5137% | 55.97%
| 2024-06-17 | 127865 1st MO | 8107 | 15.319 | 15.297 | 16.12346 | -1.340762 | -0.022 | 0.1436% | 25.87%
|  |  | 8107 | 14.626 | 14.605 | 16.12346 | -2.495762 | -0.021 | 0.1436% | 22.35%
| 2024-06-17 | 127867 2nd MO | 8107 | 16.007 | 15.992 | 16.12346 | -0.1940954 | -0.015 | 0.09371% | 29.05%
|  |  | 8107 | 16.208 | 16.188 | 16.12346 | 0.1409046 | -0.02 | 0.1234% | 29.93%
| 2024-06-18 |  | 8107 | 16.666 | 16.608 | 16.12346 | 0.904238 | -0.058 | 0.348% | 31.86%
| 2024-06-18 | 127869 | 8108 | 18.603 | 18.518 | 18.36353 | 0.3991215 | -0.085 | 0.4569% | 30.19%
|  |  | 8108 | 19.311 | 19.234 | 18.36353 | 1.579121 | -0.077 | 0.3987% | 32.75%
|  |  | 8108 | 19.253 | 19.177 | 18.36353 | 1.482455 | -0.076 | 0.3947% | 32.54%
| 2024-06-18 | 124435 | 8128 | 20.839 | 20.762 | 20.09205 | 1.244925 | -0.077 | 0.3695% | 32.02%
|  |  | 8128 | 20.317 | 20.256 | 20.09205 | 0.3749248 | -0.061 | 0.3002% | 30.28%
|  |  | 8128 | 21.106 | 21.027 | 20.09205 | 1.689925 | -0.079 | 0.3743% | 32.88%
| 2024-06-19 | 124457 | 8138 | 20.796 | 20.772 | FALSE | 34.66 | -0.024 | 0.1154% | FALSE
|  |  | 8138 | 22.045 | 22.007 | FALSE | 36.74167 | -0.038 | 0.1724% | FALSE
|  | 128047 | 6107 | 17.492 | 17.269 | 17.03237 | 0.7660442 | -0.223 | 1.275% | 33.76%
|  |  | 6107 | 18.033 | 17.805 | 17.03237 | 1.667711 | -0.228 | 1.264% | 35.75%
|  |  | 6107 | 16.645 | 16.417 | 17.03237 | -0.6456225 | -0.228 | 1.37% | 30.39%
|  | 124464 | 6117 | 20.303 | 20.001 | 19.93276 | 0.6170711 | -0.302 | 1.487% | 33.19%
|  |  | 6117 | 20.708 | 20.19 | 19.93276 | 1.292071 | -0.518 | 2.501% | 34.49%
|  |  | 6117 | 20.621 | 20.235 | 19.93276 | 1.147071 | -0.386 | 1.872% | 34.22%
|  | 128051 | 5148 | 20.933 | 20.796 | 20.20253 | 1.217448 | -0.137 | 0.6545% | 32.49%
|  |  | 5148 | 21.116 | 20.972 | 20.20253 | 1.522448 | -0.144 | 0.6819% | 33.08%
|  |  | 5148 | 21.443 | 21.407 | 20.20253 | 2.067448 | -0.036 | 0.1679% | 34.1%
|  | 128055 | 5169 | 25.576 | 25.461 | 24.53458 | 1.735694 | -0.115 | 0.4496% | 34.58%
|  |  | 5169 | 26.833 | 26.727 | 24.53458 | 3.830694 | -0.106 | 0.395% | 37.65%
| 2024-06-20 | 128057 | 5120 | 22.224 | 22.0209 | 22.87093 | -1.078212 | -0.2031 | 0.9139% | 28.46%
|  |  | 5120 | 24.875 | 24.831 | 22.87093 | 3.340122 | -0.044 | 0.1769% | 36.09%
|  | 128317 | 5621 | 23.415 | 23.36 | 22.87093 | 0.9067882 | -0.055 | 0.2349% | 32.1%
|  |  | 5001 | 38.742 | 38.513 | 38.4 | 0.57 | -0.229 | 0.5911% | 38.05%
|  |  | 5001 | 37.269 | 37.097 | 38.4 | -1.885 | -0.172 | 0.4615% | 35.6%
| 2024-06-20 |  | 5001 | 39.378 | 39.069 | 38.4 | 1.63 | -0.309 | 0.7847% | 39.05%
|  | 128607 | 5648 | 20.844 | 20.757 | 19.24051 | 2.67249 | -0.087 | 0.4174% | 36.82%
|  |  | 5648 | 20.968 | 20.859 | 19.24051 | 2.879157 | -0.109 | 0.5198% | 37.19%
|  |  | 5648 | 20.65 | 20.546 | 19.24051 | 2.349157 | -0.104 | 0.5036% | 36.23%
| 2024-06-20 | 127874 | 7148 | 25.207 | 25.062 | 25.57813 | -0.6185489 | -0.145 | 0.5752% | 35.44%
|  |  | 7108 | 18.259 | 18.183 | 18.03962 | 0.3656299 | -0.076 | 0.4162% | 36.24%
| 2024-06-21 | 127876 | 7108 | 17.29 | 17.226 | 18.03962 | -1.24937 | -0.064 | 0.3702% | 32.66%
| 2024-06-21 |  | 6157 | 31.127 | 30.692 | 30.17176 | 1.592059 | -0.435 | 1.398% | 34.6%
| 2024-06-21 | 128321 | 7108 | 19.729 | 19.649 | 18.03962 | 2.81563 | -0.08 | 0.4055% | 40.99%
|  |  | 7108 | 16.917 | 16.917 | 18.03962 | -1.871037 | 0 | 0% | 31.18%
| 2024-06-21 | 127955 | 6176 | 33.31 | 33.096 | 36.02867 | -4.531122 | -0.214 | 0.6424% | 27.99%
|  |  | 6176 | 34.583 | 34.092 | 36.02867 | -2.409456 | -0.491 | 1.42% | 30.64%
| 2024-06-22 | 128049 | 6617 | 22.34 | 21.93 | 21.072 | 2.113333 | -0.41 | 1.835% | 43.53%
|  |  | 6617 | 22.605 | 22.26 | 21.072 | 2.555 | -0.345 | 1.526% | 44.19%
| 2024-06-22 | 127959 | 6137 | 25.368 | 24.854 | 24.62549 | 1.237524 | -0.514 | 2.026% | 34.43%
|  |  | 6137 | 25.32 | 24.917 | 24.62549 | 1.157524 | -0.403 | 1.592% | 34.31%
| 2024-06-22 | 128063 | 6107 | 16.854 | 16.601 | 17.03237 | -0.2972892 | -0.253 | 1.501% | 31.25%
|  |  | 6107 | 16.892 | 16.66 | 17.03237 | -0.2339558 | -0.232 | 1.373% | 31.41%
|  |  | 6107 | 16.562 | 16.344 | 17.03237 | -0.7839558 | -0.218 | 1.316% | 30.04%
|  | 128053 | 5148 | 21.027 | 20.881 | 20.20253 | 1.374115 | -0.146 | 0.6943% | 32.79%
|  |  | 5148 | 19.807 | 19.55 | 20.20253 | -0.6592184 | -0.257 | 1.298% | 28.65%
|  |  | 5148 | 19.736 | 19.602 | 20.20253 | -0.7775517 | -0.134 | 0.679% | 28.4%
|  | 128325 | 5003 | 41.028 | 40.724 | 38.4 | 4.38 | -0.304 | 0.741% | 41.5%
|  |  | 5003 | 39.781 | 39.492 | 38.4 | 2.301667 | -0.289 | 0.7265% | 39.67%
|  |  | 5003 | 39.403 | 39.091 | 38.4 | 1.671667 | -0.312 | 0.7918% | 39.09%
|  | 128059 | 6117 | 20.274 | 19.91 | 19.93276 | 0.5687378 | -0.364 | 1.795% | 33.09%
|  |  | 6117 | 17.209 | 16.923 | 19.93276 | -4.539596 | -0.286 | 1.662% | 21.18%
| 2024-06-24 |  | 8127 | 18.265 | 18.238 | 19.90605 | -2.735078 | -0.027 | 0.1478% | 23.91%
|  |  | 8127 | 18.363 | 0 | 19.90605 | -2.571745 | -18.363 | 100% | 24.31%
| 2024-06-24 |  | 8148 | 26.706 | 26.611 | 25.22128 | 2.474526 | -0.095 | 0.3557% | 33.72%
|  | 124452 | 8128 | 20.372 | 20.338 | 20.09205 | 0.4665915 | -0.034 | 0.1669% | 30.46%
|  |  | 8128 | 21.341 | 21.32 | 20.09205 | 2.081591 | -0.021 | 0.0984% | 33.62%
|  |  | 8128 | 19.034 | 19.024 | 20.09205 | -1.763409 | -0.01 | 0.05254% | 25.58%
|  | 127872 | 8108 | 18.631 | 18.604 | 18.36353 | 0.4457882 | -0.027 | 0.1449% | 30.29%
|  |  | 8108 | 19.382 | 19.35 | 18.36353 | 1.697455 | -0.032 | 0.1651% | 32.99%
|  |  | 8108 | 17.95 | 17.93 | 18.36353 | -0.6892118 | -0.02 | 0.1114% | 27.65%
|  | 128808 1st MO | 6107 | 16.652 | 16.484 | 17.03237 | -0.6339558 | -0.168 | 1.009% | 30.42%
|  |  | 6107 | 16.716 | 16.519 | 17.03237 | -0.5272892 | -0.197 | 1.179% | 30.69%
|  |  | 6107 | 16.276 | 15.982 | 17.03237 | -1.260622 | -0.294 | 1.806% | 28.81%
+ | 2024-06-25 | 128810 2nd mo | 6107 | 17.363 | 17.122 | 17.03237 | 0.5510442 | -0.241 | 1.388% | 33.27%
|  |  | 6107 | 16.693 | 16.387 | 17.03237 | -0.5656225 | -0.306 | 1.833% | 30.59%
|  |  | 6107 | 16.385 | 16.083 | 17.03237 | -1.078956 | -0.302 | 1.843% | 29.29%
| 2024-06-25 | para aramid | 6107 | 17.387 | 17.05 | 17.03237 | 0.5910442 | -0.337 | 1.938% | 33.36%
| 2024-06-25 | para aramid | 6117 | 20.127 | 19.707 | 19.93276 | 0.3237378 | -0.42 | 2.087% | 32.6%
| 2024-06-25 | para aramid | 6617 | 22.4 | 21.937 | 21.072 | 2.213333 | -0.463 | 2.067% | 43.68%
| 2024-06-25 | para aramid | 7108 | 18.379 | 18.201 | 18.03962 | 0.5656299 | -0.178 | 0.9685% | 36.65%
|  |  | 1013 | 27.91 | 27.701 | 27 | 1.516667 | -0.209 | 0.7488% | 57%
| 2024-06-25 |  | 6617 | 22.26 | 21.843 | 21.072 | 1.98 | -0.417 | 1.873% | 43.33%
|  |  | 6617 | 21.694 | 21.279 | 21.072 | 1.036667 | -0.415 | 1.913% | 41.85%
|  |  | 6617 | 21.743 | 21.362 | 21.072 | 1.118333 | -0.381 | 1.752% | 41.98%
|  | 1st MO | 6618 | 21.966 | 21.567 | 21.438 | 0.88 | -0.399 | 1.816% | 41.3%
|  |  | 6618 | 21.423 | 21.017 | 21.438 | -0.025 | -0.406 | 1.895% | 39.82%
| 2024-06-26 | 2nd MO | 6618 | 20.611 | 20.247 | 21.438 | -1.378333 | -0.364 | 1.766% | 37.44%
|  |  | 7148 | 21.911 | 21.776 | 25.57813 | -6.111882 | -0.135 | 0.6161% | 25.73%
|  |  | 7148 | 22.12 | 22.002 | 25.57813 | -5.763549 | -0.118 | 0.5335% | 26.43%
|  |  | 7148 | 22.088 | 21.959 | 25.57813 | -5.816882 | -0.129 | 0.584% | 26.33%
|  |  | 7148 | 21.951 | 21.826 | 25.57813 | -6.045216 | -0.125 | 0.5695% | 25.87%
|  | 1st MO | 7108 | 16.532 | 16.448 | 18.03962 | -2.512703 | -0.084 | 0.5081% | 29.58%
|  |  | 7108 | 16.067 | 15.989 | 18.03962 | -3.287703 | -0.078 | 0.4855% | 27.54%
|  |  | 7108 | 18.761 | 18.688 | 18.03962 | 1.202297 | -0.073 | 0.3891% | 37.94%
|  | 2nd MO | 7108 | 17.888 | 17.803 | 18.03962 | -0.2527035 | -0.085 | 0.4752% | 34.92%
|  |  | 7108 | 17.192 | 17.112 | 18.03962 | -1.412703 | -0.08 | 0.4653% | 32.28%
|  |  | 7108 | 18.941 | 18.886 | 18.03962 | 1.502297 | -0.055 | 0.2904% | 38.53%
|  | 1st MO | 6176 | 35.971 | 35.748 | 36.02867 | -0.0961225 | -0.223 | 0.6199% | 33.31%
|  | 2nd MO | 6176 | 35.91 | 35.716 | 36.02867 | -0.1977892 | -0.194 | 0.5402% | 33.2%
|  |  | 6117 | 19.669 | 19.371 | 19.93276 | -0.4395955 | -0.298 | 1.515% | 31.03%
|  |  | 6117 | 20.592 | 20.286 | 19.93276 | 1.098738 | -0.306 | 1.486% | 34.13%
|  |  | 6117 | 18.362 | 18.073 | 19.93276 | -2.617929 | -0.289 | 1.574% | 26.13%
|  |  | 6117 | 20.937 | 20.581 | 19.93276 | 1.673738 | -0.356 | 1.7% | 35.21%
| 2024-06-27 | 129116 | 5120 | 22.607 | 22.561 | 22.87093 | -0.4398784 | -0.046 | 0.2035% | 29.68%
|  |  | 5120 | 22.62 | 22.574 | 22.87093 | -0.4182118 | -0.046 | 0.2034% | 29.72%
|  |  | 5120 | 22.848 | 22.804 | 22.87093 | -0.03821178 | -0.044 | 0.1926% | 30.42%
|  |  | 5120 | 23.326 | 23.279 | 22.87093 | 0.7584549 | -0.047 | 0.2015% | 31.84%
|  | 129122 | 515 | 17.99 | 17.903 | 16.638 | 2.253333 | -0.087 | 0.4836% | 54.21%
| 2024-06-27 |  | 515 | 16.908 | 16.824 | 16.638 | 0.45 | -0.084 | 0.4968% | 51.28%
|  | 129090 | 8107 | 16.247 | 16.213 | 16.12346 | 0.2059046 | -0.034 | 0.2093% | 30.1%
|  |  | 8107 | 17.788 | 17.743 | 16.12346 | 2.774238 | -0.045 | 0.253% | 36.16%
|  |  | 8107 | 18.587 | 18.549 | 16.12346 | 4.105905 | -0.038 | 0.2044% | 38.9%
| 2024-06-27 | 129098 | 5648 | 21.207 | 21.051 | 19.24051 | 3.27749 | -0.156 | 0.7356% | 37.9%
|  |  | 5648 | 20.749 | 20.582 | 19.24051 | 2.514157 | -0.167 | 0.8049% | 36.53%
|  |  | 5648 | 21.697 | 21.505 | 19.24051 | 4.094157 | -0.192 | 0.8849% | 39.3%
| 2024-06-28 | 123610 | 5148 | 20.267 | 20.051 | 20.20253 | 0.1074483 | -0.216 | 1.066% | 30.27%
|  |  | 5148 | 20.761 | 20.552 | 20.20253 | 0.9307816 | -0.209 | 1.007% | 31.93%
|  |  | 5148 | 20.413 | 20.187 | 20.20253 | 0.3507816 | -0.226 | 1.107% | 30.77%
|  | 129088 | 6607 | 18.099 | 17.842 | 17.9124 | 0.311 | -0.257 | 1.42% | 40.46%
| 2024-06-28 | 129092 | 5623 | 23.527 | 23.412 | 22.87093 | 1.093455 | -0.115 | 0.4888% | 32.43%
|  |  | 5623 | 24.11 | 23.997 | 22.87093 | 2.065122 | -0.113 | 0.4687% | 34.06%
|  |  | 5623 | 23.418 | 23.309 | 22.87093 | 0.9117882 | -0.109 | 0.4655% | 32.11%
|  |  | 5623 | 24.107 | 23.994 | 22.87093 | 2.060122 | -0.113 | 0.4687% | 34.05%
| 2024-06-28 | 130126 | 8127 | 18.379 | 18.338 | 19.90605 | -2.545078 | -0.041 | 0.2231% | 24.38%
|  |  | 8127 | 21.372 | 21.306 | 19.90605 | 2.443255 | -0.066 | 0.3088% | 34.97%
| 2024-06-28 | 130128 | 5169 | 25.586 | 25.463 | 24.53458 | 1.752361 | -0.123 | 0.4807% | 34.61%
|  |  | 5169 | 24.67 | 24.569 | 24.53458 | 0.2256939 | -0.101 | 0.4094% | 32.18%
|  |  | 5169 | 25.565 | 25.453 | 24.53458 | 1.717361 | -0.112 | 0.4381% | 34.55%
| 2024-06-28 | 129535 | 5000 | 38.928 | 38.527 | 38.4 | 0.88 | -0.401 | 1.03% | 38.35%
|  |  | 5000 | 39.107 | 38.641 | 38.4 | 1.178333 | -0.466 | 1.192% | 38.63%
|  |  | 5000 | 38.991 | 38.602 | 38.4 | 0.985 | -0.389 | 0.9977% | 38.45%
|  |  | 5000 | 40.217 | 39.876 | 38.4 | 3.028333 | -0.341 | 0.8479% | 40.32%
| 2024-06-29 | 129537 | 1010 | 26.83 | 26.745 | 27 | -0.2833333 | -0.085 | 0.3168% | 55.27%
|  |  | 505 | 17.19 | 17.092 | 16.638 | 0.92 | -0.098 | 0.5701% | 52.08%
|  | 129546 | 8108 | 19.569 | 19.497 | 18.36353 | 2.009121 | -0.072 | 0.3679% | 33.63%
|  |  | 8108 | 18.465 | 18.433 | 18.36353 | 0.1691215 | -0.032 | 0.1733% | 29.67%
|  |  | 8108 | 15.186 | 15.167 | 18.36353 | -5.295879 | -0.019 | 0.1251% | 14.48%
|  |  | 8108 | 18.718 | 18.694 | 18.36353 | 0.5907882 | -0.024 | 0.1282% | 30.62%
|  | 129544 | 8128 | 20.176 | 20.131 | 20.09205 | 0.1399248 | -0.045 | 0.223% | 29.79%
|  |  | 8128 | 19.531 | 19.488 | 20.09205 | -0.9350752 | -0.043 | 0.2202% | 27.47%
|  | 130479 | 8107 | 15.234 | 15.216 | 16.12346 | -1.482429 | -0.018 | 0.1182% | 25.45%
|  |  | 8107 | 15.211 | 15.204 | 16.12346 | -1.520762 | -0.007 | 0.04602% | 25.34%
| 2024-06-30 | 100296 | 8608 | 20.753 | 20.656 | 22.02 | -2.111667 | -0.097 | 0.4674% | 52.27%
| 2024-06-30 | 129094 | 5621 | 23.287 | 23.171 | 22.87093 | 0.6934549 | -0.116 | 0.4981% | 31.73%
| 2024-06-30 | 129096 | 5601 | 19.85 | 19.749 | 17.86707 | 3.304877 | -0.101 | 0.5088% | 36.94%
| 2024-06-30 | 130130 | 6157 | 31.14 | 30.536 | 30.17176 | 1.613725 | -0.604 | 1.94% | 34.63%
|  |  | 6157 | 31.112 | 30.613 | 30.17176 | 1.567059 | -0.499 | 1.604% | 34.57%
|  |  | 6157 | 30.978 | 30.496 | 30.17176 | 1.343725 | -0.482 | 1.556% | 34.29%
| 2024-06-30 | 130132 | 6137 | 25.285 | 24.758 | 24.62549 | 1.09919 | -0.527 | 2.084% | 34.22%
|  |  | 6137 | 24.677 | 24.128 | 24.62549 | 0.08585689 | -0.549 | 2.225% | 32.6%
|  |  | 6137 | 23.21 | 22.691 | 24.62549 | -2.359143 | -0.519 | 2.236% | 28.34%
| 2024-06-30 | 130483 | 6107 | 17.074 | 16.768 | 17.03237 | 0.06937751 | -0.306 | 1.792% | 32.14%
|  |  | 6107 | 17.963 | 17.631 | 17.03237 | 1.551044 | -0.332 | 1.848% | 35.5%
|  |  | 6107 | 17.512 | 17.23 | 17.03237 | 0.7993775 | -0.282 | 1.61% | 33.84%
|  | 129566 | 5003 | 39.061 | 38.768 | 38.4 | 1.101667 | -0.293 | 0.7501% | 38.56%
|  |  | 5003 | 39.439 | 39.091 | 38.4 | 1.731667 | -0.348 | 0.8824% | 39.15%
|  |  | 5003 | 39.755 | 39.417 | 38.4 | 2.258333 | -0.338 | 0.8502% | 39.63%
| 2024-07-01 | 130374 | 6607Y | 19.086 | 18.804 | 17.9124 | 1.956 | -0.282 | 1.478% | 43.54%
|  |  | 6117Y | 19.154 | 18.814 | 19.93276 | -1.297929 | -0.34 | 1.775% | 29.18%
| 2024-07-01 |  | 6107Y | 15.811 | 15.573 | 17.03237 | -2.035622 | -0.238 | 1.505% | 26.72%
| 2024-07-01 | 130368 | 6137Y | 24.108 | 23.64 | 24.62549 | -0.8624764 | -0.468 | 1.941% | 31%
| 2024-07-01 | 129100 | 5148 | 20.411 | 20.262 | 20.20253 | 0.3474483 | -0.149 | 0.73% | 30.77%
|  |  | 5148 | 22.278 | 22.117 | 20.20253 | 3.459115 | -0.161 | 0.7227% | 36.57%
|  |  | 5148 | 20.574 | 20.408 | 20.20253 | 0.619115 | -0.166 | 0.8068% | 31.31%
| 2024-07-01 | 130715 | 7108 | 18.329 | 17.936 | 18.03962 | 0.4822965 | -0.393 | 2.144% | 36.48%
|  |  | 7108 | 18.037 | 18.235 | 18.03962 | -0.00437013 | 0.198 | -1.098% | 35.45%
|  |  | 7108 | 18.171 | 18.074 | 18.03962 | 0.2189632 | -0.097 | 0.5338% | 35.93%
|  | 130487 | 6618 | 22.27 | 21.896 | 21.438 | 1.386667 | -0.374 | 1.679% | 42.1%
|  |  | 6618 | 21.374 | 21.055 | 21.438 | -0.1066667 | -0.319 | 1.492% | 39.68%
|  | 130717 | 8147 | 24.628 | 24.604 | 25.03704 | -0.681726 | -0.024 | 0.09745% | 29.21%
|  |  | 8147 | 25.285 | 25.261 | 25.03704 | 0.413274 | -0.024 | 0.09492% | 31.05%
|  | 130719 | 8148 | 23.759 | 23.375 | 25.22128 | -2.437141 | -0.384 | 1.616% | 25.5%
| 2024-07-02 |  | 8148 | 24.51 | 24.489 | 25.22128 | -1.185474 | -0.021 | 0.08568% | 27.78%
|  |  | 8148 | 24.41 | 24.388 | 25.22128 | -1.352141 | -0.022 | 0.09013% | 27.48%
| 2024-07-02 | 130489 | 6617 | 21.988 | 21.601 | 21.072 | 1.526667 | -0.387 | 1.76% | 42.63%
|  |  | 6617 | 22.495 | 22.128 | 21.072 | 2.371667 | -0.367 | 1.631% | 43.92%
| 2024-07-02 | 130134 | 6608 | 18.484 | 18.265 | 17.9124 | 0.9526667 | -0.219 | 1.185% | 41.7%
|  |  | 6608 | 17.744 | 17.592 | 17.9124 | -0.2806667 | -0.152 | 0.8566% | 39.27%
|  |  | 6608 | 18.681 | 18.484 | 17.9124 | 1.281 | -0.197 | 1.055% | 42.32%
| 2024-07-02 | 130485 | 5648 | 20.737 | 20.642 | 19.24051 | 2.494157 | -0.095 | 0.4581% | 36.49%
|  |  | 5648 | 21.263 | 21.176 | 19.24051 | 3.370824 | -0.087 | 0.4092% | 38.06%
|  |  | 5648 | 20.83 | 20.74 | 19.24051 | 2.649157 | -0.09 | 0.4321% | 36.78%
|  |  | 5648 | 20.119 | 20.034 | 19.24051 | 1.464157 | -0.085 | 0.4225% | 34.54%
|  | 130721 1st MO | 6107 | 16.993 | 16.657 | 17.03237 | -0.06562249 | -0.336 | 1.977% | 31.82%
|  |  | 6107 | 17.713 | 17.447 | 17.03237 | 1.134378 | -0.266 | 1.502% | 34.59%
|  |  | 6107 | 16.542 | 16.203 | 17.03237 | -0.8172892 | -0.339 | 2.049% | 29.96%
|  | 130723 2nd MO | 6107 | 16.997 | 16.644 | 17.03237 | -0.05895583 | -0.353 | 2.077% | 31.83%
|  |  | 6107 | 18.092 | 17.841 | 17.03237 | 1.766044 | -0.251 | 1.387% | 35.96%
|  |  | 6107 | 18.119 | 17.754 | 17.03237 | 1.811044 | -0.365 | 2.014% | 36.05%
| 2024-07-03 | 130491 | 8107 | 15.642 | 15.627 | 16.12346 | -0.8024287 | -0.015 | 0.0959% | 27.4%
|  |  | 8107 | 16.202 | 16.185 | 16.12346 | 0.1309046 | -0.017 | 0.1049% | 29.91%
|  |  | 8107 | 15.446 | 15.436 | 16.12346 | -1.129095 | -0.01 | 0.06474% | 26.48%
|  |  | 8107 | 15.533 | 15.514 | 16.12346 | -0.9840954 | -0.019 | 0.1223% | 26.89%
|  | 130988 | 8127 | 20.924 | 20.859 | 19.90605 | 1.696588 | -0.065 | 0.3106% | 33.58%
|  |  | 8127 | 19.631 | 19.611 | 19.90605 | -0.4584118 | -0.02 | 0.1019% | 29.2%
|  |  | 8127 | 20.489 | 20.467 | 19.90605 | 0.9715882 | -0.022 | 0.1074% | 32.17%
|  |  | 8127 | 19.518 | 19.497 | 19.90605 | -0.6467451 | -0.021 | 0.1076% | 28.79%
|  | 130491 | 8107 | 15.467 | 15.451 | 16.12346 | -1.094095 | -0.016 | 0.1034% | 26.58%
| 2024-07-03 | 130725 | 6117 | 19.947 | 19.653 | 19.93276 | 0.0237378 | -0.294 | 1.474% | 32%
|  |  | 6117 | 19.176 | 18.871 | 19.93276 | -1.261262 | -0.305 | 1.591% | 29.26%
|  |  | 6117 | 20.427 | 20.357 | 19.93276 | 0.8237378 | -0.07 | 0.3427% | 33.59%
| 2024-07-03 | 109121 | 5120 | 23.553 | 23.446 | 22.87093 | 1.136788 | -0.107 | 0.4543% | 32.5%
|  |  | 5120 | 22.976 | 22.903 | 22.87093 | 0.1751216 | -0.073 | 0.3177% | 30.8%
|  |  | 5120 | 23.107 | 22.841 | 22.87093 | 0.3934549 | -0.266 | 1.151% | 31.2%
| 2024-07-04 | 131477 | 6137Y | 25.28 | 24.766 | 24.62549 | 1.090857 | -0.514 | 2.033% | 34.2%
|  | 131480 | 6607Y | 20.18 | 19.759 | 17.9124 | 3.779333 | -0.421 | 2.086% | 46.6%
|  | 131482 | 6617Y | 23.08 | 22.637 | 21.072 | 3.346667 | -0.443 | 1.919% | 45.34%
|  | 131487 | 5030 | 64.437 | 63.811 | FALSE | 107.395 | -0.626 | 0.9715% | FALSE
|  | 131484 | 5033 | 67.458 | 66.345 | 66 | 2.43 | -1.113 | 1.65% | 28.84%
|  | 130499 | 5001 | 38.506 | 37.889 | 38.4 | 0.1766667 | -0.617 | 1.602% | 37.67%
|  |  | 5001 | 39.942 | 39.335 | 38.4 | 2.57 | -0.607 | 1.52% | 39.91%
|  |  | 5001 | 38.879 | 38.711 | 38.4 | 0.7983333 | -0.168 | 0.4321% | 38.27%
| 2024-07-04 | 131490 | 5621 | 23.007 | 22.893 | 22.87093 | 0.2267882 | -0.114 | 0.4955% | 30.9%
|  |  | 5648 | 20.104 | 19.887 | 19.24051 | 1.439157 | -0.217 | 1.079% | 34.49%
|  |  | 5648 | 20.218 | 19.995 | 19.24051 | 1.629157 | -0.223 | 1.103% | 34.86%
|  |  | 5648 | 20.03 | 19.806 | 19.24051 | 1.315824 | -0.224 | 1.118% | 34.25%
|  |  | 5648 | 20.183 | 19.957 | 19.24051 | 1.570824 | -0.226 | 1.12% | 34.75%
| 2024-07-05 | 129548 | 8138 | 20.773 | 20.709 | FALSE | 34.62167 | -0.064 | 0.3081% | FALSE
|  |  | 8138 | 20.891 | 20.835 | FALSE | 34.81833 | -0.056 | 0.2681% | FALSE
|  | 130495 | 8128 | 20.33 | 20.329 | 20.09205 | 0.3965915 | -0.001 | 0.004919% | 30.32%
|  |  | 8128 | 20.549 | 20.51 | 20.09205 | 0.7615915 | -0.039 | 0.1898% | 31.06%
|  |  | 8128 | 21.117 | 21.083 | 20.09205 | 1.708258 | -0.034 | 0.161% | 32.92%
|  | 130497 | 8108 | 19.569 | 19.507 | 18.36353 | 2.009121 | -0.062 | 0.3168% | 33.63%
|  |  | 8108 | 18.716 | 18.651 | 18.36353 | 0.5874548 | -0.065 | 0.3473% | 30.61%
|  | 128611 | 7148 | 23.414 | 23.217 | 25.57813 | -3.606882 | -0.197 | 0.8414% | 30.5%
|  | 131661 | 5148 | 19.175 | 18.998 | 20.20253 | -1.712552 | -0.177 | 0.9231% | 26.3%
|  |  | 5148 | 19.5 | 19.302 | 20.20253 | -1.170885 | -0.198 | 1.015% | 27.53%
|  |  | 5148 | 20.622 | 20.452 | 20.20253 | 0.699115 | -0.17 | 0.8244% | 31.47%
| 2024-07-08 | 131504 | 6617 | 24.268 | 23.946 | 21.072 | 5.326667 | -0.322 | 1.327% | 48.02%
| 07//8/2024 | 131498 | 6157 | 31.628 | 31.069 | 30.17176 | 2.427059 | -0.559 | 1.767% | 35.64%
|  |  | 6157 | 33.327 | 32.583 | 30.17176 | 5.258725 | -0.744 | 2.232% | 38.92%
|  |  | 6157 | 30.397 | 29.709 | 30.17176 | 0.3753919 | -0.688 | 2.263% | 33.03%
|  | 131503 | 6137 | 25.548 | 25.013 | 24.62549 | 1.537524 | -0.535 | 2.094% | 34.89%
|  |  | 6137 | 26.329 | 25.7 | 24.62549 | 2.83919 | -0.629 | 2.389% | 36.82%
|  |  | 6137 | 25.333 | 24.927 | 24.62549 | 1.17919 | -0.406 | 1.603% | 34.34%
| 2024-07-09 | 132127 | 8127 | 21.528 | 21.5 | 19.90605 | 2.703255 | -0.028 | 0.1301% | 35.44%
|  |  | 8127 | 21.513 | 21.485 | 19.90605 | 2.678255 | -0.028 | 0.1302% | 35.4%
| 2024-07-09 | 132129 | 8107 | 15.424 | 15.402 | 16.12346 | -1.165762 | -0.022 | 0.1426% | 26.37%
|  |  | 8107 | 15.485 | 15.465 | 16.12346 | -1.064095 | -0.02 | 0.1292% | 26.66%
| 2024-07-08 | 132123 | 5169 | 25.443 | 25.387 | 24.53458 | 1.514027 | -0.056 | 0.2201% | 34.24%
| 2024-07-09 |  | 5169 | 25.719 | 25.662 | 24.53458 | 1.974027 | -0.057 | 0.2216% | 34.94%
|  |  | 5003 | 41.211 | 40.978 | 38.4 | 4.685 | -0.233 | 0.5654% | 41.76%
|  |  | 5003 | 39.756 | 39.42 | 38.4 | 2.26 | -0.336 | 0.8452% | 39.63%
|  | 132242 | 8147 | 25.267 | 25.243 | 25.03704 | 0.383274 | -0.024 | 0.09499% | 31%
|  | 132295 | 8148 | 24.512 | 24.487 | 25.22128 | -1.182141 | -0.025 | 0.102% | 27.78%
|  |  | 5003 | 36.493 | 36.195 | 38.4 | -3.178333 | -0.298 | 0.8166% | 34.23%
| 07/10/20524 | 132143 | 5000 | 38.381 | 37.929 | 38.4 | -0.03166667 | -0.452 | 1.178% | 37.47%
|  |  | 5000 | 39.151 | 38.601 | 38.4 | 1.251667 | -0.55 | 1.405% | 38.7%
|  | 132421 | 515 | 18.154 | 18.034 | 16.638 | 2.526667 | -0.12 | 0.661% | 54.62%
|  |  | 515 | 18.756 | 18.614 | 16.638 | 3.53 | -0.142 | 0.7571% | 56.08%
|  | 132413 | 6617 | 22.84 | 22.498 | 21.072 | 2.946667 | -0.342 | 1.497% | 44.77%
|  |  | 6617 | 22.61 | 22.295 | 21.072 | 2.563333 | -0.315 | 1.393% | 44.2%
|  | 132133 | 6618 | 21.076 | 20.801 | 21.438 | -0.6033333 | -0.275 | 1.305% | 38.82%
|  | 132131 | 6608 | 18.539 | 18.328 | 17.9124 | 1.044333 | -0.211 | 1.138% | 41.88%
|  |  | 6608 | 18.257 | 18.053 | 17.9124 | 0.5743333 | -0.204 | 1.117% | 40.98%
|  | 132141 | 6107 | 17.643 | 17.384 | 17.03237 | 1.017711 | -0.259 | 1.468% | 34.33%
|  |  | 6107 | 17.841 | 17.611 | 17.03237 | 1.347711 | -0.23 | 1.289% | 35.06%
|  |  | 6107 | 18.009 | 17.937 | 17.03237 | 1.627711 | -0.072 | 0.3998% | 35.66%
| 2024-07-11 | 132139 | 6117 | 19.304 | 18.988 | 19.93276 | -1.047929 | -0.316 | 1.637% | 29.73%
|  |  | 6117 | 19.766 | 19.402 | 19.93276 | -0.2779289 | -0.364 | 1.842% | 31.37%
|  |  | 6117 | 20.921 | 20.54 | 19.93276 | 1.647071 | -0.381 | 1.821% | 35.16%
|  | 131496 | 6176 | 35.938 | 35.401 | 36.02867 | -0.1511225 | -0.537 | 1.494% | 33.25%
|  |  | 6176 | 34.602 | 34.069 | 36.02867 | -2.377789 | -0.533 | 1.54% | 30.68%
|  | 132290 | 7108 | 18.864 | 18.742 | 18.03962 | 1.373963 | -0.122 | 0.6467% | 38.28%
|  |  | 7108 | 19.893 | 19.815 | 18.03962 | 3.088963 | -0.078 | 0.3921% | 41.48%
| 2024-07-11 | 132137 | 7148 | 25.071 | 24.933 | 25.57813 | -0.8452156 | -0.138 | 0.5504% | 35.09%
|  | 132571 | 5120 | 23.351 | 23.299 | 22.87093 | 0.8001216 | -0.052 | 0.2227% | 31.92%
|  |  | 5120 | 22.798 | 22.747 | 22.87093 | -0.1215451 | -0.051 | 0.2237% | 30.26%
|  |  | 5120 | 23.28 | 23.233 | 22.87093 | 0.6817882 | -0.047 | 0.2019% | 31.71%
| 2024-07-12 | 132575 | 5148 | 20.107 | 19.916 | 20.20253 | -0.1592184 | -0.191 | 0.9499% | 29.72%
|  |  | 5148 | 20.426 | 20.243 | 20.20253 | 0.3724483 | -0.183 | 0.8959% | 30.82%
|  |  | 5148 | 19.602 | 19.405 | 20.20253 | -1.000885 | -0.197 | 1.005% | 27.91%
|  | 132593 1st MO | 6117 | 19.771 | 19.316 | 19.93276 | -0.2695955 | -0.455 | 2.301% | 31.39%
|  |  | 6117 | 19.884 | 19.527 | 19.93276 | -0.0812622 | -0.357 | 1.795% | 31.78%
|  |  | 6117 | 19.421 | 19.069 | 19.93276 | -0.8529289 | -0.352 | 1.812% | 30.15%
|  | 132770 2nd MO | 6117 | 20.823 | 20.448 | 19.93276 | 1.483738 | -0.375 | 1.801% | 34.86%
|  |  | 6117 | 19.246 | 18.726 | 19.93276 | -1.144596 | -0.52 | 2.702% | 29.52%
|  |  | 6117 | 19.686 | 19.159 | 19.93276 | -0.4112622 | -0.527 | 2.677% | 31.09%
|  | 132573 | 5623 | 23.878 | 23.755 | 22.87093 | 1.678455 | -0.123 | 0.5151% | 33.42%
|  |  | 5623 | 23.051 | 22.933 | 22.87093 | 0.3001216 | -0.118 | 0.5119% | 31.03%
|  |  | 5623 | 22.261 | 22.147 | 22.87093 | -1.016545 | -0.114 | 0.5121% | 28.58%
| 2024-07-15 | 133156 | 7108 | 17.788 | 17.606 | 18.03962 | -0.4193701 | -0.182 | 1.023% | 34.55%
|  |  | 7108 | 17.707 | 17.522 | 18.03962 | -0.5543701 | -0.185 | 1.045% | 34.25%
|  |  | 7108 | 18.066 | 17.885 | 18.03962 | 0.0439632 | -0.181 | 1.002% | 35.56%
|  | 132577 | 5648 | 20.021 | 19.911 | 19.24051 | 1.300824 | -0.11 | 0.5494% | 34.22%
|  |  | 5648 | 19.994 | 19.886 | 19.24051 | 1.255824 | -0.108 | 0.5402% | 34.13%
|  | 132579 | 8608 | 19.747 | 19.651 | 22.02 | -3.788333 | -0.096 | 0.4861% | 49.84%
|  | 133161 | 8108 | 19.381 | 19.376 | 18.36353 | 1.695788 | -0.005 | 0.0258% | 32.99%
|  | 133159 | 8128 | 20.993 | 20.988 | 20.09205 | 1.501591 | -0.005 | 0.02382% | 32.52%
|  |  | 8128 | 20.884 | 20.873 | 20.09205 | 1.319925 | -0.011 | 0.05267% | 32.17%
|  |  | 8128 | 20.524 | 20.432 | 20.09205 | 0.7199248 | -0.092 | 0.4483% | 30.98%
| 2024-07-16 | 133163 | 6107 | 17.508 | 17.183 | 17.03237 | 0.7927108 | -0.325 | 1.856% | 33.82%
|  |  | 6107 | 16.273 | 15.941 | 17.03237 | -1.265622 | -0.332 | 2.04% | 28.8%
|  |  | 6107 | 16.999 | 16.676 | 17.03237 | -0.05562249 | -0.323 | 1.9% | 31.84%
|  |  | 6107 | 17.073 | 16.795 | 17.03237 | 0.06771084 | -0.278 | 1.628% | 32.14%
| 2024-07-16 |  | 6608 | 18.001 | 17.717 | 17.9124 | 0.1476667 | -0.284 | 1.578% | 40.14%
|  |  | 6608 | 19.481 | 19.152 | 17.9124 | 2.614333 | -0.329 | 1.689% | 44.69%
|  | 133165 | 6137 | 25.814 | 25.508 | 24.62549 | 1.980857 | -0.306 | 1.185% | 35.56%
|  |  | 6137 | 26.415 | 26.192 | 24.62549 | 2.982524 | -0.223 | 0.8442% | 37.03%
|  | 133169 | 5120 | 23.151 | 23.144 | 22.87093 | 0.4667882 | -0.007 | 0.03024% | 31.33%
|  |  | 5120 | 22.9 | 22.898 | 22.87093 | 0.04845489 | -0.002 | 0.008734% | 30.58%
|  |  | 5120 | 23.698 | 23.602 | 22.87093 | 1.378455 | -0.096 | 0.4051% | 32.91%
|  | 133171 | 5003 | 38.157 | 38.063 | 38.4 | -0.405 | -0.094 | 0.2464% | 37.1%
|  | 133318 | 1013 | 27.687 | 27.62 | 27 | 1.145 | -0.067 | 0.242% | 56.66%
| 2024-07-17 | 133320 | 535 | 19.968 | 19.835 | 16.638 | 5.55 | -0.133 | 0.6661% | 58.74%
|  | 133167 | 5169 | 29.475 | 29.365 | 24.53458 | 8.234027 | -0.11 | 0.3732% | 43.23%
|  |  | 5169 | 31.208 | 31.078 | 24.53458 | 11.12236 | -0.13 | 0.4166% | 46.39%
|  |  | 5169 | 28.994 | 28.912 | 24.53458 | 7.432361 | -0.082 | 0.2828% | 42.29%
|  | 133265 | 8107 | 19.303 | 19.282 | 16.12346 | 5.299238 | -0.021 | 0.1088% | 41.17%
|  |  | 8107 | 18.982 | 18.955 | 16.12346 | 4.764238 | -0.027 | 0.1422% | 40.17%
| 2024-07-18 |  | 8107 | 19.095 | 19.083 | 16.12346 | 4.952571 | -0.012 | 0.06284% | 40.53%
|  |  | 8107 | 16.271 | 16.259 | 16.12346 | 0.2459046 | -0.012 | 0.07375% | 30.2%
|  |  | 8147 | 25.701 | 25.638 | 25.03704 | 1.106607 | -0.063 | 0.2451% | 32.17%
|  |  | 8138 | 21.811 | 21.777 | FALSE | 36.35167 | -0.034 | 0.1559% | FALSE
|  |  | 8138 | 21.106 | 21.073 | FALSE | 35.17667 | -0.033 | 0.1564% | FALSE
|  | 133845 | 8107 | 16.056 | 16.028 | 16.12346 | -0.1124287 | -0.028 | 0.1744% | 29.27%
|  |  | 8107 | 16.478 | 16.466 | 16.12346 | 0.5909046 | -0.012 | 0.07282% | 31.08%
| 2024-07-18 |  | 5120 | 24.654 | 24.547 | 22.87093 | 2.971788 | -0.107 | 0.434% | 35.51%
| 2021-07-18 | 133173 | 5001 | 40.37 | 39.694 | 38.4 | 3.283333 | -0.676 | 1.675% | 40.55%
|  |  | 5001 | 39.568 | 39.093 | 38.4 | 1.946667 | -0.475 | 1.2% | 39.34%
|  |  | 5001 | 38.54 | 38.168 | 38.4 | 0.2333333 | -0.372 | 0.9652% | 37.73%
|  |  | 5001 | 38.654 | 38.168 | 38.4 | 0.4233333 | -0.486 | 1.257% | 37.91%
| 2024-07-18 | 133252 | 6617 | 21.887 | 21.456 | 21.072 | 1.358333 | -0.431 | 1.969% | 42.36%
|  |  | 6617 | 22.393 | 21.952 | 21.072 | 2.201667 | -0.441 | 1.969% | 43.66%
| 2024-07-19 | 133849 | 8127 | 22.108 | 22.074 | 19.90605 | 3.669922 | -0.034 | 0.1538% | 37.13%
|  |  | 8127 | 21.514 | 21.486 | 19.90605 | 2.679922 | -0.028 | 0.1301% | 35.4%
|  |  | 8127 | 21.616 | 21.577 | 19.90605 | 2.849922 | -0.039 | 0.1804% | 35.7%
|  | 134028 | 6157 | 30.401 | 29.816 | 30.17176 | 0.3820586 | -0.585 | 1.924% | 33.04%
|  | 134032 | 6137 | 25.727 | 25.431 | 24.62549 | 1.835857 | -0.296 | 1.151% | 35.35%
|  |  | 6137 | 26.413 | 26.115 | 24.62549 | 2.97919 | -0.298 | 1.128% | 37.03%
|  | 134034 | 6117 | 19.321 | 18.83 | 19.93276 | -1.019596 | -0.491 | 2.541% | 29.79%
|  |  | 6117 | 19.924 | 19.437 | 19.93276 | -0.01459553 | -0.487 | 2.444% | 31.92%
|  |  | 6117 | 19.825 | 19.49 | 19.93276 | -0.1795955 | -0.335 | 1.69% | 31.58%
|  |  | 6117 | 19.817 | 19.494 | 19.93276 | -0.1929289 | -0.323 | 1.63% | 31.55%
|  | 34037 | 6107 | 16.356 | 16.125 | 17.03237 | -1.127289 | -0.231 | 1.412% | 29.16%
|  |  | 6107 | 15.682 | 15.447 | 17.03237 | -2.250622 | -0.235 | 1.499% | 26.12%
|  | 134168 | 6176 | 34.212 | 33.687 | 36.02867 | -3.027789 | -0.525 | 1.535% | 29.89%
|  |  | 6176 | 36.351 | 35.802 | 36.02867 | 0.5372108 | -0.549 | 1.51% | 34.01%
|  |  | 6176 | 36.586 | 36.044 | 36.02867 | 0.9288775 | -0.542 | 1.481% | 34.43%
| 2024-07-22 | 134184 1ST MO | 5120 | 22.847 | 22.748 | 22.87093 | -0.03987845 | -0.099 | 0.4333% | 30.41%
|  |  | 5120 | 23.964 | 23.86 | 22.87093 | 1.821788 | -0.104 | 0.434% | 33.66%
| 2024-07-22 | 134186 2ND | 5120 | 23.546 | 23.448 | 22.87093 | 1.125122 | -0.098 | 0.4162% | 32.48%
|  |  | 5120 | 21.541 | 21.458 | 22.87093 | -2.216545 | -0.083 | 0.3853% | 26.2%
|  |  | 5120 | 21.573 | 21.485 | 22.87093 | -2.163212 | -0.088 | 0.4079% | 26.3%
| 2024-07-22 | 133852 | 5003 | 38.243 | 37.553 | 38.4 | -0.2616667 | -0.69 | 1.804% | 37.24%
|  |  | 5003 | 39.189 | 38.496 | 38.4 | 1.315 | -0.693 | 1.768% | 38.76%
|  |  | 5003 | 39.802 | 39.112 | 38.4 | 2.336667 | -0.69 | 1.734% | 39.7%
|  |  | 5003 | 39.825 | 39.227 | 38.4 | 2.375 | -0.598 | 1.502% | 39.74%
|  | 133854 | 5000 | 38.867 | 38.554 | 38.4 | 0.7783333 | -0.313 | 0.8053% | 38.25%
|  |  | 5000 | 39.185 | 38.632 | 38.4 | 1.308333 | -0.553 | 1.411% | 38.75%
|  | 134192 | 6617 | 22.139 | 21.708 | 21.072 | 1.778333 | -0.431 | 1.947% | 43.02%
|  |  | 6617 | 21.005 | 20.614 | 21.072 | -0.1116667 | -0.391 | 1.861% | 39.94%
| 2024-07-23 | 134192 | 6617 | 21.643 | 21.142 | 21.072 | 0.9516667 | -0.501 | 2.315% | 41.71%
| 2024-07-23 | 134190 | 6618 | 21.668 | 21.202 | 21.438 | 0.3833333 | -0.466 | 2.151% | 40.5%
|  |  | 6618 | 21.682 | 21.203 | 21.438 | 0.4066667 | -0.479 | 2.209% | 40.53%
|  | 134194 | 8128 | 19.69 | 19.229 | 20.09205 | -0.6700752 | -0.461 | 2.341% | 28.06%
|  |  | 8128 | 20.097 | 19.532 | 20.09205 | 0.008258154 | -0.565 | 2.811% | 29.51%
|  |  | 8128 | 19.937 | 19.34 | 20.09205 | -0.2584085 | -0.597 | 2.994% | 28.95%
|  | 134196 | 8108 | 18.62 | 18.127 | 18.36353 | 0.4274548 | -0.493 | 2.648% | 30.25%
|  |  | 8108 | 19.2 | 18.657 | 18.36353 | 1.394121 | -0.543 | 2.828% | 32.36%
|  | 134209 | 8107 | 17.915 | 17.313 | 16.12346 | 2.985905 | -0.602 | 3.36% | 36.61%
| 2024-07-24 |  | 8107 | 17.94 | 17.929 | 16.12346 | 3.027571 | -0.011 | 0.06132% | 36.7%
|  |  | 8107 | 16.908 | 16.905 | 16.12346 | 1.307571 | -0.003 | 0.01774% | 32.83%
|  |  | 8107 | 17.149 | 17.142 | 16.12346 | 1.709238 | -0.007 | 0.04082% | 33.78%
|  | 134703 | 8127 | 21.435 | 21.414 | 19.90605 | 2.548255 | -0.021 | 0.09797% | 35.16%
|  |  | 8127 | 21.249 | 21.236 | 19.90605 | 2.238255 | -0.013 | 0.06118% | 34.59%
|  | 134705 | 5169 | 25.1 | 25.074 | 24.53458 | 0.9423605 | -0.026 | 0.1036% | 33.34%
|  |  | 5169 | 24.479 | 24.456 | 24.53458 | -0.09263946 | -0.023 | 0.09396% | 31.65%
|  |  | 5169 | 24.382 | 24.501 | 24.53458 | -0.2543061 | 0.119 | -0.4881% | 31.38%
| 2024-07-24 | 134727 | 5623 | 22.602 | 22.532 | 22.87093 | -0.4482118 | -0.07 | 0.3097% | 29.66%
|  |  | 5623 | 22.408 | 22.325 | 22.87093 | -0.7715451 | -0.083 | 0.3704% | 29.05%
|  |  | 5623 | 22.257 | 22.181 | 22.87093 | -1.023212 | -0.076 | 0.3415% | 28.57%
|  |  | 5623 | 23.012 | 22.923 | 22.87093 | 0.2351216 | -0.089 | 0.3868% | 30.91%
|  | 134211 | 6607 | 18.872 | 18.604 | 17.9124 | 1.599333 | -0.268 | 1.42% | 42.9%
|  | 134170 | 5648 | 20.071 | 19.915 | 19.24051 | 1.384157 | -0.156 | 0.7772% | 34.39%
|  |  | 5648 | 21.151 | 21.005 | 19.24051 | 3.184157 | -0.146 | 0.6903% | 37.74%
| 2024-07-25 |  | 5648 | 20.565 | 20.43 | 19.24051 | 2.20749 | -0.135 | 0.6565% | 35.96%
|  | 134198 | 7148 | 24.719 | 24.499 | 25.57813 | -1.431882 | -0.22 | 0.89% | 34.17%
|  | 134200 | 7108 | 18.661 | 18.559 | 18.03962 | 1.03563 | -0.102 | 0.5466% | 37.61%
|  |  | 7108 | 17.831 | 17.736 | 18.03962 | -0.3477035 | -0.095 | 0.5328% | 34.71%
|  | 134736 | 5120 | 23.299 | 23.234 | 22.87093 | 0.7134549 | -0.065 | 0.279% | 31.76%
| 2024-07-25 | 134736 | 5120 | 22.013 | 21.945 | 22.87093 | -1.429878 | -0.068 | 0.3089% | 27.78%
|  | 134738 | 5001 | 46.019 | 45.619 | 38.4 | 12.69833 | -0.4 | 0.8692% | 47.85%
|  |  | 5001 | 38.569 | 38.129 | 38.4 | 0.2816667 | -0.44 | 1.141% | 37.77%
|  |  | 5001 | 39.86 | 39.55 | 38.4 | 2.433333 | -0.31 | 0.7777% | 39.79%
| 2024-07-25 | 134213 | 1011 | 28.615 | 28.391 | 27 | 2.691667 | -0.224 | 0.7828% | 58.06%
| 2024-07-25 | 133254 | 6618 | 22.321 | 21.966 | 21.438 | 1.471667 | -0.355 | 1.59% | 42.24%
|  |  | 6618 | 22.414 | 22.047 | 21.438 | 1.626667 | -0.367 | 1.637% | 42.48%
| 2024-07-26 |  | 8167 | 32.574 | 32.509 | 32.32825 | 0.4095791 | -0.065 | 0.1995% | 30.91%
| 2024-07-26 |  | 8128 | 20.103 | 19.563 | 20.09205 | 0.01825815 | -0.54 | 2.686% | 29.53%
|  |  | 8128 | 19.939 | 19.344 | 20.09205 | -0.2550752 | -0.595 | 2.984% | 28.95%
| 2024-07-26 | 134862 | 7108Y | 17.329 | 17.239 | 18.03962 | -1.18437 | -0.09 | 0.5194% | 32.82%
|  |  | 7108Y | 17.905 | 17.805 | 18.03962 | -0.2243701 | -0.1 | 0.5585% | 34.98%
| 2024-07-26 | 134864 | 6137Y | 26.753 | 26.349 | 24.62549 | 3.545857 | -0.404 | 1.51% | 37.83%
| 2024-07-26 | 134866 | 6617Y | 23.196 | 22.926 | 21.072 | 3.54 | -0.27 | 1.164% | 45.61%
| 2024-07-26 | 134206 | 8108 | 20.105 | 20.073 | 18.36353 | 2.902455 | -0.032 | 0.1592% | 35.4%
| 2024-07-27 | 134202 | 8138 | 21.813 | 21.78 | FALSE | 36.355 | -0.033 | 0.1513% | FALSE
|  |  | 8138 | 21.307 | 21.275 | FALSE | 35.51167 | -0.032 | 0.1502% | FALSE
|  |  | 8138 | 21.514 | 21.471 | FALSE | 35.85667 | -0.043 | 0.1999% | FALSE
|  | 134827 | 7108 | 18.096 | 17.017 | 18.03962 | 0.0939632 | -1.079 | 5.963% | 35.66%
|  |  | 7108 | 17.711 | 17.529 | 18.03962 | -0.5477035 | -0.182 | 1.028% | 34.27%
|  | 134841 | 7130 | 17.782 | 17.725 | 19.4681 | -2.810167 | -0.057 | 0.3205% | 31.3%
|  | 134839 | 7630 | 20.516 | 20.373 | 20.8278 | -0.5196667 | -0.143 | 0.697% | 44.97%
|  | 135265 | 6107 | 18.064 | 17.749 | 17.03237 | 1.719378 | -0.315 | 1.744% | 35.86%
|  |  | 6107 | 18.379 | 18.062 | 17.03237 | 2.244378 | -0.317 | 1.725% | 36.96%
|  |  | 6107 | 17.932 | 17.62 | 17.03237 | 1.499378 | -0.312 | 1.74% | 35.39%
|  | 135422 | 5003 | 38.31 | 37.962 | 38.4 | -0.15 | -0.348 | 0.9084% | 37.35%
|  |  | 5003 | 38.822 | 38.577 | 38.4 | 0.7033333 | -0.245 | 0.6311% | 38.18%
| 2024-07-29 | 135270 | 6617 | 21.25 | 20.874 | 21.072 | 0.2966667 | -0.376 | 1.769% | 40.63%
|  |  | 6617 | 23.296 | 22.827 | 21.072 | 3.706667 | -0.469 | 2.013% | 45.85%
| 2024-07-29 | 134831 | 6618 | 21.964 | 21.611 | 21.438 | 0.8766667 | -0.353 | 1.607% | 41.3%
|  |  | 6618 | 22.413 | 22.034 | 21.438 | 1.625 | -0.379 | 1.691% | 42.47%
| 2024-07-29 | 134835 | 8108 | 17.972 | 17.952 | 18.36353 | -0.6525452 | -0.02 | 0.1113% | 27.74%
|  |  | 8108 | 17.954 | 17.935 | 18.36353 | -0.6825452 | -0.019 | 0.1058% | 27.66%
|  |  | 8108 | 17.707 | 17.677 | 18.36353 | -1.094212 | -0.03 | 0.1694% | 26.65%
| 2024-07-29 | 135424 | 8107 | 16.414 | 16.373 | 16.12346 | 0.484238 | -0.041 | 0.2498% | 30.81%
|  |  | 8107 | 16.604 | 16.567 | 16.12346 | 0.8009046 | -0.037 | 0.2228% | 31.6%
| 2024-07-29 | 134833 | 8128 | 19.643 | 19.606 | 20.09205 | -0.7484085 | -0.037 | 0.1884% | 27.88%
|  |  | 8128 | 19.9 | 19.864 | 20.09205 | -0.3200752 | -0.036 | 0.1809% | 28.82%
| 2024-07-29 | 135426 | 5001 | 38.877 | 38.041 | 38.4 | 0.795 | -0.836 | 2.15% | 38.27%
| 2024-07-30 |  | 5001 | 39.482 | 39.109 | 38.4 | 1.803333 | -0.373 | 0.9447% | 39.21%
|  |  | 5001 | 39.36 | 38.926 | 38.4 | 1.6 | -0.434 | 1.103% | 39.02%
| 2024-07-30 | 135611 | 1011 | 30.086 | 29.814 | 27 | 5.143333 | -0.272 | 0.9041% | 60.11%
| 2024-07-30 |  | 515 | 17.063 | 16.971 | 16.638 | 0.7083333 | -0.092 | 0.5392% | 51.72%
| 2024-07-30 | 135272 | 5148 | 20.745 | 20.629 | 20.20253 | 0.904115 | -0.116 | 0.5592% | 31.88%
|  |  | 5148 | 21.209 | 21.092 | 20.20253 | 1.677448 | -0.117 | 0.5517% | 33.37%
|  | 135428 | 5120 | 22.962 | 22.919 | 22.87093 | 0.1517882 | -0.043 | 0.1873% | 30.76%
|  |  | 5120 | 23.381 | 23.332 | 22.87093 | 0.8501216 | -0.049 | 0.2096% | 32%
|  | 135434 | 6117 | 18.329 | 18.11 | 19.93276 | -2.672929 | -0.219 | 1.195% | 25.99%
|  |  | 6117 | 18.844 | 18.626 | 19.93276 | -1.814596 | -0.218 | 1.157% | 28.02%
|  |  | 6117 | 19.696 | 19.462 | 19.93276 | -0.3945955 | -0.234 | 1.188% | 31.13%
| 2024-07-31 | 135432 | 6137 | 24.815 | 24.41 | 24.62549 | 0.3158569 | -0.405 | 1.632% | 32.97%
|  |  | 6137 | 26.185 | 25.79 | 24.62549 | 2.59919 | -0.395 | 1.508% | 36.48%
|  |  | 6137 | 25.663 | 25.397 | 24.62549 | 1.72919 | -0.266 | 1.037% | 35.19%
|  | 134829 | 6607 | 18.558 | 18.369 | 17.9124 | 1.076 | -0.189 | 1.018% | 41.94%
|  | 135438 1st MO | 7108 | 18.869 | 18.785 | 18.03962 | 1.382297 | -0.084 | 0.4452% | 38.3%
|  |  | 7108 | 17.951 | 17.885 | 18.03962 | -0.1477035 | -0.066 | 0.3677% | 35.14%
|  |  | 7108 | 17.773 | 17.694 | 18.03962 | -0.4443701 | -0.079 | 0.4445% | 34.49%
|  | 135440 2nd MO | 7108 | 17.943 | 17.871 | 18.03962 | -0.1610368 | -0.072 | 0.4013% | 35.12%
|  |  | 7108 | 17.653 | 17.564 | 18.03962 | -0.6443701 | -0.089 | 0.5042% | 34.05%
|  |  | 7108 | 18.145 | 18.071 | 18.03962 | 0.1756299 | -0.074 | 0.4078% | 35.84%
|  | 135136 | 7148 | 25.159 | 24.937 | 25.57813 | -0.6985489 | -0.222 | 0.8824% | 35.32%
|  |  | 7148 | 26.471 | 26.019 | 25.57813 | 1.488118 | -0.452 | 1.708% | 38.52%
|  |  | 7148 | 24.744 | 24.407 | 25.57813 | -1.390216 | -0.337 | 1.362% | 34.23%
| 2024-01-08 | 136251 | 6617 | 22.525 | 22.03 | 21.072 | 2.421667 | -0.495 | 2.198% | 43.99%
|  |  | 6617 | 22.447 | 21.967 | 21.072 | 2.291667 | -0.48 | 2.138% | 43.8%
|  | 136253 | 6117 | 20.273 | 19.987 | 19.93276 | 0.5670711 | -0.286 | 1.411% | 33.09%
|  |  | 6117 | 20.767 | 20.296 | 19.93276 | 1.390404 | -0.471 | 2.268% | 34.68%
|  |  | 6117 | 20.716 | 20.267 | 19.93276 | 1.305404 | -0.449 | 2.167% | 34.52%
|  | 136255 | 5648 | 21.818 | 21.583 | 19.24051 | 4.295824 | -0.235 | 1.077% | 39.64%
|  |  | 5648 | 21.466 | 21.237 | 19.24051 | 3.709157 | -0.229 | 1.067% | 38.65%
|  |  | 5648 | 21.468 | 25.225 | 19.24051 | 3.71249 | 3.757 | -17.5% | 38.66%
| 2024-02-08 | 136257 | 8107 | 16.312 | 16.277 | 16.12346 | 0.314238 | -0.035 | 0.2146% | 30.38%
|  |  | 8107 | 16.605 | 16.571 | 16.12346 | 0.8025713 | -0.034 | 0.2048% | 31.61%
|  | 136259 | 8127 | 21.361 | 21.553 | 19.90605 | 2.424922 | 0.192 | -0.8988% | 34.94%
|  |  | 8127 | 21.439 | 21.41 | 19.90605 | 2.554922 | -0.029 | 0.1353% | 35.17%
|  | 136261 | 6107 | 17.933 | 17.617 | 17.03237 | 1.501044 | -0.316 | 1.762% | 35.39%
|  |  | 6107 | 18.128 | 18.831 | 17.03237 | 1.826044 | 0.703 | -3.878% | 36.09%
|  |  | 6107 | 17.811 | 17.517 | 17.03237 | 1.297711 | -0.294 | 1.651% | 34.95%
|  | 136567 | 5169 | 25.211 | 25.183 | 24.53458 | 1.127361 | -0.028 | 0.1111% | 33.63%
|  | 136267 | 5000 | 38.913 | 38.617 | 38.4 | 0.855 | -0.296 | 0.7607% | 38.32%
| 2024-03-08 | 135430 | 6176 | 35.824 | 35.311 | 36.02867 | -0.3411225 | -0.513 | 1.432% | 33.04%
|  |  | 6176 | 36.317 | 35.843 | 36.02867 | 0.4805442 | -0.474 | 1.305% | 33.95%
|  |  | 6176 | 36.358 | 35.809 | 36.02867 | 0.5488775 | -0.549 | 1.51% | 34.02%
|  |  | 6176 | 36.519 | 35.973 | 36.02867 | 0.8172108 | -0.546 | 1.495% | 34.31%
|  | 136265 | 6157 | 30.398 | 29.817 | 30.17176 | 0.3770586 | -0.581 | 1.911% | 33.03%
|  | 136569 | 5148 | 21.31 | 21.183 | 20.20253 | 1.845782 | -0.127 | 0.596% | 33.69%
|  |  | 5148 | 21.573 | 21.452 | 20.20253 | 2.284115 | -0.121 | 0.5609% | 34.49%
|  |  | 5148 | 20.916 | 20.802 | 20.20253 | 1.189115 | -0.114 | 0.545% | 32.44%
|  | 136850 | 5120 | 21.831 | 23.742 | 22.87093 | -1.733212 | 1.911 | -8.754% | 27.18%
|  |  | 5120 | 21.675 | 21.594 | 22.87093 | -1.993212 | -0.081 | 0.3737% | 26.65%
|  |  | 5120 | 22.593 | 22.505 | 22.87093 | -0.4632118 | -0.088 | 0.3895% | 29.63%
|  |  | 5120 | 23.563 | 23.467 | 22.87093 | 1.153455 | -0.096 | 0.4074% | 32.53%
|  | 136852 | 515 | 17.072 | 16.959 | 16.638 | 0.7233333 | -0.113 | 0.6619% | 51.75%
|  | 136854 | 6117 | 19.825 | 19.398 | 19.93276 | -0.1795955 | -0.427 | 2.154% | 31.58%
| 2024-08-05 |  | 6117 | 20.26 | 19.89 | 19.93276 | 0.5454045 | -0.37 | 1.826% | 33.05%
|  |  | 6117 | 19.64 | 19.347 | 19.93276 | -0.4879289 | -0.293 | #VALUE! | 30.93%
|  |  | 6117 | 18.581 | 18.334 | 19.93276 | -2.252929 | -0.247 | 1.329% | 27%
| 2024-08-05 | 136894 | 5003 | 39.114 | 38.654 | 38.4 | 1.19 | -0.46 | 1.176% | 38.64%
|  |  | 5003 | 39.391 | 38.949 | 38.4 | 1.651667 | -0.442 | 1.122% | 39.07%
| 2024-08-05 | 136269 | 6618 | 23.774 | 23.356 | 21.438 | 3.893333 | -0.418 | 1.758% | 45.77%
|  | 136896 | 6617 | 21.385 | 20.956 | 21.072 | 0.5216667 | -0.429 | 2.006% | 41.01%
|  |  | 6617 | 21.41 | 20.979 | 21.072 | 0.5633333 | -0.431 | 2.013% | 41.08%
|  |  | 6617 | 22.414 | 22.001 | 21.072 | 2.236667 | -0.413 | 1.843% | 43.72%
|  | 136275 | 8108 | 17.697 | 17.638 | 18.36353 | -1.110879 | -0.059 | 0.3334% | 26.61%
|  | 136271 | 8138 | 21.001 | 20.936 | FALSE | 35.00167 | -0.065 | 0.3095% | FALSE
|  | 136273 | 8128 | 19.933 | 19.855 | 20.09205 | -0.2650752 | -0.078 | 0.3913% | 28.93%
|  |  | 8128 | 20.674 | 20.702 | 20.09205 | 0.9699248 | 0.028 | -0.1354% | 31.48%
| 2024-08-06 |  | 1011 | 28.38 | 28.104 | 27 | 2.3 | -0.276 | 0.9725% | 57.72%
| 2024-08-06 | 137202 | 5648 | 20.87 | 20.709 | 19.24051 | 2.715824 | -0.161 | 0.7714% | 36.9%
|  |  | 5648 | 20.915 | 20.744 | 19.24051 | 2.790824 | -0.171 | 0.8176% | 37.03%
| 2024-08-06 |  | 5621 | 22.483 | 22.386 | 22.87093 | -0.6465451 | -0.097 | 0.4314% | 29.29%
| 2024-08-06 | 137204 | 7108 | 18.475 | 18.334 | 18.03962 | 0.7256299 | -0.141 | 0.7632% | 36.98%
|  |  | 7108 | 18.672 | 18.52 | 18.03962 | 1.053963 | -0.152 | 0.8141% | 37.65%
|  |  | 7108 | 17.619 | 17.492 | 18.03962 | -0.7010368 | -0.127 | 0.7208% | 33.92%
|  | 137208 | 6176 | 36.137 | 35.393 | 36.02867 | 0.1805442 | -0.744 | 2.059% | 33.62%
|  |  | 6176 | 35.006 | 34.212 | 36.02867 | -1.704456 | -0.794 | 2.268% | 31.48%
|  | 137210 | 6137 | 23.908 | 23.384 | 24.62549 | -1.19581 | -0.524 | 2.192% | 30.43%
|  |  | 6137 | 23.841 | 23.322 | 24.62549 | -1.307476 | -0.519 | 2.177% | 30.23%
|  |  | 6137 | 24.131 | 23.571 | 24.62549 | -0.8241431 | -0.56 | 2.321% | 31.07%
|  | 137212 | 6107 | 16.522 | 16.215 | 17.03237 | -0.8506225 | -0.307 | 1.858% | 29.87%
|  |  | 6107 | 16.687 | 16.389 | 17.03237 | -0.5756225 | -0.298 | 1.786% | 30.57%
| 2024-08-07 | 137214 | 8107 | 15.627 | 15.598 | 16.12346 | -0.8274287 | -0.029 | 0.1856% | 27.33%
|  |  | 8107 | 17.359 | 17.312 | 16.12346 | 2.059238 | -0.047 | 0.2708% | 34.58%
|  |  | 8107 | 17.473 | 17.434 | 16.12346 | 2.249238 | -0.039 | 0.2232% | 35%
| 2024-08-08 | 137658 | 8107 | 15.362 | 15.336 | 16.12346 | -1.269095 | -0.026 | 0.1692% | 26.07%
|  |  | 8107 | 16.322 | 16.304 | 16.12346 | 0.3309046 | -0.018 | 0.1103% | 30.42%
|  | 137659 | 8108 | 18.161 | 18.109 | 18.36353 | -0.3375452 | -0.052 | 0.2863% | 28.49%
|  | 133267 | 8128 | 20.397 | 20.371 | 20.09205 | 0.5082582 | -0.026 | 0.1275% | 30.55%
|  | 137664 | 8138 | 20.979 | 20.908 | FALSE | 34.965 | -0.071 | 0.3384% | FALSE
|  | 137662 | 5169 | 25.114 | 25.077 | 24.53458 | 0.9656939 | -0.037 | 0.1473% | 33.38%
|  | 137660 | 515 | 18.246 | 18.123 | 16.638 | 2.68 | -0.123 | 0.6741% | 54.85%
| 2024-08-12 | 137666 | 6137 | 25.644 | 25.138 | 24.62549 | 1.697524 | -0.506 | 1.973% | 35.14%
|  |  | 6137 | 24.783 | 24.366 | 24.62549 | 0.2625236 | -0.417 | 1.683% | 32.88%
|  |  | 6137 | 24.767 | 24.352 | 24.62549 | 0.2358569 | -0.415 | 1.676% | 32.84%
| 2024-08-12 | 137668 | 6617 | 22.386 | 21.95 | 21.072 | 2.19 | -0.436 | 1.948% | 43.65%
|  |  | 6617 | 21.589 | 21.178 | 21.072 | 0.8616667 | -0.411 | 1.904% | 41.56%
|  |  | 6617 | 23.031 | 22.398 | 21.072 | 3.265 | -0.633 | 2.748% | 45.22%
|  | 137670 | 6117 | 19.769 | 19.302 | 19.93276 | -0.2729289 | -0.467 | 2.362% | 31.38%
|  |  | 6117 | 21.682 | 21.155 | 19.93276 | 2.915404 | -0.527 | 2.431% | 37.44%
|  |  | 6117 | 18.495 | 18.046 | 19.93276 | -2.396262 | -0.449 | 2.428% | 26.66%
|  | 137672 | 5648 | 19.867 | 19.679 | 19.24051 | 1.044157 | -0.188 | 0.9463% | 33.71%
|  |  | 5648 | 20.564 | 20.378 | 19.24051 | 2.205824 | -0.186 | 0.9045% | 35.96%
| 2024-08-13 | 138247 | 8128 | 19.367 | 19.367 | 20.09205 | -1.208409 | 0 | 0% | 26.86%
|  |  | 8128 | 19.639 | 19.634 | 20.09205 | -0.7550752 | -0.005 | 0.02546% | 27.87%
| 2024-08-13 | 137674 | 8127 | 19.742 | 19.731 | 19.90605 | -0.2734118 | -0.011 | 0.05572% | 29.6%
|  |  | 8127 | 19.548 | 19.542 | 19.90605 | -0.5967451 | -0.006 | 0.03069% | 28.9%
| 2024-08-13 | 138249 | 8107 | 16.494 | 16.487 | 16.12346 | 0.6175713 | -0.007 | 0.04244% | 31.15%
|  |  | 8107 | 16.359 | 16.349 | 16.12346 | 0.3925713 | -0.01 | 0.06113% | 30.58%
|  |  | 8107 | 16.926 | 16.913 | 16.12346 | 1.337571 | -0.013 | 0.0768% | 32.9%
|  |  | 8107 | 16.585 | 16.576 | 16.12346 | 0.769238 | -0.009 | 0.05427% | 31.52%
|  | 138379 | 6608 | 19.694 | 19.423 | 17.9124 | 2.969333 | -0.271 | 1.376% | 45.29%
|  | 138251 | 6107 | 16.811 | 16.524 | 17.03237 | -0.3689558 | -0.287 | 1.707% | 31.08%
|  |  | 6107 | 17.458 | 17.164 | 17.03237 | 0.7093775 | -0.294 | 1.684% | 33.63%
|  |  | 6107 | 16.621 | 16.325 | 17.03237 | -0.6856225 | -0.296 | 1.781% | 30.29%
|  |  | 6107 | 16.937 | 16.64 | 17.03237 | -0.1589558 | -0.297 | 1.754% | 31.59%
|  | 138253 | 5003 | 38.468 | 38.374 | 38.4 | 0.1133333 | -0.094 | 0.2444% | 37.61%
|  |  | 5003 | 38.112 | 38.023 | 38.4 | -0.48 | -0.089 | 0.2335% | 37.03%
| 2024-08-14 | 138387 | 1013 | 29.884 | 29.764 | 27 | 4.806667 | -0.12 | 0.4016% | 59.84%
|  | 138736 | 5121 | 24.889 | 24.828 | 22.87093 | 3.363455 | -0.061 | 0.2451% | 36.12%
|  | 138306 | 5120 | 23.41 | 23.357 | 22.87093 | 0.8984549 | -0.053 | 0.2264% | 32.09%
|  |  | 5120 | 22.821 | 22.767 | 22.87093 | -0.08321178 | -0.054 | 0.2366% | 30.33%
|  |  | 5120 | 22.856 | 22.801 | 22.87093 | -0.02487845 | -0.055 | 0.2406% | 30.44%
|  |  | 5120 | 22.906 | 22.857 | 22.87093 | 0.05845489 | -0.049 | 0.2139% | 30.59%
|  | 138385 | 6117 | 20.519 | 20.146 | 19.93276 | 0.9770711 | -0.373 | 1.818% | 33.89%
|  |  | 6117 | 20.561 | 20.183 | 19.93276 | 1.047071 | -0.378 | 1.838% | 34.03%
|  |  | 6117 | 21.21 | 20.834 | 19.93276 | 2.128738 | -0.376 | 1.773% | 36.05%
|  |  | 6117 | 21.543 | 21.167 | 19.93276 | 2.683738 | -0.376 | 1.745% | 37.03%
|  |  | 6117 | 20.768 | 20.481 | 19.93276 | 1.392071 | -0.287 | 1.382% | 34.68%
|  | 138797 | 515 | 18.478 | 18.359 | 16.638 | 3.066667 | -0.119 | 0.644% | 55.42%
|  |  | 515 | 18.711 | 18.592 | 16.638 | 3.455 | -0.119 | 0.636% | 55.97%
|  | 138799 | 6617 | 22.618 | 22.209 | 21.072 | 2.576667 | -0.409 | 1.808% | 44.22%
|  |  | 6617 | 21.864 | 21.451 | 21.072 | 1.32 | -0.413 | 1.889% | 42.3%
|  |  | 6617 | 22.31 | 21.897 | 21.072 | 2.063333 | -0.413 | 1.851% | 43.45%
| 2024-08-15 | 138377 | 6618 | 21.903 | 21.511 | 21.438 | 0.775 | -0.392 | 1.79% | 41.13%
|  | 138383 | 6137 | 24.334 | 23.968 | 24.62549 | -0.4858098 | -0.366 | 1.504% | 31.65%
|  |  | 6137 | 24.439 | 24.054 | 24.62549 | -0.3108098 | -0.385 | 1.575% | 31.94%
|  | 138801 | 8108 | 18.451 | 18.409 | 18.36353 | 0.1457882 | -0.042 | 0.2276% | 29.61%
|  |  | 5169 | 25.159 | 25.084 | 24.53458 | 1.040694 | -0.075 | 0.2981% | 33.5%
| 2024-08-16 | 138803 | 1011 | 27.712 | 27.543 | 27 | 1.186667 | -0.169 | 0.6098% | 56.7%
|  |  | 1011 | 28.675 | 28.423 | 27 | 2.791667 | -0.252 | 0.8788% | 58.15%
|  | 138312 | 5001 | 39.963 | 39.391 | 38.4 | 2.605 | -0.572 | 1.431% | 39.94%
|  |  | 5001 | 39.158 | 38.617 | 38.4 | 1.263333 | -0.541 | 1.382% | 38.71%
|  | 138314 | 7148 | 23.116 | 22.941 | 25.57813 | -4.103549 | -0.175 | 0.7571% | 29.6%
|  |  | 7148 | 24.807 | 24.541 | 25.57813 | -1.285216 | -0.266 | 1.072% | 34.4%
|  | 138316 | 7108 | 17.623 | 17.433 | 18.03962 | -0.6943701 | -0.19 | 1.078% | 33.94%
|  | 138308 | 5169 | 24.448 | 24.336 | 24.53458 | -0.1443061 | -0.112 | 0.4581% | 31.56%
|  |  | 5169 | 25.302 | 25.185 | 24.53458 | 1.279027 | -0.117 | 0.4624% | 33.87%
|  | 138310 | 5000 | 38.13 | 37.777 | 38.4 | -0.45 | -0.353 | 0.9258% | 37.06%
|  |  | 5000 | 37.198 | 36.914 | 38.4 | -2.003333 | -0.284 | 0.7635% | 35.48%
| 2024-08-20 | 138318 | 7108 | 19.596 | 19.432 | 18.03962 | 2.593963 | -0.164 | 0.8369% | 40.59%
|  |  | 7108 | 19.645 | 19.484 | 18.03962 | 2.67563 | -0.161 | 0.8195% | 40.74%
|  |  | 7108 | 16.863 | 16.739 | 18.03962 | -1.961037 | -0.124 | 0.7353% | 30.96%
|  |  | 7108 | 17.052 | 16.918 | 18.03962 | -1.646037 | -0.134 | 0.7858% | 31.73%
|  | 18316 | 7108 | 17.828 | 17.631 | 18.03962 | -0.3527035 | -0.197 | 1.105% | 34.7%
| 2024-08-16 | 138381 | 6176 | 35.812 | 35.127 | 36.02867 | -0.3611225 | -0.685 | 1.913% | 33.02%
|  |  | 6176 | 36.128 | 35.423 | 36.02867 | 0.1655442 | -0.705 | 1.951% | 33.6%
|  |  | 6176 | 35.611 | 34.903 | 36.02867 | -0.6961225 | -0.708 | 1.988% | 32.64%
|  | 138220 | 5003 | 38.521 | 38.447 | 38.4 | 0.2016667 | -0.074 | 0.1921% | 37.7%
|  |  | 5003 | 40.371 | 39.768 | 38.4 | 3.285 | -0.603 | 1.494% | 40.55%
|  |  | 5003 | 38.521 | 37.864 | 38.4 | 0.2016667 | -0.657 | 1.706% | 37.7%
|  | 139297 | 8108 | 17.556 | 17.538 | 18.36353 | -1.345879 | -0.018 | 0.1025% | 26.02%
|  | 139295 | 8128 | 20.961 | 20.67 | 20.09205 | 1.448258 | -0.291 | 1.388% | 32.42%
|  |  | 8128 | 18.843 | 18.826 | 20.09205 | -2.081742 | -0.017 | 0.09022% | 24.82%
| 2024-08-21 |  | 5648 | 20.423 | 20.237 | 19.24051 | 1.970824 | -0.186 | 0.9107% | 35.52%
|  |  | 5648 | 19.807 | 19.616 | 19.24051 | 0.9441571 | -0.191 | 0.9643% | 33.51%
| 2024-08-21 | 139512 | 5621 | 22.724 | 22.62 | 22.87093 | -0.2448784 | -0.104 | 0.4577% | 30.04%
| 2024-08-21 | 138375 | 5120 | 23.764 | 23.701 | 22.87093 | 1.488455 | -0.063 | 0.2651% | 33.1%
|  |  | 5120 | 22.456 | 22.393 | 22.87093 | -0.6915451 | -0.063 | 0.2805% | 29.2%
|  |  | 5120 | 22.814 | 22.756 | 22.87093 | -0.09487845 | -0.058 | 0.2542% | 30.31%
| 2024-08-22 | 139700 | 5148 | 20.815 | 20.644 | 20.20253 | 1.020782 | -0.171 | 0.8215% | 32.11%
|  |  | 5148 | 20.592 | 20.433 | 20.20253 | 0.649115 | -0.159 | 0.7721% | 31.37%
|  | 139704 | 6107 | 17.665 | 17.427 | 17.03237 | 1.054378 | -0.238 | 1.347% | 34.41%
|  |  | 6107 | 18.116 | 17.862 | 17.03237 | 1.806044 | -0.254 | 1.402% | 36.04%
|  |  | 6107 | 16.205 | 15.993 | 17.03237 | -1.378956 | -0.212 | 1.308% | 28.5%
|  |  | 6107 | 17.023 | 16.809 | 17.03237 | -0.01562249 | -0.214 | 1.257% | 31.94%
|  | 139713 | 5003 | 39.969 | 39.196 | 38.4 | 2.615 | -0.773 | 1.934% | 39.95%
| 2024-08-23 |  | 5003 | 40.439 | 39.994 | 38.4 | 3.398333 | -0.445 | 1.1% | 40.65%
|  |  | 5003 | 45.271 | 44.729 | 38.4 | 11.45167 | -0.542 | 1.197% | 46.99%
|  | 139715 | 5000 | 39.028 | 38.662 | 38.4 | 1.046667 | -0.366 | 0.9378% | 38.51%
|  |  | 5000 | 40.348 | 39.909 | 38.4 | 3.246667 | -0.439 | 1.088% | 40.52%
|  | 139717 | 5001 | 39.338 | 38.989 | 38.4 | 1.563333 | -0.349 | 0.8872% | 38.99%
| 2024-08-23 | 139717 | 5001 | 40.511 | 40.138 | 38.4 | 3.518333 | -0.373 | 0.9207% | 40.76%
|  |  | 5001 | 39.725 | 39.364 | 38.4 | 2.208333 | -0.361 | 0.9087% | 39.58%
|  | 139719 | 8127 | 21.445 | 21.412 | 19.90605 | 2.564922 | -0.033 | 0.1539% | 35.19%
|  |  | 8127 | 20.859 | 20.825 | 19.90605 | 1.588255 | -0.034 | 0.163% | 33.37%
|  | 139721 | 8107 | 16.327 | 16.309 | 16.12346 | 0.339238 | -0.018 | 0.1102% | 30.44%
|  |  | 8107 | 16.724 | 16.703 | 16.12346 | 1.000905 | -0.021 | 0.1256% | 32.09%
| 2024-08-23 | 139723 2nd mo | 8107 | 16.094 | 16.073 | 16.12346 | -0.04909538 | -0.021 | 0.1305% | 29.44%
|  |  | 8107 | 16.992 | 16.967 | 16.12346 | 1.447571 | -0.025 | 0.1471% | 33.17%
|  | 139735 | 7108 | 17.538 | 17.44 | 18.03962 | -0.8360368 | -0.098 | 0.5588% | 33.62%
|  |  | 7108 | 17.735 | 17.626 | 18.03962 | -0.5077035 | -0.109 | 0.6146% | 34.35%
|  |  | 7108 | 17.032 | 16.935 | 18.03962 | -1.67937 | -0.097 | 0.5695% | 31.64%
|  |  | 7108 | 17.636 | 17.534 | 18.03962 | -0.6727035 | -0.102 | 0.5784% | 33.99%
| 08/24/224 | 139731 | 6176 | 35.747 | 35.079 | 36.02867 | -0.4694558 | -0.668 | 1.869% | 32.9%
|  |  | 6176 | 37.334 | 36.673 | 36.02867 | 2.175544 | -0.661 | 1.771% | 35.75%
|  |  | 6176 | 35.936 | 35.322 | 36.02867 | -0.1544558 | -0.614 | 1.709% | 33.25%
|  | 139729 | 6157 | 30.89 | 30.363 | 30.17176 | 1.197059 | -0.527 | 1.706% | 34.1%
|  | 139733 | 7148 | 24.18 | 23.891 | 25.57813 | -2.330216 | -0.289 | 1.195% | 32.7%
|  |  | 7148 | 25.576 | 25.297 | 25.57813 | -0.003548892 | -0.279 | 1.091% | 36.37%
|  | 139737 | 7108 | 18.438 | 18.276 | 18.03962 | 0.6639632 | -0.162 | 0.8786% | 36.86%
|  |  | 7108 | 18.049 | 17.887 | 18.03962 | 0.01562987 | -0.162 | 0.8976% | 35.5%
|  |  | 7108 | 18.671 | 18.509 | 18.03962 | 1.052297 | -0.162 | 0.8677% | 37.65%
|  |  | 7108 | 18.864 | 18.703 | 18.03962 | 1.373963 | -0.161 | 0.8535% | 38.28%
|  | 140303 | 6117 | 21.216 | 20.843 | 19.93276 | 2.138738 | -0.373 | 1.758% | 36.06%
|  | 140299 | 5120 | 23.421 | 23.384 | 22.87093 | 0.9167882 | -0.037 | 0.158% | 32.12%
|  |  | 5120 | 22.918 | 22.864 | 22.87093 | 0.07845489 | -0.054 | 0.2356% | 30.63%
|  |  | 5120 | 22.749 | 22.693 | 22.87093 | -0.2032118 | -0.056 | 0.2462% | 30.11%
|  |  | 5120 | 22.461 | 22.407 | 22.87093 | -0.6832118 | -0.054 | 0.2404% | 29.22%
| 2024-08-26 | 140301 | 5121 | 23.45 | 23.352 | 22.87093 | 0.9651216 | -0.098 | 0.4179% | 32.2%
| 2024-08-26 | 140303 | 6117 | 19.326 | 18.964 | 19.93276 | -1.011262 | -0.362 | 1.873% | 29.81%
|  |  | 6117 | 19.874 | 19.627 | 19.93276 | -0.09792887 | -0.247 | 1.243% | 31.75%
| 2024-08-26 | 140307 | 6137Y | 24.339 | 23.966 | 24.62549 | -0.4774764 | -0.373 | 1.533% | 31.66%
| 2024-08-26 |  | 6107Y | 17.039 | 16.827 | 17.03237 | 0.01104417 | -0.212 | 1.244% | 32%
|  | 140309 | 6607 Y | 18.532 | 18.279 | FALSE | 30.88667 | -0.253 | 1.365% | FALSE
|  | 140314 | 6617 | 22.112 | 21.806 | 21.072 | 1.733333 | -0.306 | 1.384% | 42.95%
| 2024-08-26 |  | 6617 | 22.257 | 21.798 | 21.072 | 1.975 | -0.459 | 2.062% | 43.32%
|  | 139739 | 6618 | 22.269 | 21.816 | 21.438 | 1.385 | -0.453 | 2.034% | 42.1%
|  |  | 6618 | 24.238 | 23.668 | 21.438 | 4.666667 | -0.57 | 2.352% | 46.81%
|  | 140317 | 6107 | 17.508 | 17.196 | 17.03237 | 0.7927108 | -0.312 | 1.782% | 33.82%
|  |  | 6107 | 17.139 | 16.846 | 17.03237 | 0.1777108 | -0.293 | 1.71% | 32.4%
|  | 140363 | 6176 | 34.735 | 34.162 | 36.02867 | -2.156122 | -0.573 | 1.65% | 30.94%
| 2024-08-27 |  | 6176 | 36.021 | 35.456 | 36.02867 | -0.01278916 | -0.565 | 1.569% | 33.41%
|  |  | 6176 | 35.393 | 34.857 | 36.02867 | -1.059456 | -0.536 | 1.514% | 32.22%
| 2024-08-27 | 140358 | 5001 | 39.001 | 38.207 | 38.4 | 1.001667 | -0.794 | 2.036% | 38.46%
|  |  | 5001 | 40.864 | 39.924 | 38.4 | 4.106667 | -0.94 | 2.3% | 41.27%
| 2024-08-27 | 140565 | 5621 | 22.686 | 22.569 | 22.87093 | -0.3082118 | -0.117 | 0.5157% | 29.92%
| 2024-08-27 | 140567 | 5648 | 20.57 | 20.404 | 19.24051 | 2.215824 | -0.166 | 0.807% | 35.98%
| 2024-08-28 |  | 5648 | 20.58 | 20.475 | 19.24051 | 2.23249 | -0.105 | 0.5102% | 36.01%
|  |  | 5648 | 20.53 | 20.421 | 19.24051 | 2.149157 | -0.109 | 0.5309% | 35.85%
|  | 140569 | 5148 | 21.391 | 21.269 | 20.20253 | 1.980782 | -0.122 | 0.5703% | 33.94%
|  |  | 5148 | 19.567 | 19.48 | 20.20253 | -1.059218 | -0.087 | 0.4446% | 27.78%
|  |  | 5148 | 19.717 | 19.615 | 20.20253 | -0.8092184 | -0.102 | 0.5173% | 28.33%
|  | 140571 | 5169 | 26.769 | 26.702 | 24.53458 | 3.724027 | -0.067 | 0.2503% | 37.5%
|  |  | 5169 | 26.25 | 26.198 | 24.53458 | 2.859027 | -0.052 | 0.1981% | 36.26%
|  |  | 5169 | 25.696 | 25.657 | 24.53458 | 1.935694 | -0.039 | 0.1518% | 34.89%
| 2024-08-28 | 140356 | 8108 | 17.507 | 17.475 | 18.36353 | -1.427545 | -0.032 | 0.1828% | 25.82%
|  |  | 8108 | 18.377 | 18.341 | 18.36353 | 0.02245483 | -0.036 | 0.1959% | 29.33%
|  |  | 8108 | 18.429 | 18.392 | 18.36353 | 0.1091215 | -0.037 | 0.2008% | 29.53%
|  | 140354 | 8128 | 20.611 | 20.564 | 20.09205 | 0.8649248 | -0.047 | 0.228% | 31.27%
|  |  | 8128 | 21.231 | 21.183 | 20.09205 | 1.898258 | -0.048 | 0.2261% | 33.28%
|  |  | 8128 | 19.596 | 19.559 | 20.09205 | -0.8267418 | -0.037 | 0.1888% | 27.71%
|  |  | 8128 | 20.406 | 20.402 | 20.09205 | 0.5232582 | -0.004 | 0.0196% | 30.58%
| 2024-08-28 | 140573 | 8167 | 32.765 | 32.633 | 32.32825 | 0.7279125 | -0.132 | 0.4029% | 31.31%
|  | 141066 | 8147 | 22.573 | 22.52 | 25.03704 | -4.106726 | -0.053 | 0.2348% | 22.77%
|  | 141068 | 6618 | 23.858 | 23.389 | 21.438 | 4.033333 | -0.469 | 1.966% | 45.96%
|  | 141070 | 6117 | 20.674 | 20.273 | 19.93276 | 1.235404 | -0.401 | 1.94% | 34.39%
|  |  | 6117 | 19.789 | 19.475 | 19.93276 | -0.2395955 | -0.314 | 1.587% | 31.45%
|  |  | 6117 | 19.8 | 19.472 | 19.93276 | -0.2212622 | -0.328 | 1.657% | 31.49%
| 2024-08-29 | 141074 | 6107 | 14.516 | 14.281 | 17.03237 | -4.193956 | -0.235 | 1.619% | 20.18%
|  |  | 6107 | 16.815 | 16.62 | 17.03237 | -0.3622892 | -0.195 | 1.16% | 31.09%
|  |  | 6107 | 17.585 | 17.354 | 17.03237 | 0.9210442 | -0.231 | 1.314% | 34.11%
|  |  | 6107 | 17.133 | 16.901 | 17.03237 | 0.1677108 | -0.232 | 1.354% | 32.37%
|  | 141072 | 6117 | 19.787 | 19.431 | 19.93276 | -0.2429289 | -0.356 | 1.799% | 31.45%
|  |  | 6117 | 18.302 | 18.016 | 19.93276 | -2.717929 | -0.286 | 1.563% | 25.88%
|  |  | 6117 | 19.164 | 18.846 | 19.93276 | -1.281262 | -0.318 | 1.659% | 29.22%
|  | 141152 | 5003 | 38.946 | 38.653 | 38.4 | 0.91 | -0.293 | 0.7523% | 38.38%
| 2024-08-29 | 141152 | 5003 | 38.987 | 38.647 | 38.4 | 0.9783333 | -0.34 | 0.8721% | 38.44%
|  | 140361 | 7108 | 18.411 | 18.256 | 18.03962 | 0.6189632 | -0.155 | 0.8419% | 36.76%
|  |  | 7108 | 17.987 | 17.822 | 18.03962 | -0.08770346 | -0.165 | 0.9173% | 35.27%
| 2024-08-29 | 141076 | 5000 | 41.039 | 40.596 | 38.4 | 4.398333 | -0.443 | 1.079% | 41.52%
| 2024-08-29 | 141078 | 1011 | 27.942 | 27.659 | 27 | 1.57 | -0.283 | 1.013% | 57.05%
|  |  | 1011 | 27.824 | 27.595 | 27 | 1.373333 | -0.229 | 0.823% | 56.87%
1.1 | 2024-08-30 | 140361 | 7108 | 18.617 | 18.459 | 18.03962 | 0.9622965 | -0.158 | 0.8487% | 37.46%
|  |  | 7108 | 18.515 | 18.363 | 18.03962 | 0.7922965 | -0.152 | 0.821% | 37.12%
|  | 141086 | 7148 | 25.679 | 25.401 | 25.57813 | 0.1681178 | -0.278 | 1.083% | 36.63%
|  | 141158 | 8107 | 16.456 | 16.428 | 16.12346 | 0.554238 | -0.028 | 0.1702% | 30.99%
|  |  | 8107 | 16.517 | 16.489 | 16.12346 | 0.6559046 | -0.028 | 0.1695% | 31.24%
|  |  | 8107 | 16.328 | 16.307 | 16.12346 | 0.3409046 | -0.021 | 0.1286% | 30.45%
| 2024-08-30 | 141160 | 8127 | 20.287 | 20.248 | 19.90605 | 0.6349215 | -0.039 | 0.1922% | 31.49%
|  |  | 8127 | 21.22 | 21.188 | 19.90605 | 2.189922 | -0.032 | 0.1508% | 34.5%
| 2024-08-30 | 141622 | 8138 | 21.065 | 21.031 | FALSE | 35.10833 | -0.034 | 0.1614% | FALSE
|  |  | 8138 | 20.928 | 20.886 | FALSE | 34.88 | -0.042 | 0.2007% | FALSE
| 2024-08-30 | 141154 | 6176 | 35.308 | 34.767 | 36.02867 | -1.201122 | -0.541 | 1.532% | 32.06%
|  |  | 6176 | 34.594 | 34.115 | 36.02867 | -2.391122 | -0.479 | 1.385% | 30.66%
|  |  | 6176 | 24.032 | 23.563 | 36.02867 | -19.99446 | -0.469 | 1.952% | 0.1845%
| 2024-08-31 | 141156 | 6137 | 24.057 | 23.571 | 24.62549 | -0.9474764 | -0.486 | 2.02% | 30.86%
|  | 141652 | 6157 | 30.897 | 30.394 | 30.17176 | 1.208725 | -0.503 | 1.628% | 34.11%
|  | 141654 | 6617 | 22.316 | 21.499 | 21.072 | 2.073333 | -0.817 | 3.661% | 43.47%
|  |  | 6617 | 21.867 | 21.455 | 21.072 | 1.325 | -0.412 | 1.884% | 42.31%
|  | 141657 | 6107 | 17.227 | 17.024 | 17.03237 | 0.3243775 | -0.203 | 1.178% | 32.74%
|  |  | 6107 | 16.998 | 16.803 | 17.03237 | -0.05728916 | -0.195 | 1.147% | 31.84%
|  |  | 6107 | 17.456 | 17.268 | 17.03237 | 0.7060442 | -0.188 | 1.077% | 33.62%
| 2024-08-31 | 141659 | 5169 | 25.55 | 25.518 | 24.53458 | 1.692361 | -0.032 | 0.1252% | 34.51%
|  |  | 5169 | 24.992 | 24.931 | 24.53458 | 0.7623605 | -0.061 | 0.2441% | 33.05%
|  | 141681 | 1010 | 29.992 | 29.823 | 27 | 4.986667 | -0.169 | 0.5635% | 59.99%
|  | 141683 | 7108 | 18.477 | 18.195 | 18.03962 | 0.7289632 | -0.282 | 1.526% | 36.99%
|  |  | 7108 | 18.335 | 18.271 | 18.03962 | 0.4922965 | -0.064 | 0.3491% | 36.5%
| 2024-09-02 | 141685 | 7108 | 17.694 | 17.56 | 18.03962 | -0.5760368 | -0.134 | 0.7573% | 34.2%
|  |  | 7148 | 24.331 | 24.114 | 25.57813 | -2.078549 | -0.217 | 0.8919% | 33.12%
|  |  | 7148 | 23.878 | 23.682 | 25.57813 | -2.833549 | -0.196 | 0.8208% | 31.85%
| 2024-09-02 | 414824 | 8127 | 19.449 | 19.428 | 19.90605 | -0.7617451 | -0.021 | 0.108% | 28.54%
|  |  | 8127 | 20.016 | 20.015 | 19.90605 | 0.1832549 | -0.001 | 0.004996% | 30.56%
|  |  | 8107 | 16.056 | 16.021 | 16.12346 | -0.1124287 | -0.035 | 0.218% | 29.27%
|  |  | 8107 | 16.696 | 16.066 | 16.12346 | 0.954238 | -0.63 | 3.773% | 31.98%
| 2024-09-03 | 141833 | 6618 | 23.803 | 23.331 | 21.438 | 3.941667 | -0.472 | 1.983% | 45.83%
|  |  | 6618 | 23.714 | 23.286 | 21.438 | 3.793333 | -0.428 | 1.805% | 45.63%
|  | 142168 | 6117 | 19.521 | 19.147 | 19.93276 | -0.6862622 | -0.374 | 1.916% | 30.51%
|  |  | 6117 | 20.211 | 19.823 | 19.93276 | 0.4637378 | -0.388 | 1.92% | 32.88%
|  |  | 6117 | 19.743 | 19.398 | 19.93276 | -0.3162622 | -0.345 | 1.747% | 31.29%
|  |  | 6117 | 19.516 | 19.137 | 19.93276 | -0.6945955 | -0.379 | 1.942% | 30.49%
|  |  | 6117 | 20.124 | 19.661 | 19.93276 | 0.3187378 | -0.463 | 2.301% | 32.59%
| 2024-09-04 | 142170 | 6107 | 16.078 | 15.813 | 17.03237 | -1.590622 | -0.265 | 1.648% | 27.94%
|  |  | 6107 | 17.277 | 16.986 | 17.03237 | 0.4077108 | -0.291 | 1.684% | 32.94%
|  |  | 6107 | 17.554 | 17.309 | 17.03237 | 0.8693775 | -0.245 | 1.396% | 34%
|  | 142172 | 6176 | 36.012 | 35.442 | 36.02867 | -0.02778916 | -0.57 | 1.583% | 33.39%
|  |  | 6176 | 36.878 | 35.861 | 36.02867 | 1.415544 | -1.017 | 2.758% | 34.95%
|  |  | 6176 | 35.527 | 34.973 | 36.02867 | -0.8361225 | -0.554 | 1.559% | 32.48%
|  | 142559 | 6608 | 20.048 | 19.694 | 17.9124 | 3.559333 | -0.354 | 1.766% | 46.25%
| 2024-09-04 | 142561 | 8608 | 19.272 | 19.131 | 22.02 | -4.58 | -0.141 | 0.7316% | 48.6%
|  | 142563 | 8147 | 24.449 | 24.425 | 25.03704 | -0.9800593 | -0.024 | 0.09816% | 28.69%
|  | 142567 | 535 | 17.464 | 17.367 | 16.638 | 1.376667 | -0.097 | 0.5554% | 52.83%
|  | 142576 | 5003 | 38.916 | 38.627 | 38.4 | 0.86 | -0.289 | 0.7426% | 38.33%
|  |  | 5003 | 39.421 | 39.134 | 38.4 | 1.701667 | -0.287 | 0.728% | 39.12%
|  | 142569 | 5623 | 22.567 | 39.492 | 22.87093 | -0.5065451 | 16.925 | -75% | 29.55%
|  | 142571 | 5120 | 22.514 | 22.468 | 22.87093 | -0.5948784 | -0.046 | 0.2043% | 29.38%
| 2024-09-05 |  | 5120 | 23.529 | 23.483 | 22.87093 | 1.096788 | -0.046 | 0.1955% | 32.43%
|  |  | 5120 | 22.87 | 22.837 | 22.87093 | -0.001545113 | -0.033 | 0.1443% | 30.48%
|  | 142635 | 5121 | 24.357 | 24.308 | 22.87093 | 2.476788 | -0.049 | 0.2012% | 34.73%
|  | 142637 | 5621 | 23.201 | 23.144 | 22.87093 | 0.5501216 | -0.057 | 0.2457% | 31.48%
|  | 142637 | 5648 | 20.92 | 20.81 | 19.24051 | 2.799157 | -0.11 | 0.5258% | 37.05%
|  |  | 5648 | 20.831 | 20.751 | 19.24051 | 2.650824 | -0.08 | 0.384% | 36.78%
|  |  | 5648 | 20.848 | 20.769 | 19.24051 | 2.679157 | -0.079 | 0.3789% | 36.83%
| 2024-09-05 | 142641 | 5148 | 21.734 | 21.507 | 20.20253 | 2.552448 | -0.227 | 1.044% | 34.98%
| 2024-09-05 | 142666 | 6617 | 20.866 | 20.429 | 21.072 | -0.3433333 | -0.437 | 2.094% | 39.54%
| 2024-09-05 |  | 5003 | 22.684 | 22.594 | 38.4 | -26.19333 | -0.09 | 0.3968% | -5.801%
| 2024-09-07 | 142677 | 5169 | 24.968 | 24.903 | 24.53458 | 0.7223605 | -0.065 | 0.2603% | 32.99%
|  |  | 5169 | 25.651 | 25.616 | 24.53458 | 1.860694 | -0.035 | 0.1364% | 34.77%
|  |  | 5169 | 25.411 | 25.354 | 24.53458 | 1.460694 | -0.057 | 0.2243% | 34.16%
|  | 142679 | 5000 | 40.667 | 40.334 | 38.4 | 3.778333 | -0.333 | 0.8188% | 40.98%
|  | 142681 | 1010 | 28.84 | 28.621 | 27 | 3.066667 | -0.219 | 0.7594% | 58.39%
| 2024-09-07 |  | 1010 | 30.412 | 30.101 | 27 | 5.686667 | -0.311 | 1.023% | 60.54%
| 2024-09-07 | 142672 | 7148 | 25.409 | 25.099 | 25.57813 | -0.2818822 | -0.31 | 1.22% | 35.95%
| 2024-09-07 | 142674 | 7108 | 19.065 | 18.862 | 18.03962 | 1.708963 | -0.203 | 1.065% | 38.93%
|  |  | 7108 | 17.503 | 17.327 | 18.03962 | -0.8943701 | -0.176 | 1.006% | 33.48%
| 2024-09-07 | 143173 | 6117 | 20.437 | 19.895 | 19.93276 | 0.8404045 | -0.542 | 2.652% | 33.63%
|  |  | 6117 | 19.83 | 19.318 | 19.93276 | -0.1712622 | -0.512 | 2.582% | 31.59%
|  |  | 6117 | 20.727 | 20.37 | 19.93276 | 1.323738 | -0.357 | 1.722% | 34.56%
|  |  | 6117 | 19.864 | 19.52 | 19.93276 | -0.1145955 | -0.344 | 1.732% | 31.71%
| 2024-09-09 | 143223 | 6107 | 16.312 | 16.115 | 17.03237 | -1.200622 | -0.197 | 1.208% | 28.97%
|  |  | 6107 | 17.026 | 16.704 | 17.03237 | -0.01062249 | -0.322 | 1.891% | 31.95%
| 2024-09-10 | 143225 | 6617 | 21.214 | 20.726 | 21.072 | 0.2366667 | -0.488 | 2.3% | 40.53%
|  |  | 6617 | 21.296 | 20.811 | 21.072 | 0.3733333 | -0.485 | 2.277% | 40.76%
|  |  | 6617 | 22.103 | 21.642 | 21.072 | 1.718333 | -0.461 | 2.086% | 42.92%
|  |  | 6617 | 21.922 | 21.397 | 21.072 | 1.416667 | -0.525 | 2.395% | 42.45%
| 2024-09-10 | 143227 | 8107 | 15.528 | 15.49 | 16.12346 | -0.9924287 | -0.038 | 0.2447% | 26.86%
|  |  | 8107 | 17.786 | 17.75 | 16.12346 | 2.770905 | -0.036 | 0.2024% | 36.15%
|  |  | 8107 | 16.167 | 16.135 | 16.12346 | 0.07257129 | -0.032 | 0.1979% | 29.75%
| 2024-09-10 | 143318 | 8107 | 16.21 | 16.179 | 16.12346 | 0.144238 | -0.031 | 0.1912% | 29.94%
|  | 143316 | 8127 | 19.964 | 19.926 | 19.90605 | 0.0965882 | -0.038 | 0.1903% | 30.38%
|  |  | 8127 | 19.747 | 19.71 | 19.90605 | -0.2650785 | -0.037 | 0.1874% | 29.62%
|  | 143318 | 8167 | 31.085 | 31.021 | 32.32825 | -2.072088 | -0.064 | 0.2059% | 27.6%
|  |  | 8167 | 29.237 | 29.168 | 32.32825 | -5.152088 | -0.069 | 0.236% | 23.03%
|  | 143229 | 6117y | 19.225 | 18.814 | 19.93276 | -1.179596 | -0.411 | 2.138% | 29.44%
|  |  | 6117y | 19.062 | 18.711 | 19.93276 | -1.451262 | -0.351 | 1.841% | 28.84%
|  | 143237 | 6107y | 16.997 | 16.693 | 17.03237 | -0.05895583 | -0.304 | 1.789% | 31.83%
|  | 143321 | 7108y | 16.715 | 16.581 | 18.03962 | -2.207703 | -0.134 | 0.8017% | 30.35%
|  | 143323 | 6137 | 25.677 | 25.043 | 24.62549 | 1.752524 | -0.634 | 2.469% | 35.22%
|  |  | 6137 | 25.334 | 24.739 | 24.62549 | 1.180857 | -0.595 | 2.349% | 34.34%
|  | 143325 | 5003 | 40.415 | 39.99 | 38.4 | 3.358333 | -0.425 | 1.052% | 40.62%
|  |  | 5003 | 40.46 | 40.106 | 38.4 | 3.433333 | -0.354 | 0.8749% | 40.68%
|  |  | 5003 | 40.239 | 39.93 | 38.4 | 3.065 | -0.309 | 0.7679% | 40.36%
| 2024-09-11 | 143327 | 5120 | 22.473 | 22.397 | 22.87093 | -0.6632118 | -0.076 | 0.3382% | 29.26%
|  |  | 5120 | 22.368 | 22.287 | 22.87093 | -0.8382118 | -0.081 | 0.3621% | 28.92%
|  | 143233 | 5601 | 17.739 | 17.672 | 17.86707 | -0.2134565 | -0.067 | 0.3777% | 29.44%
|  | 143329 | 1011 | 27.768 | 27.54 | 27 | 1.28 | -0.228 | 0.8211% | 56.78%
|  |  | 1011 | 28.673 | 28.419 | 27 | 2.788333 | -0.254 | 0.8859% | 58.15%
|  | 143328 | 515 | 16.447 | 16.413 | 16.638 | -0.3183333 | -0.034 | 0.2067% | 49.91%
| 2024-09-12 | 143891 | 6107 | 18.926 | 18.729 | 17.03237 | 3.156044 | -0.197 | 1.041% | 38.78%
|  |  | 6107 | 19.103 | 18.912 | 17.03237 | 3.451044 | -0.191 | 0.9998% | 39.35%
|  |  | 5001 | 40.815 | 40.423 | 38.4 | 4.025 | -0.392 | 0.9604% | 41.2%
|  |  | 5001 | 39.566 | 39.243 | 38.4 | 1.943333 | -0.323 | 0.8164% | 39.34%
|  |  | 5001 | 39.499 | 39.093 | 38.4 | 1.831667 | -0.406 | 1.028% | 39.24%
|  |  | 8107 | 16.655 | 16.608 | 16.12346 | 0.8859046 | -0.047 | 0.2822% | 31.81%
|  |  | 8107 | 16.688 | 16.634 | 16.12346 | 0.9409046 | -0.054 | 0.3236% | 31.95%
|  |  | 6117 | 20.48 | 20.03 | 19.93276 | 0.9120711 | -0.45 | 2.197% | 33.77%
|  |  | 6117 | 19.742 | 19.282 | 19.93276 | -0.3179289 | -0.46 | 2.33% | 31.29%
|  |  | 8108 | 17.998 | 17.7 | 18.36353 | -0.6092118 | -0.298 | 1.656% | 27.84%
|  |  | 6107 | 18.877 | 17.661 | 17.03237 | 3.074378 | -1.216 | 6.442% | 38.62%
| 2024-09-23 | 144477 | 5120 | 23.346 | 23.246 | 22.87093 | 0.7917882 | -0.1 | 0.4283% | 31.9%
|  |  | 5120 | 23.147 | 23.05 | 22.87093 | 0.4601216 | -0.097 | 0.4191% | 31.32%
|  |  | 5120 | 23.721 | 23.622 | 22.87093 | 1.416788 | -0.099 | 0.4174% | 32.98%
| 2024-09-23 | 143897 | 5003 | 39.201 | 38.865 | 38.4 | 1.335 | -0.336 | 0.8571% | 38.78%
|  | 141689 | 1013 | 29.178 | 28.962 | 27 | 3.63 | -0.216 | 0.7403% | 58.87%
|  | 144517 | 6617 | 21.829 | 21.312 | 21.072 | 1.261667 | -0.517 | 2.368% | 42.21%
|  |  | 6617 | 22.673 | 22.149 | 21.072 | 2.668333 | -0.524 | 2.311% | 44.36%
|  | 144519 | 6117 | 19.81 | 19.366 | 19.93276 | -0.2045955 | -0.444 | 2.241% | 31.53%
|  |  | 6117 | 21.631 | 21.168 | 19.93276 | 2.830404 | -0.463 | 2.14% | 37.29%
| 2024-09-24 |  | 8107 | 15.556 | 15.521 | 16.12346 | -0.945762 | -0.035 | 0.225% | 27%
|  | 144523 | 8107 | 16.574 | 16.524 | 16.12346 | 0.7509046 | -0.05 | 0.3017% | 31.48%
|  |  | 8107 | 18.135 | 18.135 | 16.12346 | 3.352571 | 0 | 0% | 37.38%
| 2024-09-24 | 144525 | 8127 | 20.142 | 20.086 | 19.90605 | 0.3932549 | -0.056 | 0.278% | 31%
| / |  | 8127 | 20.877 | 20.774 | 19.90605 | 1.618255 | -0.103 | 0.4934% | 33.43%
| 2024-09-24 | / | 5169 | 24.97 | 24.901 | 24.53458 | 0.7256939 | -0.069 | 0.2763% | 32.99%
|  |  | 5169 | 25.422 | 25.363 | 24.53458 | 1.479027 | -0.059 | 0.2321% | 34.18%
|  | 144529 | 5648 | 20.874 | 20.796 | 19.24051 | 2.72249 | -0.078 | 0.3737% | 36.91%
|  |  | 5648 | 20.943 | 20.862 | 19.24051 | 2.83749 | -0.081 | 0.3868% | 37.12%
|  | 144769 | 6107 | 16.321 | 16.124 | 17.03237 | -1.185622 | -0.197 | 1.207% | 29.01%
|  |  | 6107 | 17.068 | 16.741 | 17.03237 | 0.05937751 | -0.327 | 1.916% | 32.12%
| 2024-09-25 | 144858 | 7108 | 17.458 | 17.35 | 18.03962 | -0.9693701 | -0.108 | 0.6186% | 33.31%
|  |  | 7108 | 18.191 | 18.087 | 18.03962 | 0.2522965 | -0.104 | 0.5717% | 36%
|  |  | 7108 | 16.29 | 16.199 | 18.03962 | -2.916037 | -0.091 | 0.5586% | 28.53%
|  | 144863 | 7130 | 18.148 | 18.12 | 19.4681 | -2.200167 | -0.028 | 0.1543% | 32.68%
|  | 144861 | 7630 | 21.263 | 21.213 | 20.8278 | 0.7253333 | -0.05 | 0.2352% | 46.9%
|  | 144866 | 6117 | 20.536 | 20.265 | 19.93276 | 1.005404 | -0.271 | 1.32% | 33.95%
|  |  | 6117 | 21.586 | 21.214 | 19.93276 | 2.755404 | -0.372 | 1.723% | 37.16%
| 2024-09-25 | 144866 | 6117 | 21.824 | 21.547 | 19.93276 | 3.152071 | -0.277 | 1.269% | 37.84%
|  |  | 6117 | 21.316 | 21.062 | 19.93276 | 2.305404 | -0.254 | 1.192% | 36.36%
|  | - | 6608 | 20.052 | 19.697 | 17.9124 | 3.566 | -0.355 | 1.77% | 46.26%
|  | 144872 | 6107 | 17.248 | 16.994 | 17.03237 | 0.3593775 | -0.254 | 1.473% | 32.82%
|  |  | 6107 | 17.611 | 17.368 | 17.03237 | 0.9643775 | -0.243 | 1.38% | 34.21%
|  |  | 6107 | 16.824 | 16.602 | 17.03237 | -0.3472892 | -0.222 | 1.32% | 31.13%
| 2024-09-26 | 145143 | 5148 | 21.455 | 21.371 | 20.20253 | 2.087448 | -0.084 | 0.3915% | 34.13%
|  |  | 5148 | 20.467 | 20.395 | 20.20253 | 0.4407816 | -0.072 | 0.3518% | 30.96%
|  |  | 5148 | 20.351 | 20.277 | 20.20253 | 0.2474483 | -0.074 | 0.3636% | 30.56%
|  | 144876 | 5003 | 40.81 | 40.092 | 38.4 | 4.016667 | -0.718 | 1.759% | 41.19%
|  |  | 5003 | 36.646 | 36.277 | 38.4 | -2.923333 | -0.369 | 1.007% | 34.51%
|  |  | 5003 | 38.694 | 38.482 | 38.4 | 0.49 | -0.212 | 0.5479% | 37.97%
|  | 145266 | 5169 | 24.138 | 24.022 | 24.53458 | -0.6609728 | -0.116 | 0.4806% | 30.68%
|  |  | 5169 | 23.555 | 23.42 | 24.53458 | -1.632639 | -0.135 | 0.5731% | 28.97%
|  | 145270 | 6137 | 24.423 | 23.918 | 24.62549 | -0.3374764 | -0.505 | 2.068% | 31.89%
|  |  | 6137 | 25.675 | 25.152 | 24.62549 | 1.74919 | -0.523 | 2.037% | 35.22%
|  | 145268 | 5648 | 20.222 | 20.011 | 19.24051 | 1.635824 | -0.211 | 1.043% | 34.88%
|  |  | 5648 | 20.377 | 20.16 | 19.24051 | 1.894157 | -0.217 | 1.065% | 35.37%
| 2024-09-27 | 145272 | 6157 | 31.043 | 30.356 | 30.17176 | 1.452059 | -0.687 | 2.213% | 34.42%
|  | 145274 | 515 | 16.449 | 16.415 | 16.638 | -0.315 | -0.034 | 0.2067% | 49.92%
|  |  | 515 | 16.853 | 16.794 | 16.638 | 0.3583333 | -0.059 | 0.3501% | 51.12%
|  | 145316 | 1011 | 27.271 | 27.543 | 27 | 0.4516667 | 0.272 | -0.9974% | 56%
|  |  | 1011 | 28.674 | 28.42 | 27 | 2.79 | -0.254 | 0.8858% | 58.15%
|  | 145318 | 5001 | 37.856 | 37.492 | 38.4 | -0.9066667 | -0.364 | 0.9615% | 36.6%
|  |  | 5001 | 38.788 | 38.482 | 38.4 | 0.6466667 | -0.306 | 0.7889% | 38.13%
|  |  | 5001 | 37.551 | 37.152 | 38.4 | -1.415 | -0.399 | 1.063% | 36.09%
| 2024-09-27 | 145322 | 7148 | 25.69 | 25.523 | 25.57813 | 0.1864511 | -0.167 | 0.6501% | 36.66%
|  | 145324 | 7108 | 17.62 | 17.526 | 18.03962 | -0.6993701 | -0.094 | 0.5335% | 33.93%
|  |  | 7108 | 17.825 | 17.732 | 18.03962 | -0.3577035 | -0.093 | 0.5217% | 34.69%
|  |  | 7108 | 19.154 | 19.048 | 18.03962 | 1.857297 | -0.106 | 0.5534% | 39.22%
| 2024-09-28 | 145601 | 5120 | 23.044 | 22.296 | 22.87093 | 0.2884549 | -0.748 | 3.246% | 31.01%
|  |  | 5120 | 24.792 | 24.735 | 22.87093 | 3.201788 | -0.057 | 0.2299% | 35.87%
| 2024-09-28 | 145603 | 6617 | 22.855 | 22.486 | 21.072 | 2.971667 | -0.369 | 1.615% | 44.8%
| 2024-10-02 | 146352 | 6117 | 20.631 | 20.364 | 19.93276 | 1.163738 | -0.267 | 1.294% | 34.25%
|  |  | 6117 | 21.597 | 21.226 | 19.93276 | 2.773738 | -0.371 | 1.718% | 37.19%
|  | 146354 | 5000 | 40.568 | 40.221 | 38.4 | 3.613333 | -0.347 | 0.8554% | 40.84%
|  |  | 5000 | 39.714 | 39.457 | 38.4 | 2.19 | -0.257 | 0.6471% | 39.57%
| 2024-10-03 | 146356 | 1010 | 28.482 | 28.295 | 27 | 2.47 | -0.187 | 0.6566% | 57.87%
|  |  | 1010 | 29.086 | 28.911 | 27 | 3.476667 | -0.175 | 0.6017% | 58.74%
|  | 146358 | 5001 | 41.109 | 40.656 | 38.4 | 4.515 | -0.453 | 1.102% | 41.62%
|  |  | 5001 | 40.315 | 39.902 | 38.4 | 3.191667 | -0.413 | 1.024% | 40.47%
|  | 146360 | 7108 | 18.92 | 18.819 | 18.03962 | 1.467297 | -0.101 | 0.5338% | 38.47%
|  |  | 7108 | 20.764 | 20.657 | 18.03962 | 4.54063 | -0.107 | 0.5153% | 43.93%
|  |  | 7108 | 18.336 | 18.259 | 18.03962 | 0.4939632 | -0.077 | 0.4199% | 36.51%
|  | 146600 | 8107 | 16.182 | 16.158 | 16.12346 | 0.09757129 | -0.024 | 0.1483% | 29.82%
| 2024-10-04 |  | 8107 | 15.601 | 15.552 | 16.12346 | -0.870762 | -0.049 | 0.3141% | 27.21%
|  |  | 8107 | 16.556 | 16.471 | 16.12346 | 0.7209046 | -0.085 | 0.5134% | 31.41%
|  |  | 8108 | 20.712 | 20.649 | 18.36353 | 3.914121 | -0.063 | 0.3042% | 37.3%
|  | 146602 | 8127 | 17.7 | 17.61 | 19.90605 | -3.676745 | -0.09 | 0.5085% | 21.48%
| 2024-10-04 | 146602 | 8127 | 17.813 | 17.726 | 19.90605 | -3.488412 | -0.087 | 0.4884% | 21.98%
|  | 141829 | 8128 | 21.236 | 21.185 | 20.09205 | 1.906591 | -0.051 | 0.2402% | 33.29%
|  | 146676 | 6608 | 20.158 | 19.804 | 17.9124 | 3.742667 | -0.354 | 1.756% | 46.55%
|  | 146678 | 6107 | 17.514 | 17.271 | 17.03237 | 0.8027108 | -0.243 | 1.387% | 33.84%
|  |  | 6107 | 16.93 | 16.711 | 17.03237 | -0.1706225 | -0.219 | 1.294% | 31.56%
|  | - | 5120 | 24.785 | 24.728 | 22.87093 | 3.190122 | -0.057 | 0.23% | 35.86%
| 2024-10-04 | 146362 | 5120 | 23.046 | 22.984 | 22.87093 | 0.2917882 | -0.062 | 0.269% | 31.01%
|  |  | 5120 | 22.684 | 22.621 | 22.87093 | -0.3115451 | -0.063 | 0.2777% | 29.91%
| 2024-10-04 | 146607 | 5169 | 24.841 | 24.773 | 24.53458 | 0.5106939 | -0.068 | 0.2737% | 32.64%
|  |  | 5169 | 24.511 | 24.45 | 24.53458 | -0.03930613 | -0.061 | 0.2489% | 31.74%
| 2024-10-04 | 146609 | 5601 | 18.696 | 18.652 | 17.86707 | 1.381544 | -0.044 | 0.2353% | 33.05%
| 2024-10-04 | 146611 | 5648 | 19.855 | 19.692 | 19.24051 | 1.024157 | -0.163 | 0.821% | 33.67%
|  |  | 5648 | 20.72 | 20.567 | 19.24051 | 2.465824 | -0.153 | 0.7384% | 36.44%
| 2024-10-04 | 146613 | 5148 | 19.788 | 19.617 | 20.20253 | -0.690885 | -0.171 | 0.8642% | 28.59%
|  |  | 5148 | 21.232 | 21.088 | 20.20253 | 1.715782 | -0.144 | 0.6782% | 33.44%
| 2024-10-04 | 146849 | 5003 | 39.808 | 39.496 | 38.4 | 2.346667 | -0.312 | 0.7838% | 39.71%
|  |  | 5003 | 39.148 | 38.812 | 38.4 | 1.246667 | -0.336 | 0.8583% | 38.69%
| 2024-10-07 | 146869 | 6617 | 21.869 | 21.365 | 21.072 | 1.328333 | -0.504 | 2.305% | 42.31%
|  |  | 6617 | 23.452 | 22.927 | 21.072 | 3.966667 | -0.525 | 2.239% | 46.21%
|  | 147068 | 6157 | 30.738 | 30.069 | 30.17176 | 0.9437252 | -0.669 | 2.176% | 33.77%
|  |  | 6176 | 36.082 | 35.363 | 36.02867 | 0.0888775 | -0.719 | 1.993% | 33.52%
|  |  | 6176 | 37.266 | 36.501 | 36.02867 | 2.062211 | -0.765 | 2.053% | 35.63%
|  | 147070 | 6137 | 25.411 | 24.344 | 24.62549 | 1.30919 | -1.067 | 4.199% | 34.54%
|  |  | 6137 | 24.925 | 24.788 | 24.62549 | 0.4991902 | -0.137 | 0.5496% | 33.27%
|  |  | 6107 | 17.102 | 16.783 | 17.03237 | 0.1160442 | -0.319 | 1.865% | 32.25%
| 2024-10-08 |  | 6107 | 16.82 | 16.591 | 17.03237 | -0.3539558 | -0.229 | 1.361% | 31.11%
|  |  | 6107 | 16.706 | 16.415 | 17.03237 | -0.5439558 | -0.291 | 1.742% | 30.64%
| 2024-10-08 | 147090 | 6117 | 19.957 | 19.597 | 19.93276 | 0.04040447 | -0.36 | 1.804% | 32.03%
|  |  | 6117 | 19.887 | 19.633 | 19.93276 | -0.0762622 | -0.254 | 1.277% | 31.79%
| 2024-10-08 | 147090 | 6117 | 19.682 | 19.335 | 19.93276 | -0.4179289 | -0.347 | 1.763% | 31.08%
| 2024-10-09 | 147300 | 7148 | 24.728 | 24.517 | 25.57813 | -1.416882 | -0.211 | 0.8533% | 34.19%
|  |  | 7148 | 24.335 | 24.114 | 25.57813 | -2.071882 | -0.221 | 0.9082% | 33.13%
|  |  | 7148 | 25.431 | 25.112 | 25.57813 | -0.2452156 | -0.319 | 1.254% | 36.01%
|  | 147302 | 7108 | 18.932 | 18.831 | 18.03962 | 1.487297 | -0.101 | 0.5335% | 38.51%
|  |  | 7108 | 19.378 | 19.143 | 18.03962 | 2.23063 | -0.235 | 1.213% | 39.92%
|  |  | 7108 | 19.051 | 18.91 | 18.03962 | 1.68563 | -0.141 | 0.7401% | 38.89%
|  |  | 7108 | 17.571 | 17.396 | 18.03962 | -0.7810368 | -0.175 | 0.996% | 33.74%
|  |  | 7108 | 17.421 | 17.317 | 18.03962 | -1.031037 | -0.104 | 0.597% | 33.17%
|  | 147378 | 5000 | 39.827 | 39.467 | 38.4 | 2.378333 | -0.36 | 0.9039% | 39.74%
|  |  | 5000 | 39.733 | 39.355 | 38.4 | 2.221667 | -0.378 | 0.9514% | 39.6%
| 2024-10-10 | 147649 | 6176 | 36.139 | 35.392 | 36.02867 | 0.1838775 | -0.747 | 2.067% | 33.62%
|  | 144644 | 5001 | 41.119 | 40.664 | 38.4 | 4.531667 | -0.455 | 1.107% | 41.63%
|  |  | 5001 | 40.327 | 39.914 | 38.4 | 3.211667 | -0.413 | 1.024% | 40.49%
|  | 147649 | 6176 | 36.883 | 36.092 | 36.02867 | 1.423878 | -0.791 | 2.145% | 34.96%
|  | 147652 | 6107 | 16.992 | 16.647 | 17.03237 | -0.06728916 | -0.345 | 2.03% | 31.81%
|  |  | 6107 | 17.078 | 16.745 | 17.03237 | 0.07604417 | -0.333 | 1.95% | 32.16%
|  |  | 6107 | 16.527 | 16.205 | 17.03237 | -0.8422892 | -0.322 | 1.948% | 29.89%
|  |  | 6107 | 16.338 | 15.986 | 17.03237 | -1.157289 | -0.352 | 2.154% | 29.08%
|  | 147835 | 5120 | 23.759 | 23.663 | 22.87093 | 1.480122 | -0.096 | 0.4041% | 33.09%
|  |  | 5120 | 23.761 | 23.667 | 22.87093 | 1.483455 | -0.094 | 0.3956% | 33.09%
|  | 147839 | 5621 | 23.441 | 23.331 | 22.87093 | 0.9501216 | -0.11 | 0.4693% | 32.18%
|  | 147860 | 6137 | 25.051 | 24.627 | 24.62549 | 0.7091902 | -0.424 | 1.693% | 33.6%
|  |  | 6137 | 24.501 | 24.099 | 24.62549 | -0.2074764 | -0.402 | 1.641% | 32.11%
|  | 147862 | 6117 | 18.687 | 18.513 | 19.93276 | -2.076262 | -0.174 | 0.9311% | 27.41%
|  |  | 6117 | 18.397 | 18.174 | 19.93276 | -2.559596 | -0.223 | 1.212% | 26.27%
|  | 147841 | 5648 | 31.392 | 31.15 | 19.24051 | 20.25249 | -0.242 | 0.7709% | 58.05%
|  |  | 5648 | 20.675 | 20.498 | 19.24051 | 2.390824 | -0.177 | 0.8561% | 36.3%
|  | 147844 | 5148 | 20.416 | 20.236 | 20.20253 | 0.3557816 | -0.18 | 0.8817% | 30.78%
| 2024-10-11 |  | 5148 | 20.617 | 20.425 | 20.20253 | 0.6907816 | -0.192 | 0.9313% | -16.41%
|  | 147848 | 5003 | 37.107 | 36.863 | 38.4 | -2.155 | -0.244 | 0.6576% | 35.32%
|  |  | 5003 | 39.715 | 39.226 | 38.4 | 2.191667 | -0.489 | 1.231% | 70.69%
|  | 148024 | 7108 | 17.947 | 17.812 | 18.03962 | -0.1543701 | -0.135 | 0.7522% | 35.13%
|  |  | 7108 | 17.149 | 17.031 | 18.03962 | -1.48437 | -0.118 | 0.6881% | 32.11%
| 2024-10-11 | 148024 | 7108 | 17.824 | 17.705 | 18.03962 | -0.3593701 | -0.119 | 0.6676% | 8.701%
|  | 14826 | 7148 | 18.109 | 17.987 | 25.57813 | -12.44855 | -0.122 | 0.6737% | 10.14%
|  |  | 7148 | 17.254 | 17.128 | 25.57813 | -13.87355 | -0.126 | 0.7303% | 19.45%
|  |  | 8127 | 22.937 | 22.714 | 19.90605 | 5.051588 | -0.223 | 0.9722% | 39.41%
|  | 148030 | 8127 | 21.75 | 21.619 | 19.90605 | 3.073255 | -0.131 | 0.6023% | 36.1%
|  |  | 8127 | 21.616 | 21.467 | 19.90605 | 2.849922 | -0.149 | 0.6893% | 19.35%
| 2024-10-11 | - | 8147 | 24.447 | 24.425 | 25.03704 | -0.9833926 | -0.022 | 0.08999% | 53.55%
|  | - | 8107 | 16.713 | 16.663 | 16.12346 | 0.9825713 | -0.05 | 0.2992% | 28.2%
|  | - | 1011 | 28.672 | 28.42 | 27 | 2.786667 | -0.252 | 0.8789% | 59.59%
|  | - | 6107 | 16.817 | 16.456 | 17.03237 | -0.3589558 | -0.361 | 2.147% | 31.1%
| 2024-10-12 | 148051 | 6107 | 16.923 | 16.578 | 17.03237 | -0.1822892 | -0.345 | 2.039% | 31.53%
|  |  | 6107 | 16.261 | 15.873 | 17.03237 | -1.285622 | -0.388 | 2.386% | 33.73%
|  |  | 6607 | 18.561 | 18.372 | 17.9124 | 1.081 | -0.189 | 1.018% | 32.03%
|  | 148083 | 6617 | 20.869 | 20.431 | 21.072 | -0.3383333 | -0.438 | 2.099% | 39.55%
|  |  | 6617 | 21.865 | 21.457 | 21.072 | 1.321667 | -0.408 | 1.866% | 37.96%
| 2024-10-14 | 148261 | 6117 | 18.789 | 18.403 | 19.93276 | -1.906262 | -0.386 | 2.054% | 27.8%
|  |  | 6117 | 19.984 | 19.568 | 19.93276 | 0.08540447 | -0.416 | 2.082% | -20.03%
|  | 148045 | 6176 | 35.542 | 34.788 | 36.02867 | -0.8111225 | -0.754 | 2.121% | 42.73%
| 2024-10-15 |  | 6157 | 30.879 | 30.364 | 30.17176 | 1.178725 | -0.515 | 1.668% | 22.28%
|  |  | 5000 | 38.971 | 38.669 | 38.4 | 0.9516667 | -0.302 | 0.7749% | 63.74%
| 2024-10-15 |  | 5148 | 20.511 | 20.375 | 20.20253 | 0.514115 | -0.136 | 0.6631% | 31.1%
|  |  | 5148 | 20.277 | 20.136 | 20.20253 | 0.124115 | -0.141 | 0.6954% | 35.05%
|  | 148475 | 5648 | 2.839 | 20.752 | 19.24051 | -27.33584 | 17.913 | -631% | -363.9%
|  |  | 5648 | 20.854 | 20.771 | 19.24051 | 2.689157 | -0.083 | 0.398% | 23.76%
|  |  | 5621 | 23.208 | 23.146 | 22.87093 | 0.5617882 | -0.062 | 0.2671% | 3.031%
| 2024-10-16 | 148477 | 8167 | 31.658 | 31.607 | 32.32825 | -1.117088 | -0.051 | 0.1611% | 44.93%
|  | 148479 | 8147 | 24.475 | 24.432 | 25.03704 | -0.936726 | -0.043 | 0.1757% | 42.12%
|  | 148644 | 8128 | 20.369 | 20.329 | 20.09205 | 0.4615915 | -0.04 | 0.1964% | 33.4%
| 2024-10-16 | 148484 | 6117 | 21.283 | 20.88 | 19.93276 | 2.250404 | -0.403 | 1.894% | 36.26%
|  |  | 6117 | 20.847 | 20.389 | 19.93276 | 1.523738 | -0.458 | 2.197% | 2.353%
| 2024-10-16 |  | 6157 | 30.815 | 30.121 | 30.17176 | 1.072059 | -0.694 | 2.252% | 46.02%
| 2024-10-18 |  | 6137 | 24.021 | 23.629 | 24.62549 | -1.007476 | -0.392 | 1.632% | 30.75%
|  |  | 6137 | 23.202 | 22.986 | 24.62549 | -2.372476 | -0.216 | 0.931% | -3.439%
| 2024-10-18 | 148034 | 5001 | 40.192 | 39.856 | 38.4 | 2.986667 | -0.336 | 0.836% | 40.29%
|  |  | 5001 | 40.854 | 40.508 | 38.4 | 4.09 | -0.346 | 0.8469% | 71.5%
| 2024-10-18 | 148490 1st MO | 7108 | 17.889 | 17.751 | 18.03962 | -0.2510368 | -0.138 | 0.7714% | 34.92%
|  |  | 7108 | 19.005 | 18.843 | 18.03962 | 1.608963 | -0.162 | 0.8524% | 38.74%
| 2024-10-19 | 148488 2nd MO | 7108 | 18.988 | 18.824 | 18.03962 | 1.58063 | -0.164 | 0.8637% | 38.69%
|  |  | 7108 | 17.477 | 17.354 | 18.03962 | -0.9377035 | -0.123 | 0.7038% | -37.25%
|  |  | 6176 | 33.624 | 33.137 | 36.02867 | -4.007789 | -0.487 | 1.448% | 28.66%
| 2024-10-19 | 148947 | 6176 | 35.812 | 35.071 | 36.02867 | -0.3611225 | -0.741 | 2.069% | 67.65%
|  | 148486 | 6107 | 17.514 | 17.199 | 17.03237 | 0.8027108 | -0.315 | 1.799% | 33.84%
|  |  | 6107 | 18.032 | 17.758 | 17.03237 | 1.666044 | -0.274 | 1.52% | -33.1%
|  | 148482 | 5003 | 39.031 | 38.726 | 38.4 | 1.051667 | -0.305 | 0.7814% | 38.51%
|  |  | 5003 | 40.128 | 39.849 | 38.4 | 2.88 | -0.279 | 0.6953% | 58.3%
| 2024-10-21 | 149443 | 5169 | 25.573 | 25.462 | 24.53458 | 1.730694 | -0.111 | 0.4341% | 34.57%
|  |  | 5169 | 26.837 | 26.725 | 24.53458 | 3.837361 | -0.112 | 0.4173% | 37.65%
|  |  | 5169 | 25.516 | 25.407 | 24.53458 | 1.635694 | -0.109 | 0.4272% | 37.69%
|  | 149613 | 5121 | 25.477 | 25.419 | 22.87093 | 4.343455 | -0.058 | 0.2277% | 45.45%
|  | 149445 | 8127 | 21.159 | 21.139 | 19.90605 | 2.088255 | -0.02 | 0.09452% | 34.31%
|  |  | 8127 | 19.251 | 19.24 | 19.90605 | -1.091745 | -0.011 | 0.05714% | 41.01%
| 2024-10-22 | 149447 | 8107 | 16.623 | 16.611 | 16.12346 | 0.8325713 | -0.012 | 0.07219% | 31.68%
|  |  | 8107 | 17.405 | 17.383 | 16.12346 | 2.135905 | -0.022 | 0.1264% | 27.52%
| 2024-10-22 |  | 6617 | 22.374 | 22.029 | 21.072 | 2.17 | -0.345 | 1.542% | 43.61%
|  |  | 6617 | 22.055 | 21.692 | 21.072 | 1.638333 | -0.363 | 1.646% | 38.5%
| 2024-10-22 | 149461 | 6117 | 22.446 | 22.049 | 19.93276 | 4.188738 | -0.397 | 1.769% | 39.57%
|  |  | 6117 | 18.946 | 18.688 | 19.93276 | -1.644596 | -0.258 | 1.362% | 28.4%
|  | 149641 | 6117 | 22.519 | 22.107 | 19.93276 | 4.310404 | -0.412 | 1.83% | 39.76%
|  |  | 6117 | 19.654 | 19.243 | 19.93276 | -0.4645955 | -0.411 | 2.091% | 32.99%
|  | 149449 | 5648 | 21.015 | 20.874 | 19.24051 | 2.95749 | -0.141 | 0.6709% | 37.33%
|  |  | 5648 | 19.71 | 19.537 | 19.24051 | 0.7824904 | -0.173 | 0.8777% | 28.3%
|  | 149451 | 5148 | 19.516 | 19.388 | 20.20253 | -1.144218 | -0.128 | 0.6559% | 27.59%
|  |  | 5148 | 20.109 | 19.975 | 20.20253 | -0.155885 | -0.134 | 0.6664% | 29.73%
|  |  | 5148 | 19.784 | 19.657 | 20.20253 | -0.6975517 | -0.127 | 0.6419% | 41.44%
|  |  | 6107 | 17.713 | 17.445 | 17.03237 | 1.134378 | -0.268 | 1.513% | 34.59%
|  |  | 6107 | 16.921 | 16.668 | 17.03237 | -0.1856225 | -0.253 | 1.495% | 31.53%
| 2024-10-23 | 149465 | 6107 | 16.555 | 16.266 | 17.03237 | -0.7956225 | -0.289 | 1.746% | 30.01%
|  |  | 6107 | 14.977 | 14.652 | 17.03237 | -3.425622 | -0.325 | 2.17% | -11.06%
| 2024-10-23 |  | 6137 | 23.744 | 23.44 | 24.62549 | -1.469143 | -0.304 | 1.28% | 65.3%
| 2024-10-23 |  | 535 | 16.574 | 16.461 | 16.638 | -0.1066667 | -0.113 | 0.6818% | -44.81%
| 2024-10-23 |  | 5003 | 39.647 | 39.068 | 38.4 | 2.078333 | -0.579 | 1.46% | 39.47%
|  |  | 5003 | 39.514 | 38.945 | 38.4 | 1.856667 | -0.569 | 1.44% | 39.26%
|  |  | 5003 | 39.826 | 39.359 | 38.4 | 2.376667 | -0.467 | 1.173% | 60.08%
| 2024-10-23 | 149455 | 5623 | 23.468 | 23.359 | 22.87093 | 0.9951216 | -0.109 | 0.4645% | 32.26%
|  |  | 5120 | 22.471 | 22.395 | 22.87093 | -0.6665451 | -0.076 | 0.3382% | 29.25%
|  |  | 5120 | 22.369 | 22.287 | 22.87093 | -0.8365451 | -0.082 | 0.3666% | 63.17%
|  | 150257 | 515 | 16.448 | 16.415 | 16.638 | -0.3166667 | -0.033 | 0.2006% | 27.04%
|  | 149471 | 1011 | 27.768 | 27.542 | 27 | 1.28 | -0.226 | 0.8139% | 13.57%
|  | 149469 | 5001 | 39.154 | 38.62 | 38.4 | 1.256667 | -0.534 | 1.364% | 38.7%
|  |  | 5001 | 39.963 | 39.398 | 38.4 | 2.605 | -0.565 | 1.414% | 58.38%
| 2024-10-24 | 150304 | 6137 | 25.605 | 25.226 | 24.62549 | 1.632524 | -0.379 | 1.48% | 35.04%
|  |  | 6137 | 24.242 | 23.867 | 24.62549 | -0.6391431 | -0.375 | 1.547% | 47.96%
|  |  | 6617 | 22.485 | 22.096 | 21.072 | 2.355 | -0.389 | 1.73% | 43.89%
|  | 150306 | 6617 | 22.382 | 21.997 | 21.072 | 2.183333 | -0.385 | 1.72% | 43.64%
|  |  | 6617 | 22.334 | 21.946 | 21.072 | 2.103333 | -0.388 | 1.737% | 43.51%
|  |  | 6617 | 21.415 | 21.014 | 21.072 | 0.5716667 | -0.401 | 1.873% | 41.09%
|  | 150308 | 6617 | 22.634 | 22.247 | 21.072 | 2.603333 | -0.387 | 1.71% | 40.07%
|  | 150310 | 6117 | 21.215 | 20.848 | 19.93276 | 2.137071 | -0.367 | 1.73% | 36.06%
|  |  | 6117 | 21.119 | 20.756 | 19.93276 | 1.977071 | -0.363 | 1.719% | 35.77%
|  |  | 6117 | 21.065 | 20.937 | 19.93276 | 1.887071 | -0.128 | 0.6076% | 35.61%
|  |  | 6117 | 20.821 | 20.438 | 19.93276 | 1.480404 | -0.383 | 1.839% | 34.85%
|  | 150312 | 6117 | 19.818 | 19.437 | 19.93276 | -0.1912622 | -0.381 | 1.922% | 31.55%
|  |  | 6117 | 19.773 | 19.394 | 19.93276 | -0.2662622 | -0.379 | 1.917% | 31.4%
|  |  | 6117 | 19.818 | 19.426 | 19.93276 | -0.1912622 | -0.392 | 1.978% | 31.55%
|  |  | 6117 | 19.847 | 19.463 | 19.93276 | -0.1429289 | -0.384 | 1.935% | 31.65%
|  |  | 6117 | 19.907 | 19.515 | 19.93276 | -0.04292887 | -0.392 | 1.969% | 31.86%
| 2024-10-25 |  | 6117 | 20.105 | 19.714 | 19.93276 | 0.2870711 | -0.391 | 1.945% | 32.53%
|  |  | 6117 | 19.996 | 19.61 | 19.93276 | 0.1054045 | -0.386 | 1.93% | 29.16%
|  |  | 8128 | 20.231 | 20.203 | 20.09205 | 0.2315915 | -0.028 | 0.1384% | 31.3%
|  | 150316 | 8127 | 20.886 | 20.782 | 19.90605 | 1.633255 | -0.104 | 0.4979% | 33.46%
|  |  | 8127 | 21.305 | 21.294 | 19.90605 | 2.331588 | -0.011 | 0.05163% | 34.77%
|  |  | 8127 | 19.362 | 19.357 | 19.90605 | -0.9067451 | -0.005 | 0.02582% | 28.22%
|  |  | 8127 | 20.095 | 20.082 | 19.90605 | 0.3149215 | -0.013 | 0.06469% | 43.49%
|  | 150320 | 8107 | 15.674 | 15.673 | 16.12346 | -0.7490954 | -0.001 | 0.00638% | 27.55%
|  |  | 8107 | 16.717 | 16.678 | 16.12346 | 0.989238 | -0.039 | 0.2333% | 32.07%
|  |  | 8107 | 16.452 | 16.456 | 16.12346 | 0.5475713 | 0.004 | -0.02431% | 30.97%
|  | 150322 | 8107 | 16.5 | 16.491 | 16.12346 | 0.6275713 | -0.009 | 0.05455% | 31.17%
|  |  | 8107 | 17.753 | 17.747 | 16.12346 | 2.715905 | -0.006 | 0.0338% | 36.41%
| 2024-10-26 | 151236 | 7630 | 20.492 | 20.289 | 20.8278 | -0.5596667 | -0.203 | 0.9906% | 40.38%
|  | 151237 | 7130 | 18.612 | 18.491 | 19.4681 | -1.426833 | -0.121 | 0.6501% | 37.45%
|  | 150747 | 7108 | 18.008 | 17.812 | 18.03962 | -0.05270346 | -0.196 | 1.088% | 35.35%
|  |  | 7108 | 17.343 | 17.163 | 18.03962 | -1.161037 | -0.18 | 1.038% | 32.87%
|  |  | 7108 | 17.927 | 17.756 | 18.03962 | -0.1877035 | -0.171 | 0.9539% | 35.06%
|  |  | 7108 | 17.798 | 17.624 | 18.03962 | -0.4027035 | -0.174 | 0.9776% | 34.9%
|  | 150739 | 6107 | 17.446 | 17.19 | 17.03237 | 0.6893775 | -0.256 | 1.467% | 33.59%
|  |  | 6107 | 17.422 | 17.153 | 17.03237 | 0.6493775 | -0.269 | 1.544% | 33.5%
|  |  | 6107 | 17.124 | 16.87 | 17.03237 | 0.1527108 | -0.254 | 1.483% | 32.34%
|  |  | 6107 | 17.307 | 17.005 | 17.03237 | 0.4577108 | -0.302 | 1.745% | 33.05%
|  | 151235 | 6107 | 16.057 | 15.819 | 17.03237 | -1.625622 | -0.238 | 1.482% | 27.84%
|  |  | 6107 | 15.238 | 15.015 | 17.03237 | -2.990622 | -0.223 | 1.463% | -57.5%
| 2024-10-27 | 150737 | 5000 | 40.567 | 40.219 | 38.4 | 3.611667 | -0.348 | 0.8578% | 40.84%
|  |  | 5000 | 39.717 | 39.461 | 38.4 | 2.195 | -0.256 | 0.6446% | 69.79%
|  | 151247 | 1010 | 30.413 | 30.109 | 27 | 5.688333 | -0.304 | 0.9996% | 45.31%
|  |  | 6137 | 24.926 | 24.79 | 24.62549 | 0.5008569 | -0.136 | 0.5456% | 56.77%
|  | 150721 | 6608 | 20.168 | 19.816 | 17.9124 | 3.759333 | -0.352 | 1.745% | -19%
|  | 151393 | 5601 | 17.689 | 17.664 | 17.86707 | -0.2967898 | -0.025 | 0.1413% | 5.967%
|  | 151391 | 5621 | 22.263 | 22.212 | 22.87093 | -1.013212 | -0.051 | 0.2291% | 25.29%
|  | 150741 | 5648 | 20.16 | 20.037 | 19.24051 | 1.53249 | -0.123 | 0.6101% | 37.42%
|  |  | 5648 | 19.761 | 19.598 | 19.24051 | 0.8674904 | -0.163 | 0.8249% | 36.16%
|  | 150743 | 5148 | 20.74 | 20.606 | 20.20253 | 0.8957816 | -0.134 | 0.6461% | 39.17%
|  |  | 5148 | 20.729 | 20.566 | 20.20253 | 0.8774483 | -0.163 | 0.7863% | 39.14%
|  |  | 5148 | 21.945 | 21.803 | 20.20253 | 2.904115 | -0.142 | 0.6471% | 42.51%
|  |  | 5169 | 24.516 | 24.437 | 24.53458 | -0.03097279 | -0.079 | 0.3222% | 44.67%
| 2024-10-28 |  | 5169 | 25.865 | 25.801 | 24.53458 | 2.217361 | -0.064 | 0.2474% | 47.56%
| 2024-10-28 | 151457 | 5120 | 23.881 | 23.826 | 22.87093 | 1.683455 | -0.055 | 0.2303% | 43.2%
|  |  | 5120 | 24.405 | 24.341 | 22.87093 | 2.556788 | -0.064 | 0.2622% | 44.42%
|  |  | 5120 | 24.333 | 24.275 | 22.87093 | 2.436788 | -0.058 | 0.2384% | 44.25%
| 2024-10-28 | 151459 | 5003 | 38.4 | 38.028 | 38.4 | 0 | -0.372 | 0.9687% | 64.68%
|  |  | 5003 | 39.612 | 39.388 | 38.4 | 2.02 | -0.224 | 0.5655% | 65.76%
|  | 151461 | 1011 | 27.566 | 27.326 | 27 | 0.9433333 | -0.24 | 0.8706% | 50.79%
|  | 150751 | 6107 | 16.455 | 16.201 | 17.03237 | -0.9622892 | -0.254 | 1.544% | 17.56%
|  |  | 6107 | 16.456 | 16.164 | 17.03237 | -0.9606225 | -0.292 | 1.774% | 17.57%
|  |  | 6107 | 16.738 | 16.698 | 17.03237 | -0.4906225 | -0.04 | 0.239% | 18.96%
| 2024-10-29 | 151578 | 6117 | 19.683 | 19.353 | 19.93276 | -0.4162622 | -0.33 | 1.677% | 28.03%
|  |  | 6117 | 19.433 | 19.042 | 19.93276 | -0.8329289 | -0.391 | 2.012% | 28.48%
|  |  | 6117 | 19.398 | 19.076 | 19.93276 | -0.8912622 | -0.322 | 1.66% | 28.35%
|  |  | 6117 | 19.48 | 19.141 | 19.93276 | -0.7545955 | -0.339 | 1.74% | 28.65%
| 2024-10-29 | 151703 | 6617 | 21.581 | 21.244 | 21.072 | 0.8483333 | -0.337 | 1.562% | 35.6%
|  |  | 6617 | 22.137 | 21.795 | 21.072 | 1.775 | -0.342 | 1.545% | 48.7%
|  |  | 6617 | 22.444 | 22.098 | 21.072 | 2.286667 | -0.346 | 1.542% | 49.4%
| 2024-10-29 | 151705 | 6608 | 19.591 | 19.307 | 17.9124 | 2.797667 | -0.284 | 1.45% | 42.03%
| 2024-10-29 | 151705 | 6608 | 19.695 | 19.421 | 17.9124 | 2.971 | -0.274 | 1.391% | 42.34%
|  | 151708 | 6107 | 17.102 | 16.787 | 17.03237 | 0.1160442 | -0.315 | 1.842% | 33.59%
|  |  | 6107 | 17.715 | 17.442 | 17.03237 | 1.137711 | -0.273 | 1.541% | 36.27%
|  |  | 6107 | 16.567 | 16.276 | 17.03237 | -0.7756225 | -0.291 | 1.757% | 26.26%
|  | 151711 | 7108 | 19.068 | 18.865 | 18.03962 | 1.713963 | -0.203 | 1.065% | 38.94%
|  |  | 7108 | 18.619 | 18.461 | 18.03962 | 0.9656299 | -0.158 | 0.8486% | 37.47%
|  |  | 7108 | 18.514 | 18.366 | 18.03962 | 0.7906299 | -0.148 | 0.7994% | 37.12%
|  |  | 7108 | 17.507 | 17.329 | 18.03962 | -0.8877035 | -0.178 | 1.017% | 33.5%
| 2024-10-30 | 149457 | 7148 | 25.019 | 24.861 | 25.57813 | -0.9318822 | -0.158 | 0.6315% | 53.69%
|  | 149459 | 6176 | 34.827 | 34.295 | 36.02867 | -2.002789 | -0.532 | 1.528% | 66.73%
|  | 151581 | 7108Y | 18.343 | 18.241 | 18.03962 | 0.5056299 | -0.102 | 0.5561% | 36.83%
|  | 151583 | 6107Y | 16.284 | 16.063 | 17.03237 | -1.247289 | -0.221 | 1.357% | 28.85%
|  | 151585 | 6117Y | 18.342 | 18.039 | 19.93276 | -2.651262 | -0.303 | 1.652% | 36.83%
|  | 151587 | 6617Y | 21.886 | 21.619 | 21.072 | 1.356667 | -0.267 | 1.22% | 47.06%
|  | 151714 | 1013 | 28.401 | 28.231 | 27 | 2.335 | -0.17 | 0.5986% | 15.5%
| 2024-10-30 | 151714 | 1013 | 28.516 | 28.352 | 27 | 2.526667 | -0.164 | 0.5751% | 15.84%
|  | 151589 | 5001 | 41.125 | 40.673 | 38.4 | 4.541667 | -0.452 | 1.099% | 70.82%
|  |  | 5001 | 40.317 | 39.905 | 38.4 | 3.195 | -0.412 | 1.022% | 58.74%
|  | 151716 | 8167 | 29.245 | 29.164 | 32.32825 | -5.138754 | -0.081 | 0.277% | 63.15%
|  | 151718 | 8127 | 20.106 | 19.964 | 19.90605 | 0.3332549 | -0.142 | 0.7063% | 37.74%
|  |  | 8127 | 19.975 | 19.937 | 19.90605 | 0.1149215 | -0.038 | 0.1902% | 20.41%
|  |  | 8127 | 19.749 | 19.711 | 19.90605 | -0.2617451 | -0.038 | 0.1924% | 33.32%
|  | 151720 | 8107 | 15.412 | 15.366 | 16.12346 | -1.185762 | -0.046 | 0.2985% | 14.55%
|  |  | 8107 | 15.907 | 15.861 | 16.12346 | -0.360762 | -0.046 | 0.2892% | 11.16%
|  |  | 8107 | 15.889 | 15.847 | 16.12346 | -0.390762 | -0.042 | 0.2643% | 11.06%
|  |  | 8107 | 16.057 | 16.015 | 16.12346 | -0.110762 | -0.042 | 0.2616% | 11.99%
| 2024-10-31 | 152152 | 5120 | 22.086 | 22.035 | 22.87093 | -1.308212 | -0.051 | 0.2309% | 24.24%
|  |  | 5120 | 23.72 | 23.664 | 22.87093 | 1.415122 | -0.056 | 0.2361% | 29.46%
|  |  | 5120 | 23.7 | 23.635 | 22.87093 | 1.381788 | -0.065 | 0.2743% | 32.92%
| 2024-10-31 | 152484 | 5169 | 26.537 | 26.463 | 24.53458 | 3.337361 | -0.074 | 0.2789% | 40.09%
|  |  | 5169 | 26.797 | 26.729 | 24.53458 | 3.770694 | -0.068 | 0.2538% | 40.67%
| 2024-11-01 | 152522 | 515 | 18.479 | 18.361 | 16.638 | 3.068333 | -0.118 | 0.6386% | -29.88%
|  | 152526 | 5148 | 20.115 | 19.978 | 20.20253 | -0.145885 | -0.137 | 0.6811% | -19.31%
|  | 152532 | 6117 | 21.547 | 21.166 | 19.93276 | 2.690404 | -0.381 | 1.768% | 44.31%
|  |  | 6117 | 20.568 | 20.179 | 19.93276 | 1.058738 | -0.389 | 1.891% | 43.67%
|  |  | 6117 | 21.213 | 20.835 | 19.93276 | 2.133738 | -0.378 | 1.782% | 45.38%
|  | 152530 | 6107 | 17.135 | 16.903 | 17.03237 | 0.1710442 | -0.232 | 1.354% | 32.38%
|  |  | 6107 | 17.584 | 17.356 | 17.03237 | 0.9193775 | -0.228 | 1.297% | 22.86%
| 2024-11-01 | 152530 | 6107 | 16.466 | 16.15 | 17.03237 | -0.9439558 | -0.316 | 1.919% | 17.62%
|  |  | 6107 | 16.387 | 16.046 | 17.03237 | -1.075622 | -0.341 | 2.081% | 17.22%
|  |  | 6107 | 16.726 | 16.391 | 17.03237 | -0.5106225 | -0.335 | 2.003% | 18.9%
| 2024-11-01 | 152528 | 6617 | 21.431 | 20.982 | 21.072 | 0.5983333 | -0.449 | 2.095% | 41.13%
|  |  | 6617 | 22.25 | 21.797 | 21.072 | 1.963333 | -0.453 | 2.036% | 43.3%
| 2024-11-01 | 152524 | 5648 | 20.884 | 20.729 | 19.24051 | 2.739157 | -0.155 | 0.7422% | 39.59%
| 2024-11-02 | 152524 | 5648 | 20.621 | 20.478 | 19.24051 | 2.300824 | -0.143 | 0.6935% | 47.75%
|  | 152534 | 7108 | 17.356 | 17.174 | 18.03962 | -1.13937 | -0.182 | 1.049% | 37.92%
|  |  | 7108 | 18.11 | 17.923 | 18.03962 | 0.1172965 | -0.187 | 1.033% | 36.02%
|  |  | 7108 | 17.781 | 17.619 | 18.03962 | -0.4310368 | -0.162 | 0.9111% | 34.84%
|  | 152928 | 6176 | 35.794 | 35.067 | 36.02867 | -0.3911225 | -0.727 | 2.031% | 67.63%
|  |  | 6176 | 34.674 | 34.185 | 36.02867 | -2.257789 | -0.489 | 1.41% | 66.42%
|  | 152926 | 6157 | 30.821 | 30.126 | 30.17176 | 1.082059 | -0.695 | 2.255% | 62.23%
| 2024-11-02 | 153333 | 1013 | 29.334 | 29.163 | 27 | 3.89 | -0.171 | 0.5829% | 60.31%
| 2024-11-02 | 153334 | 5120 | 23.163 | 23.119 | 22.87093 | 0.4867882 | -0.044 | 0.19% | 49.74%
| 2024-11-04 | 153430 | 5003 | 40.134 | 39.532 | 38.4 | 2.89 | -0.602 | 1.5% | 59.45%
| 2024-11-04 | 153443 | 6117Y | 20.905 | 20.486 | 19.93276 | 1.620404 | -0.419 | 2.004% | -14.75%
| 2024-11-04 | 153439 | 6107Y | 17.542 | 17.267 | 17.03237 | 0.8493775 | -0.275 | 1.568% | 33.63%
| 2024-11-04 | 153441 | 7108Y | 16.804 | 16.68 | 18.03962 | -2.05937 | -0.124 | 0.7379% | 31.05%
| 2024-11-04 | 153445 | 5120 | 23.414 | 23.319 | 22.87093 | 0.9051216 | -0.095 | 0.4057% | 42.07%
|  |  | 5120 | 22.548 | 22.458 | 22.87093 | -0.5382118 | -0.09 | 0.3991% | 44.05%
|  |  | 5120 | 22.357 | 22.335 | 22.87093 | -0.8565451 | -0.022 | 0.0984% | 46.33%
|  |  | 5120 | 22.303 | 22.287 | 22.87093 | -0.9465451 | -0.016 | 0.07174% | 46.2%
|  | 153484 | 5148 | 20.414 | 20.333 | 20.20253 | 0.3524483 | -0.081 | 0.3968% | -17.57%
|  |  | 5148 | 20.527 | 20.426 | 20.20253 | 0.5407816 | -0.101 | 0.492% | -16.92%
|  | 153486 | 6137 | 24.894 | 24.515 | 24.62549 | 0.4475236 | -0.379 | 1.522% | 9.598%
|  |  | 6137 | 23.099 | 22.752 | 24.62549 | -2.544143 | -0.347 | 1.502% | 39.83%
|  | 153488 | 8107 | 17.684 | 17.673 | 16.12346 | 2.600905 | -0.011 | 0.0622% | 21.41%
| 2024-11-05 |  | 8107 | 17.978 | 17.931 | 16.12346 | 3.090905 | -0.047 | 0.2614% | 22.69%
|  |  | 8107 | 17.197 | 17.148 | 16.12346 | 1.789238 | -0.049 | 0.2849% | 33.96%
| 2024-11-05 | 153490 | 8127 | 21.791 | 21.762 | 19.90605 | 3.141588 | -0.029 | 0.1331% | 47.88%
| 2024-11-05 | 153492 | 7130 | 18.662 | 18.645 | 19.4681 | -1.3435 | -0.017 | 0.09109% | 39.15%
|  |  | 7130 | 19.382 | 19.36 | 19.4681 | -0.1435 | -0.022 | 0.1135% | 41.41%
| 2024-11-05 | 153492 | 7130 | 19.975 | 19.953 | 19.4681 | 0.8448333 | -0.022 | 0.1101% | 20.41%
| 2024-11-05 | 153967 | 7108 | 17.796 | 17.627 | 18.03962 | -0.4060368 | -0.169 | 0.9497% | 10.66%
|  |  | 7108 | 18.11 | 17.914 | 18.03962 | 0.1172965 | -0.196 | 1.082% | 12.21%
|  |  | 7108 | 17.832 | 17.651 | 18.03962 | -0.3460368 | -0.181 | 1.015% | 6.17%
|  | 163976 | 6107 | 16.475 | 16.159 | 17.03237 | -0.9289558 | -0.316 | 1.918% | -1.558%
|  |  | 6107 | 16.738 | 16.404 | 17.03237 | -0.4906225 | -0.334 | 1.995% | 50.78%
|  |  | 6107 | 16.392 | 16.053 | 17.03237 | -1.067289 | -0.339 | 2.068% | 13.79%
| 2024-11-06 | 153978 | 6117 | 18.997 | 18.651 | 19.93276 | -1.559596 | -0.346 | 1.821% | 28.6%
|  |  | 6117 | 19.895 | 19.541 | 19.93276 | -0.06292887 | -0.354 | 1.779% | 31.82%
|  |  | 6117 | 19.794 | 19.381 | 19.93276 | -0.2312622 | -0.413 | 2.086% | 31.47%
| 2024-11-06 | 153970 | 5003 | 39.011 | 38.538 | 38.4 | 1.018333 | -0.473 | 1.212% | 70.3%
|  |  | 5003 | 39.011 | 38.538 | 38.4 | 1.018333 | -0.473 | 1.212% | 70.3%
| 2024-11-06 | 153972 | 5000 | 39.723 | 39.455 | 38.4 | 2.205 | -0.268 | 0.6747% | 70.83%
|  | 153980 | 1010 | 30.426 | 30.122 | 27 | 5.71 | -0.304 | 0.9991% | 61.92%
|  |  | 8127 | 20.118 | 19.973 | 19.90605 | 0.3532549 | -0.145 | 0.7207% | 42.41%
|  | 153982 | 1011 | 27.578 | 27.337 | 27 | 0.9633333 | -0.241 | 0.8739% | 54.25%
|  |  | 1011 | 28.674 | 28.423 | 27 | 2.79 | -0.251 | 0.8754% | 56%
| 2024-11-07 | 153974 | 5001 | 40.235 | 39.227 | 38.4 | 3.058333 | -1.008 | 2.505% | 67.27%
|  |  | 5001 | 40.493 | 39.65 | 38.4 | 3.488333 | -0.843 | 2.082% | 67.48%
|  | 154515 | 6157 | 29.8 | 29.354 | 30.17176 | -0.6196081 | -0.446 | 1.497% | 60.93%
|  |  | 6157 | 30.506 | 30.031 | 30.17176 | 0.5570586 | -0.475 | 1.557% | 61.84%
|  | 154513 | 6137 | 25.247 | 24.799 | 24.62549 | 1.035857 | -0.448 | 1.774% | 53.89%
|  |  | 6137 | 25.19 | 24.752 | 24.62549 | 0.9408569 | -0.438 | 1.739% | 4.773%
|  |  | 6137 | 25.383 | 24.865 | 24.62549 | 1.262524 | -0.518 | 2.041% | 5.497%
|  |  | 6137 | 25.316 | 24.828 | 24.62549 | 1.150857 | -0.488 | 1.928% | 19.59%
| 2024-11-07 | 154548 | 6117 | 19.042 | 18.605 | 19.93276 | -1.484596 | -0.437 | 2.295% | 36.98%
|  |  | 6117 | 19.314 | 18.935 | 19.93276 | -1.031262 | -0.379 | 1.962% | 17.69%
|  |  | 6117 | 18.635 | 18.2 | 19.93276 | -2.162929 | -0.435 | 2.334% | -28.79%
| 2024-11-07 | 154873 | 515 | 18.02 | 17.891 | 16.638 | 2.303333 | -0.129 | 0.7159% | 24.72%
| 2024-11-07 | 154550 | 6107 | 16.187 | 15.858 | 17.03237 | -1.408956 | -0.329 | 2.032% | 28.42%
|  |  | 6107 | 16.295 | 15.976 | 17.03237 | -1.228956 | -0.319 | 1.958% | 28.55%
|  |  | 6107 | 17.514 | 17.21 | 17.03237 | 0.8027108 | -0.304 | 1.736% | 9.225%
| 2024-11-08 | 154876 | 8107 | 15.527 | 15.491 | 16.12346 | -0.9940954 | -0.036 | 0.2319% | -2.391%
|  |  | 8107 | 16.164 | 16.137 | 16.12346 | 0.06757129 | -0.027 | 0.167% | 1.644%
|  | 154828 | 5621 | 22.697 | 22.581 | 22.87093 | -0.2898784 | -0.116 | 0.5111% | 29.95%
|  | 154552 | 6608 | 20.147 | 19.796 | 17.9124 | 3.724333 | -0.351 | 1.742% | 29.86%
|  | 154554 | 6617 | 22.385 | 22.041 | 21.072 | 2.188333 | -0.344 | 1.537% | 36.87%
|  |  | 6617 | 21.814 | 21.267 | 21.072 | 1.236667 | -0.547 | 2.508% | 23.75%
|  |  | 6617 | 24.475 | 23.812 | 21.072 | 5.671667 | -0.663 | 2.709% | 32.04%
|  | 155034 | 6117 | 21.172 | 20.693 | 19.93276 | 2.065404 | -0.479 | 2.262% | 46.36%
|  | 154556 | 7130 | 21.205 | 20.969 | 19.4681 | 2.894833 | -0.236 | 1.113% | 46.44%
|  |  | 7130 | 20.954 | 20.756 | 19.4681 | 2.4765 | -0.198 | 0.9449% | 45.8%
|  |  | 7630 | 22.374 | 22.061 | 20.8278 | 2.577 | -0.313 | 1.399% | 37.88%
|  | 155042 | 5120 | 24.399 | 24.296 | 22.87093 | 2.546788 | -0.103 | 0.4221% | 49.93%
| 2024-11-09 |  | 5120 | 24.716 | 24.609 | 22.87093 | 3.075122 | -0.107 | 0.4329% | 50.57%
|  |  | 5120 | 23.945 | 23.837 | 22.87093 | 1.790122 | -0.108 | 0.451% | 48.98%
|  | 155044 | 5148 | 20.742 | 20.61 | 20.20253 | 0.899115 | -0.132 | 0.6364% | 43.87%
|  |  | 5148 | 21.107 | 20.967 | 20.20253 | 1.507448 | -0.14 | 0.6633% | 44.84%
|  |  | 5169 | 24.978 | 24.905 | 24.53458 | 0.7390272 | -0.073 | 0.2923% | 53.39%
|  |  | 5169 | 25.654 | 25.617 | 24.53458 | 1.865694 | -0.037 | 0.1442% | 54.84%
|  |  | 8127 | 19.978 | 19.934 | 19.90605 | 0.1199215 | -0.044 | 0.2202% | 42%
......0 | 2024-11-09 | 155048 | 8127 | 20.314 | 20.166 | 19.90605 | 0.6799215 | -0.148 | 0.7286% | 42.96%
|  |  | 8127 | 20.727 | 20.68 | 19.90605 | 1.368255 | -0.047 | 0.2268% | 34.56%
|  | 155158 | 535 | 17.516 | 17.403 | 16.638 | 1.463333 | -0.113 | 0.6451% | 22.56%
|  | 155160 | 5603 | 19.019 | 18.958 | 17.86707 | 1.919877 | -0.061 | 0.3207% | 28.68%
|  | 155162 | 1010 | 29.271 | 29.103 | 27 | 3.785 | -0.168 | 0.5739% | 18.01%
|  | 155164 | 5648 | 20.351 | 20.119 | 19.24051 | 1.850824 | -0.232 | 1.14% | -17.93%
| 2024-11-10 | 155164 | 5648 | 20.855 | 20.631 | 19.24051 | 2.690824 | -0.224 | 1.074% | -15.08%
|  | 155166 | 6176 | 34.124 | 33.545 | 36.02867 | -3.174456 | -0.579 | 1.697% | 64.83%
|  |  | 6176 | 35.199 | 34.471 | 36.02867 | -1.382789 | -0.728 | 2.068% | 60.52%
|  | 155168 | 7108 | 17.573 | 17.394 | 18.03962 | -0.7777035 | -0.179 | 1.019% | 31.71%
|  |  | 7108 | 19.381 | 19.139 | 18.03962 | 2.23563 | -0.242 | 1.249% | 38.08%
|  | 155294 | 6137 | 25.921 | 25.416 | 24.62549 | 2.15919 | -0.505 | 1.948% | 7.411%
|  |  | 6137 | 24.819 | 24.446 | 24.62549 | 0.3225236 | -0.373 | 1.503% | 3.3%
|  | 155296 | 6107 | 16.888 | 16.643 | 17.03237 | -0.2406225 | -0.245 | 1.451% | -20.54%
|  |  | 6107 | 16.867 | 16.636 | 17.03237 | -0.2756225 | -0.231 | 1.37% | -20.69%
|  |  | 6107 | 16.837 | 16.596 | 17.03237 | -0.3256225 | -0.241 | 1.431% | 1.209%
| 2024-11-11 | 155298 | 8107 | 15.347 | 15.33 | 16.12346 | -1.294095 | -0.017 | 0.1108% | -8.382%
|  |  | 8107 | 14.077 | 14.063 | 16.12346 | -3.410762 | -0.014 | 0.09945% | -18.16%
| 2024-11-11 | 155300 | 1011 | 31.186 | 30.869 | 27 | 6.976667 | -0.317 | 1.016% | 46.66%
|  | 155840 | 6137 | 25.685 | 25.169 | 24.62549 | 1.765857 | -0.516 | 2.009% | 47.19%
|  | 155767 | 5120 | 23.043 | 23 | 22.87093 | 0.2867882 | -0.043 | 0.1866% | 41.13%
|  | 155765 | 5003 | 37.949 | 37.603 | 38.4 | -0.7516667 | -0.346 | 0.9117% | 64.26%
|  |  | 5003 | 37.646 | 37.208 | 38.4 | -1.256667 | -0.438 | 1.163% | 78.12%
| 2024-11-12 | 155996 | 5000 | 38.809 | 38.189 | 38.4 | 0.6816667 | -0.62 | 1.598% | 70.14%
| 2024-11-12 |  | 7148 | 28.249 | 27.671 | 25.57813 | 4.451451 | -0.578 | 2.046% | 58.98%
| 2024-11-12 |  | 7630 | 18.934 | 18.891 | 20.8278 | -3.156333 | -0.043 | 0.2271% | 38.81%
|  | 156170 | 5169 | 25.602 | 25.514 | 24.53458 | 1.779027 | -0.088 | 0.3437% | 55.64%
|  |  | 5169 | 26.31 | 26.223 | 24.53458 | 2.959027 | -0.087 | 0.3307% | 56.84%
|  |  | 5621 | 22.687 | 22.571 | 22.87093 | -0.3065451 | -0.116 | 0.5113% | 29.92%
|  |  | 6117 | 20.278 | 19.915 | 19.93276 | 0.5754045 | -0.363 | 1.79% | 46.86%
| 2024-11-18 | 156648 | 8167 | 35.128 | 35 | 32.32825 | 4.666246 | -0.128 | 0.3644% | 64.09%
|  | 156652 | 8107 | 15.637 | 15.597 | 16.12346 | -0.810762 | -0.04 | 0.2558% | 19.32%
| 2024-11-19 | 156661 | 5169 | 26.117 | 26.103 | 24.53458 | 2.637361 | -0.014 | 0.0536% | 51.7%
|  |  | 5169 | 25.871 | 25.783 | 24.53458 | 2.227361 | -0.088 | 0.3401% | 47.57%
|  | 156663 | 5120 | 23.782 | 23.729 | 22.87093 | 1.518455 | -0.053 | 0.2229% | 48.63%
|  |  | 5120 | 24.417 | 24.357 | 22.87093 | 2.576788 | -0.06 | 0.2457% | 49.97%
|  | 157399 | 5621 | 22.794 | 22.685 | 22.87093 | -0.1282118 | -0.109 | 0.4782% | 50.47%
| 2024-11-20 | 156665 | 6137 | 24.194 | 23.667 | 24.62549 | -0.7191431 | -0.527 | 2.178% | 34.29%
|  |  | 6137 | 24.424 | 23.904 | 24.62549 | -0.3358098 | -0.52 | 2.129% | 34.91%
|  |  | 6137 | 25.535 | 25.001 | 24.62549 | 1.515857 | -0.534 | 2.091% | 37.74%
|  | 156176 | 6617 | 21.076 | 20.687 | 21.072 | 0.006666667 | -0.389 | 1.846% | 32.95%
|  |  | 6617 | 21.33 | 20.938 | 21.072 | 0.43 | -0.392 | 1.838% | 33.75%
|  | 156667 | 6117 | 19.316 | 19.039 | 19.93276 | -1.027929 | -0.277 | 1.434% | 13.38%
|  |  | 6117 | 19.459 | 19.171 | 19.93276 | -0.7895955 | -0.288 | 1.48% | 14.02%
| 2024-11-20 | 156667 | 6117 | 19.671 | 19.396 | 19.93276 | -0.4362622 | -0.275 | 1.398% | 29.35%
|  | 156671 | 6107 | 16.189 | 15.861 | 17.03237 | -1.405622 | -0.328 | 2.026% | 14.15%
|  |  | 6107 | 16.286 | 15.964 | 17.03237 | -1.243956 | -0.322 | 1.977% | 14.66%
|  |  | 6107 | 17.413 | 17.109 | 17.03237 | 0.6343775 | -0.304 | 1.746% | 52.69%
|  | 157550 | 6107 | 16.876 | 16.631 | 17.03237 | -0.2606225 | -0.245 | 1.452% | 25.83%
|  |  | 6107 | 16.847 | 16.614 | 17.03237 | -0.3089558 | -0.233 | 1.383% | 28.77%
|  |  | 6107 | 16.739 | 16.494 | 17.03237 | -0.4889558 | -0.245 | 1.464% | 21.33%
| 2024-11-21 | 157642 | 1011 | 28.371 | 28.154 | 27 | 2.285 | -0.217 | 0.7649% | 53.58%
|  |  | 515 | 17.439 | 17.335 | 16.638 | 1.335 | -0.104 | 0.5964% | -37.55%
|  | 157646 | 1010 | 29.204 | 28.951 | 27 | 3.673333 | -0.253 | 0.8663% | 17.86%
|  | 158648 | 5648 | 21.055 | 20.885 | 19.24051 | 3.024157 | -0.17 | 0.8074% | 44.71%
|  |  | 5648 | 20.713 | 20.579 | 19.24051 | 2.454157 | -0.134 | 0.6469% | 43.79%
|  |  | 5648 | 21.273 | 21.112 | 19.24051 | 3.38749 | -0.161 | 0.7568% | 21.81%
| 2024-11-21 | 157650 | 5148 | 21.996 | 21.787 | 20.20253 | 2.989115 | -0.209 | 0.9502% | 24.38%
|  |  | 5148 | 20.077 | 19.86 | 20.20253 | -0.2092184 | -0.217 | 1.081% | 42.29%
|  |  | 5148 | 20.485 | 20.275 | 20.20253 | 0.4707816 | -0.21 | 1.025% | 43.44%
|  |  | 5148 | 20.589 | 20.376 | 20.20253 | 0.644115 | -0.213 | 1.035% | 43.72%
|  |  | 5003 | 37.406 | 37.028 | 38.4 | -1.656667 | -0.378 | 1.011% | 69.64%
|  |  | 5003 | 40.131 | 39.417 | 38.4 | 2.885 | -0.714 | 1.779% | 71.7%
| 2024-11-22 | 157652 | 5003 | 39.996 | 39.63 | 38.4 | 2.66 | -0.366 | 0.9151% | 70%
|  |  | 5003 | 37.704 | 37.704 | 38.4 | -1.16 | 0 | 0% | 55.88%
|  |  | 8127 | 21.113 | 21.059 | 19.90605 | 2.011588 | -0.054 | 0.2558% | 24.7%
|  | 157978 | 8108 | 18.802 | 18.775 | 18.36353 | 0.7307882 | -0.027 | 0.1436% | -27.65%
|  | 157976 | 8107 | 15.918 | 15.878 | 16.12346 | -0.3424287 | -0.04 | 0.2513% | -50.77%
|  | 157980 | 6117 | 21.124 | 20.589 | 19.93276 | 1.985404 | -0.535 | 2.533% | -13.61%
|  |  | 6117 | 21.157 | 20.619 | 19.93276 | 2.040404 | -0.538 | 2.543% | 23.08%
| 2024-11-24 | 157980 | 6117 | 20.947 | 20.461 | 19.93276 | 1.690404 | -0.486 | 2.32% | 46.1%
|  |  | 6117 | 21.243 | 20.752 | 19.93276 | 2.183738 | -0.491 | 2.311% | 21.24%
|  | 158125 | 6137 | 24.122 | 23.73 | 24.62549 | -0.8391431 | -0.392 | 1.625% | 30.64%
|  |  | 6137 | 23.301 | 22.989 | 24.62549 | -2.207476 | -0.312 | 1.339% | 31.77%
|  | 157983 | 6117 | 20.517 | 20.014 | 19.93276 | 0.9737378 | -0.503 | 2.452% | 33.89%
|  |  | 6117 | 21.268 | 20.776 | 19.93276 | 2.225404 | -0.492 | 2.313% | -5.815%
|  | 157987 | 6117 | 20.267 | 19.783 | 19.93276 | 0.5570711 | -0.484 | 2.388% | 43.97%
|  | 157984 | 6617 | 21.942 | 21.479 | 21.072 | 1.45 | -0.463 | 2.11% | 23.75%
|  | 158129 | 6107 | 16.459 | 16.113 | 17.03237 | -0.9556225 | -0.346 | 2.102% | -1.657%
|  |  | 6107 | 16.694 | 16.342 | 17.03237 | -0.5639558 | -0.352 | 2.109% | 4.766%
|  |  | 6107 | 17.03 | 16.679 | 17.03237 | -0.003955828 | -0.351 | 2.061% | 6.645%
| 2024-11-25 | 158127 | 6107 | 16.639 | 16.33 | 17.03237 | -0.6556225 | -0.309 | 1.857% | 4.452%
|  |  | 6107 | 16.923 | 16.583 | 17.03237 | -0.1822892 | -0.34 | 2.009% | 1.711%
|  |  | 6107 | 17.36 | 17.079 | 17.03237 | 0.5460442 | -0.281 | 1.619% | 4.185%
|  |  | 6107 | 16.94 | 16.638 | 17.03237 | -0.1539558 | -0.302 | 1.783% | 1.81%
| 2024-11-25 | 158131 | 5169 | 25.018 | 24.93 | 24.53458 | 0.8056939 | -0.088 | 0.3517% | 49.57%
| 2024-11-25 | 158133 | 5120 | 23.114 | 23.035 | 22.87093 | 0.4051216 | -0.079 | 0.3418% | 45.42%
|  |  | 5120 | 21.739 | 21.675 | 22.87093 | -1.886545 | -0.064 | 0.2944% | 37.6%
|  |  | 5120 | 22.771 | 22.694 | 22.87093 | -0.1665451 | -0.077 | 0.3381% | 40.43%
| 2024-11-25 | 158308 | 6176 | 35.493 | 35.208 | 36.02867 | -0.8927892 | -0.285 | 0.803% | 61.78%
|  |  | 6176 | 35.116 | 34.391 | 36.02867 | -1.521122 | -0.725 | 2.065% | 67.01%
| 2024-11-25 | 158329 | 7108 | 17.477 | 17.362 | 18.03962 | -0.9377035 | -0.115 | 0.658% | 33.7%
|  |  | 7108 | 17.749 | 17.582 | 18.03962 | -0.4843701 | -0.167 | 0.9409% | 34.72%
| 2024-11-25 | 158322 | 7148 | 24.307 | 23.983 | 25.57813 | -2.118549 | -0.324 | 1.333% | 52.33%
| 2024-11-25 | 158442 | 6107Y | 16.275 | 16.065 | 17.03237 | -1.262289 | -0.21 | 1.29% | 28.81%
| 2024-11-25 | 158444 | 6117Y | 20.265 | 19.931 | 19.93276 | 0.5537378 | -0.334 | 1.648% | 42.83%
| 2024-11-25 | 158446 | 6617Y | 21.56 | 21.164 | 21.072 | 0.8133333 | -0.396 | 1.837% | 44.34%
| 2024-11-26 | 158448 | 5003 | 38.773 | 38.27 | 38.4 | 0.6216667 | -0.503 | 1.297% | 78.75%
|  |  | 5003 | 38.356 | 38.012 | 38.4 | -0.07333333 | -0.344 | 0.8969% | 68.71%
|  |  | 5003 | 38.283 | 37.927 | 38.4 | -0.195 | -0.356 | 0.9299% | 65.6%
| 2024-11-26 | 158458 | 5001 | 38.558 | 37.905 | 38.4 | 0.2633333 | -0.653 | 1.694% | 65.85%
|  |  | 5001 | 38.685 | 38.192 | 38.4 | 0.475 | -0.493 | 1.274% | 65.96%
| 2024-11-26 | 158460 | 1011 | 30.169 | 29.806 | 27 | 5.281667 | -0.363 | 1.203% | 53.16%
| 2024-11-27 |  | 1011 | 29.51 | 29.155 | 27 | 4.183333 | -0.355 | 1.203% | 52.11%
|  | 158930 | 6618 | 22.037 | 21.401 | 21.438 | 0.9983333 | -0.636 | 2.886% | 35.87%
|  | 158462 | 6617 | 22.129 | 21.369 | 21.072 | 1.761667 | -0.76 | 3.434% | 36.14%
|  |  | 6617 | 23.763 | 23.059 | 21.072 | 4.485 | -0.704 | 2.963% | -0.9973%
|  | 158936 | 6117 | 17.107 | 16.733 | 19.93276 | -4.709596 | -0.374 | 2.186% | -40.29%
|  |  | 6117 | 16.721 | 16.359 | 19.93276 | -5.352929 | -0.362 | 2.165% | -43.53%
|  |  | 6117 | 17.277 | 16.875 | 19.93276 | -4.426262 | -0.402 | 2.327% | -38.91%
|  | 158939 | 6107 | 16.615 | 16.334 | 17.03237 | -0.6956225 | -0.281 | 1.691% | 16.35%
|  |  | 6107 | 16.596 | 16.362 | 17.03237 | -0.7272892 | -0.234 | 1.41% | 21.74%
|  |  | 6107 | 17.097 | 17.91 | 17.03237 | 0.1077108 | 0.813 | -4.755% | 33.58%
|  | 158932 | 8167 | 32.576 | 32.508 | 32.32825 | 0.4129125 | -0.068 | 0.2087% | 58.36%
|  | 159033 | 8127 | 20.907 | 20.839 | 19.90605 | 1.668255 | -0.068 | 0.3252% | 35.12%
|  | 158939 | 8107 | 17.192 | 17.075 | 16.12346 | 1.780905 | -0.117 | 0.6805% | 21.1%
|  |  | 8107 | 16.714 | 16.667 | 16.12346 | 0.984238 | -0.047 | 0.2812% | 18.84%
|  | 159039 | 5000 | 38.229 | 38.016 | 38.4 | -0.285 | -0.213 | 0.5572% | 56.49%
|  |  | 5000 | 38.726 | 38.684 | 38.4 | 0.5433333 | -0.042 | 0.1085% | 57.05%
|  |  | 1010 | 30.012 | 28.422 | 27 | 5.02 | -1.59 | 5.298% | 54.8%
|  |  | 1010 | 28.703 | 29.594 | 27 | 2.838333 | 0.891 | -3.104% | 52.74%
|  | 159219 | 6117 | 19.443 | 18.951 | 19.93276 | -0.8162622 | -0.492 | 2.53% | 30.23%
|  |  | 6117 | 19.563 | 19.091 | 19.93276 | -0.6162622 | -0.472 | 2.413% | 35.51%
|  |  | 6117 | 19.254 | 18.751 | 19.93276 | -1.131262 | -0.503 | 2.612% | 39.82%
|  |  | 6117 | 19.813 | 19.341 | 19.93276 | -0.1995955 | -0.472 | 2.382% | 41.52%
| 2024-11-28 | 159221 | 6117 | 20.014 | 19.547 | 19.93276 | 0.1354045 | -0.467 | 2.333% | 42.11%
|  |  | 6117 | 19.994 | 19.632 | 19.93276 | 0.1020711 | -0.362 | 1.811% | 35.04%
|  | 159225 | 5148 | 20.487 | 20.272 | 20.20253 | 0.474115 | -0.215 | 1.049% | 44.57%
|  |  | 5148 | 20.086 | 19.871 | 20.20253 | -0.1942184 | -0.215 | 1.07% | 32.47%
|  |  | 5148 | 21.897 | 21.784 | 20.20253 | 2.824115 | -0.113 | 0.5161% | 38.05%
|  | 159223 | 5648 | 21.376 | 21.211 | 19.24051 | 3.559157 | -0.165 | 0.7719% | 36.54%
|  |  | 5648 | 20.914 | 20.773 | 19.24051 | 2.789157 | -0.141 | 0.6742% | 35.14%
|  |  | 5648 | 21.393 | 21.227 | 19.24051 | 3.58749 | -0.166 | 0.776% | 22.25%
| 2024-11-28 | 159227 | 7108 | 18.363 | 18.239 | 18.03962 | 0.5389632 | -0.124 | 0.6753% | 9.419%
|  |  | 7108 | 16.688 | 16.571 | 18.03962 | -2.252703 | -0.117 | 0.7011% | 18.72%
|  |  | 7108 | 17.575 | 17.469 | 18.03962 | -0.7743701 | -0.106 | 0.6031% | 22.82%
|  |  | 7108 | 17.058 | 16.963 | 18.03962 | -1.636037 | -0.095 | 0.5569% | 20.48%
| 2024-11-28 | 159229 | 6176 | 34.281 | 33.807 | 36.02867 | -2.912789 | -0.474 | 1.383% | 63.2%
|  |  | 6176 | 34.959 | 34.43 | 36.02867 | -1.782789 | -0.529 | 1.513% | 66.86%
| 2024-11-29 | 159444 | 6157 | 30.876 | 30.367 | 30.17176 | 1.173725 | -0.509 | 1.649% | 62.47%
|  |  | 6157 | 31.089 | 30.624 | 30.17176 | 1.528725 | -0.465 | 1.496% | 62.73%
|  | 159231 | 6137 | 25.418 | 24.347 | 24.62549 | 1.320857 | -1.071 | 4.214% | 54.42%
|  |  | 6137 | 24.928 | 24.791 | 24.62549 | 0.5041902 | -0.137 | 0.5496% | 53.52%
|  | 159810 | 6137 | 24.865 | 24.742 | 24.62549 | 0.3991902 | -0.123 | 0.4947% | 53.4%
|  | 160049 | 5169 | 24.674 | 24.629 | 24.53458 | 0.2323605 | -0.045 | 0.1824% | 53.04%
|  |  | 5169 | 24.791 | 24.748 | 24.53458 | 0.4273605 | -0.043 | 0.1735% | 32.51%
|  | 159526 | 5169 | 25.584 | 25.546 | 24.53458 | 1.749027 | -0.038 | 0.1485% | 37.86%
|  |  | 5169 | 23.505 | 23.469 | 24.53458 | -1.715973 | -0.036 | 0.1532% | 32.36%
|  |  | 5169 | 23.505 | 23.469 | 24.53458 | -1.715973 | -0.036 | 0.1532% | 32.36%
|  |  | 5169 | 24.72 | 24.68 | 24.53458 | 0.3090272 | -0.04 | 0.1618% | 2.963%
|  | 159528 | 5003 | 38.563 | 38.108 | 38.4 | 0.2716667 | -0.455 | 1.18% | 37.8%
|  |  | 5003 | 38.686 | 38.328 | 38.4 | 0.4766667 | -0.358 | 0.9254% | 69.91%
| 2024-11-30 | 160057 | 5621 | 22.687 | 22.564 | 22.87093 | -0.3065451 | -0.123 | 0.5422% | 48.68%
|  | 159530 | 1011 | 28.564 | 28.343 | 27 | 2.606667 | -0.221 | 0.7737% | 43.03%
|  |  | 1011 | 28.947 | 28.737 | 27 | 3.245 | -0.21 | 0.7255% | 59.97%
|  |  | 515 | 16.145 | 16.018 | 16.638 | -0.8216667 | -0.127 | 0.7866% | 15.98%
| 2024-11-30 | 160455 | 6617 | 21.245 | 20.838 | 21.072 | 0.2883333 | -0.407 | 1.916% | 40.62%
|  |  | 6617 | 22.122 | 21.755 | 21.072 | 1.75 | -0.367 | 1.659% | -8.489%
| 2024-11-30 | 160457 | 6107 | 17.576 | 17.338 | 17.03237 | 0.9060442 | -0.238 | 1.354% | -36.55%
|  |  | 6107 | 16.455 | 16.229 | 17.03237 | -0.9622892 | -0.226 | 1.373% | -45.85%
|  |  | 6107 | 16.577 | 16.36 | 17.03237 | -0.7589558 | -0.217 | 1.309% | -44.78%
|  |  | 6107 | 16.73 | 16.5 | 17.03237 | -0.5039558 | -0.23 | 1.375% | -43.45%
| 2024-11-30 | 160459 | 5120 | 22.43 | 22.355 | 22.87093 | -0.7348784 | -0.075 | 0.3344% | 46.5%
|  |  | 5120 | 23.88 | 23.8 | 22.87093 | 1.681788 | -0.08 | 0.335% | 49.75%
|  | 160459 | 5120 | 23.721 | 23.645 | 22.87093 | 1.416788 | -0.076 | 0.3204% | 45.65%
| 2024-12-01 | 160466 | 8107 | 17.264 | 17.181 | 16.12346 | 1.900905 | -0.083 | 0.4808% | 26.93%
|  |  | 8107 | 17.285 | 17.168 | 16.12346 | 1.935905 | -0.117 | 0.6769% | 27.01%
| 2024-12-01 | 160463 | 8127 | 21.751 | 21.618 | 19.90605 | 3.074922 | -0.133 | 0.6115% | 37.64%
|  |  | 8127 | 21.115 | 21.01 | 19.90605 | 2.014922 | -0.105 | 0.4973% | 35.76%
| 2024-12-01 |  | 7108 | 16.824 | 16.711 | 18.03962 | -2.026037 | -0.113 | 0.6717% | 19.37%
|  |  | 7108 | 16.996 | 16.872 | 18.03962 | -1.73937 | -0.124 | 0.7296% | 31.83%
| 2024-12-01 | 160468 | 7148 | 24.75 | 24.586 | 25.57813 | -1.380216 | -0.164 | 0.6626% | 53.19%
| 2024-12-01 | 160473 | 6117 | 19.985 | 19.653 | 19.93276 | 0.08707113 | -0.332 | 1.661% | 42.02%
|  |  | 6117 | 19.38 | 18.98 | 19.93276 | -0.9212622 | -0.4 | 2.064% | -16.12%
| 2024-12-01 | 160475 | 6107 | 17.273 | 17.053 | 17.03237 | 0.4010442 | -0.22 | 1.274% | 19.54%
|  |  | 6107 | 16.78 | 16.533 | 17.03237 | -0.4206225 | -0.247 | 1.472% | 32.32%
|  |  | 6107 | 16.755 | 16.529 | 17.03237 | -0.4622892 | -0.226 | 1.349% | 32.22%
|  |  | 6107 | 17.267 | 16.972 | 17.03237 | 7 | -0.295 | 1.708% | -38.99%
| 2024-12-02 | 160479 | 5000 | 39.845 | 39.317 | 38.4 | 2.408333 | -0.528 | 1.325% | 39.77%
|  |  | 6617 | 22.288 | 21.867 | 21.072 | 2.026667 | -0.421 | 1.889% | 46.16%
|  |  | 6107 | 18.224 | 17.977 | 17.03237 | 1.986044 | -0.247 | 1.355% | 34.15%
| 2024-12-03 | 160752 | 6107 | 19.292 | 17.977 | 17.03237 | 3.766044 | -1.315 | 6.816% | 29.69%
|  |  | 5003 | 38.541 | 38.149 | 38.4 | 8 | -0.392 | 1.017% | 64.8%
|  |  | 5003 | 38.793 | 38.361 | 38.4 | 0.655 | -0.432 | 1.114% | 65.03%
|  | 161038 | 5601 | 19.069 | 19.001 | 17.86707 | 2.00321 | -0.068 | 0.3566% | 28.86%
|  | 161036 | 5120 | 22.307 | 22.252 | 22.87093 | -0.9398784 | -0.055 | 0.2466% | 39.19%
|  |  | 5120 | 23.662 | 23.604 | 22.87093 | 1.318455 | -0.058 | 0.2451% | 42.67%
|  | 161040 | 5648 | 21.945 | 21.78 | 19.24051 | 4.50749 | -0.165 | 0.7519% | 35.61%
|  |  | 5648 | 19.889 | 19.7 | 19.24051 | 1.080824 | -0.189 | 0.9503% | 28.95%
| 2024-12-04 | 161042 | 5148 | 21.457 | 21.369 | 20.20253 | 2.090782 | -0.088 | 0.4101% | 34.14%
|  |  | 5148 | 20.252 | 20.181 | 20.20253 | 0.08244829 | -0.071 | 0.3506% | 34.97%
|  |  | 5148 | 20.498 | 20.124 | 20.20253 | 0.4924483 | -0.374 | 1.825% | 35.75%
|  |  | 5148 | 21.216 | 21.109 | 20.20253 | 1.689115 | -0.107 | 0.5043% | 37.93%
|  | 161042 | 6117 | 19.002 | 18.586 | 19.93276 | -1.551262 | -0.416 | 2.189% | 38.73%
|  |  | 6117 | 20.341 | 19.921 | 19.93276 | 0.6804045 | -0.42 | 2.065% | 42.76%
|  |  | 6117 | 18.684 | 18.424 | 19.93276 | -2.081262 | -0.26 | 1.392% | 37.69%
| 2024-12-05 |  | 6617 | 20.868 | 20.432 | 21.072 | -0.34 | -0.436 | 2.089% | 44.21%
|  |  | 6617 | 21.857 | 21.456 | 21.072 | 1.308333 | -0.401 | 1.835% | -9.748%
|  |  | 6617 | 20.743 | 20.321 | 21.072 | -0.5483333 | -0.422 | 2.034% | -15.64%
|  |  | 6107 | 17.141 | 16.781 | 17.03237 | 0.1810442 | -0.36 | 2.1% | -18.76%
|  |  | 6107 | 16.46 | 16.114 | 17.03237 | -0.9539558 | -0.346 | 2.102% | -23.67%
|  |  | 6107 | 16.928 | 16.582 | 17.03237 | -0.1739558 | -0.346 | 2.044% | 1.74%
| 2024-12-06 | 161486 | 6107 | 17.426 | 17.235 | 17.03237 | 0.6560442 | -0.191 | 1.096% | 4.548%
|  |  | 6107 | 15.861 | 15.707 | 17.03237 | -1.952289 | -0.154 | 0.9709% | -4.87%
|  |  | 6107 | 15.94 | 15.781 | 17.03237 | -1.820622 | -0.159 | 0.9975% | -4.967%
|  |  | 6107 | 16.887 | 16.684 | 17.03237 | -0.2422892 | -0.203 | 1.202% | 0.9196%
|  | 161490 | 1011 | 28.582 | 28.394 | 27 | 2.636667 | -0.188 | 0.6578% | 41.46% | [13 empty] | 0
|  |  | 1011 | 28.154 | 27.977 | 27 | 1.923333 | -0.177 | 0.6287% | 40.57%
| 2024-12-05 | 161492 | 515 | 18.008 | 17.915 | 16.638 | 2.283333 | -0.093 | 0.5164% | 7.087%
| 12/06//2024 |  | 5621 | 22.697 | 22.581 | 22.87093 | -0.2898784 | -0.116 | 0.5111% | 26.28%
|  | 161941 | 5601 | 19.851 | 19.748 | 17.86707 | 3.306544 | -0.103 | 0.5189% | -20.9%
|  | 161943 | 8127 | 20.652 | 20.617 | 19.90605 | 1.243255 | -0.035 | 0.1695% | -16.21%
|  |  | 8127 | 20.289 | 20.251 | 19.90605 | 0.6382549 | -0.038 | 0.1873% | 21.64%
|  |  | 8127 | 21.223 | 21.189 | 19.90605 | 2.194922 | -0.034 | 0.1602% | 43.46%
|  |  | 8128 | 20.235 | 20.204 | 20.09205 | 0.2382582 | -0.031 | 0.1532% | 40.7%
| 2024-12-07 | 161948 | 8108 | 17.967 | 17.957 | 18.36353 | -0.6608785 | -0.01 | 0.05566% | 54.15%
|  |  | 8108 | 19.439 | 19.42 | 18.36353 | 1.792455 | -0.019 | 0.09774% | 35.1%
|  |  | 8108 | 19.186 | 19.172 | 18.36353 | 1.370788 | -0.014 | 0.07297% | 34.25%
|  |  | 8108 | 19.11 | 19.096 | 18.36353 | 1.244121 | -0.014 | 0.07326% | 39.37%
| 2024-12-07 | 168028 | 8107 | 16.96 | 16.95 | 16.12346 | 1.394238 | -0.01 | 0.05896% | 31.68%
| 2024-12-07 | 162028 | 6176 | 36.752 | 36.328 | 36.02867 | 1.205544 | -0.424 | 1.154% | 68.47%
|  |  | 6176 | 36.589 | 36.118 | 36.02867 | 0.9338775 | -0.471 | 1.287% | 68.33%
|  |  | 6176 | 36.912 | 36.263 | 36.02867 | 1.472211 | -0.649 | 1.758% | 56.93%
| 2024-12-07 | 162034 | 7108 | 17.019 | 16.894 | 18.03962 | -1.701037 | -0.125 | 0.7345% | 6.585%
|  |  | 7108 | 16.727 | 16.617 | 18.03962 | -2.187703 | -0.11 | 0.6576% | 4.954%
|  |  | 7108 | 18.955 | 18.827 | 18.03962 | 1.52563 | -0.128 | 0.6753% | 40.09%
| 2024-12-07 | 161952 | 1013 | 28.185 | 27.976 | 27 | 1.975 | -0.209 | 0.7415% | 59.71%
|  |  | 1013 | 27.03 | 26.839 | 27 | 0.05 | -0.191 | 0.7066% | 48.58%
| 2024-12-07 | 162205 | 5003 | 37.782 | 37.443 | 38.4 | -1.03 | -0.339 | 0.8973% | 63.21%
|  |  | 5003 | 37.782 | 37.418 | 38.4 | -1.03 | -0.364 | 0.9634% | 69.19%
|  | 162206 | 5003 | 38.86 | 38.449 | 38.4 | 0.7666667 | -0.411 | 1.058% | 70.04%
|  |  | 5003 | 39.82 | 39.436 | 38.4 | 2.366667 | -0.384 | 0.9643% | 59.13%
| 2024-12-07 | 162209 | 5000 | 39.163 | 38.687 | 38.4 | 1.271667 | -0.476 | 1.215% | 65.36%
| 2024-12-07 | 162207 | 1010 | 27.837 | 27.631 | 27 | 1.395 | -0.206 | 0.74% | 51.27%
| 2024-12-07 | 162036 | 5001 | 39.233 | 38.77 | 38.4 | 1.388333 | -0.463 | 1.18% | 70.47%
| 2024-12-08 | 162036 | 5001 | 39.451 | 39.012 | 38.4 | 1.751667 | -0.439 | 1.113% | 70.63%
|  | 162212 | 6107 | 16.927 | 16.598 | 17.03237 | -0.1756225 | -0.329 | 1.944% | 31.55%
|  |  | 6107 | 16.641 | 16.329 | 17.03237 | -0.6522892 | -0.312 | 1.875% | 30.37%
|  |  | 6107 | 16.468 | 16.124 | 17.03237 | -0.9406225 | -0.344 | 2.089% | -45.74%
|  |  | 6107 | 16.795 | 16.344 | 17.03237 | -0.3956225 | -0.451 | 2.685% | 24.88%
|  |  | 6107 | 16.954 | 16.651 | 17.03237 | -0.1306225 | -0.303 | 1.787% | 31.66%
|  |  | 6107 | 17.362 | 17.076 | 17.03237 | 0.5493775 | -0.286 | 1.647% | 33.27%
|  | 162214 | 6107 | 16.909 | 16.684 | 17.03237 | -0.2056225 | -0.225 | 1.331% | -41.94%
|  |  | 6107 | 17.456 | 17.175 | 17.03237 | 0.7060442 | -0.281 | 1.61% | -37.49%
|  | 162218 | 5148 | 19.522 | 19.371 | 20.20253 | -1.134218 | -0.151 | 0.7735% | 35.88%
|  |  | 5148 | 21.456 | 21.276 | 20.20253 | 2.089115 | -0.18 | 0.8389% | 25.9%
|  | 162216 | 5648 | 21.188 | 21.013 | 19.24051 | 3.245824 | -0.175 | 0.8259% | 24.97%
|  |  | 5648 | 21.256 | 21.077 | 19.24051 | 3.359157 | -0.179 | 0.8421% | 38.04%
|  |  | 5648 | 19.861 | 19.698 | 19.24051 | 1.034157 | -0.163 | 0.8207% | 33.69%
|  |  | 5648 | 20.412 | 20.257 | 19.24051 | 1.95249 | -0.155 | 0.7594% | 30.77%
| 2024-12-09 |  | 5648 | 21.557 | 21.432 | 19.24051 | 3.860824 | -0.125 | 0.5799% | 34.45%
|  | 161954 | 5169 | 24.631 | 24.552 | 24.53458 | 0.1606939 | -0.079 | 0.3207% | 42.63%
|  |  | 5169 | 25.421 | 25.34 | 24.53458 | 1.477361 | -0.081 | 0.3186% | 44.41%
|  |  | 5169 | 25.41 | 25.329 | 24.53458 | 1.459027 | -0.081 | 0.3188% | 46.62%
|  |  | 5120 | 23.605 | 23.531 | 22.87093 | 1.223455 | -0.074 | 0.3135% | 42.53%
|  | 162220 | 5120 | 23.603 | 23.526 | 22.87093 | 1.220122 | -0.077 | 0.3262% | 42.53%
|  |  | 5120 | 21.981 | 21.926 | 22.87093 | -1.483212 | -0.055 | 0.2502% | 42.61%
|  |  | 5120 | 21.556 | 21.505 | 22.87093 | -2.191545 | -0.051 | 0.2366% | 41.48%
|  | 163193 | 5623 | 22.953 | 22.892 | 22.87093 | 0.1367882 | -0.061 | 0.2658% | 45.04%
|  |  | 5623 | 23.193 | 23.137 | 22.87093 | 0.5367882 | -0.056 | 0.2415% | 50.04%
|  | 162222 | 6157 | 30.288 | 29.835 | 30.17176 | 0.1937252 | -0.453 | 1.496% | 61.75%
|  |  | 6157 | 30.096 | 29.589 | 30.17176 | -0.1262748 | -0.507 | 1.685% | 61.5%
|  | 162224 | 6137 | 24.886 | 24.422 | 24.62549 | 0.4341902 | -0.464 | 1.865% | 53.44%
|  |  | 6137 | 25.581 | 25.214 | 24.62549 | 1.592524 | -0.367 | 1.435% | 54.71%
| 2024-12-10 |  | 6137 | 24.541 | 24.082 | 24.62549 | -0.1408098 | -0.459 | 1.87% | 52.79%
| 2024-12-10 | 162230 | 6618 | 21.61 | 21.215 | 21.438 | 0.2866667 | -0.395 | 1.828% | 46.38%
| 2024-12-10 | 162228 | 6617 | 22.389 | 21.975 | 21.072 | 2.195 | -0.414 | 1.849% | 46.4%
|  |  | 6617 | 22.279 | 21.912 | 21.072 | 2.011667 | -0.367 | 1.647% | 46.14%
| 2024-12-10 | 162226 | 6117 | 19.814 | 19.492 | 19.93276 | -0.1979289 | -0.322 | 1.625% | 58.42%
|  |  | 6117 | 21.214 | 20.768 | 19.93276 | 2.135404 | -0.446 | 2.102% | 25.06%
| 2024-12-10 | 162226 | 6117 | 20.641 | 20.317 | 19.93276 | 1.180404 | -0.324 | 1.57% | 39.36%
|  |  | 6117 | 21.107 | 20.792 | 19.93276 | 1.957071 | -0.315 | 1.492% | 34.15%
|  | 162232 | 6608 | 18.445 | 18.159 | 17.9124 | 0.8876667 | -0.286 | 1.551% | 24.65%
|  |  | 6608 | 20.304 | 19.947 | 17.9124 | 3.986 | -0.357 | 1.758% | 31.55%
|  |  | 6608 | 19.754 | 19.421 | 17.9124 | 3.069333 | -0.333 | 1.686% | 28.29%
|  | 163326 | 8107 | 16.457 | 16.372 | 16.12346 | 0.5559046 | -0.085 | 0.5165% | 21.08%
|  |  | 8107 | 15.702 | 15.647 | 16.12346 | -0.7024287 | -0.055 | 0.3503% | 17.29%
|  |  | 8107 | 16.184 | 16.117 | 16.12346 | 0.1009046 | -0.067 | 0.414% | 19.75%
| 2024-12-11 | 163326 | 8107 | 16.93 | 16.905 | 16.12346 | 1.344238 | -0.025 | 0.1477% | 23.29%
| 2024-12-11 | 163328 | 8608 | 20.054 | 19.991 | 22.02 | -3.276667 | -0.063 | 0.3142% | 43.37%
| 2024-12-11 | 163330 | 7148 | 25.905 | 25.733 | 25.57813 | 0.5447844 | -0.172 | 0.664% | 7.401%
| 2024-12-11 | 163335 | 7108 | 17.501 | 17.398 | 18.03962 | -0.8977035 | -0.103 | 0.5885% | -37.06%
|  | 163335 | 7108 | 18.256 | 18.143 | 18.03962 | 0.3606299 | -0.113 | 0.619% | -31.4%
|  |  | 6176 | 34.573 | 34.082 | 36.02867 | -2.426122 | -0.491 | 1.42% | 66.33%
|  | 163366 | 6117 | 22.347 | 21.949 | 19.93276 | 4.023738 | -0.398 | 1.781% | 47.9%
|  |  | 6117 | 22.519 | 22.107 | 19.93276 | 4.310404 | -0.412 | 1.83% | 48.3%
|  |  | 6117 | 21.274 | 20.882 | 19.93276 | 2.235404 | -0.392 | 1.843% | 43.59%
|  |  | 6117 | 20.847 | 20.463 | 19.93276 | 1.523738 | -0.384 | 1.842% | 42.44%
|  | 163368 | 6107 | 16.815 | 16.517 | 17.03237 | -0.3622892 | -0.298 | 1.772% | -42.73%
|  |  | 6107 | 16.824 | 16.589 | 17.03237 | -0.3472892 | -0.235 | 1.397% | -42.65%
| 2024-12-12 | 163370 | 6107 | 15.313 | 15.115 | 17.03237 | -2.865622 | -0.198 | 1.293% | -56.73%
|  | 163370 | 6107 | 17.856 | 17.637 | 17.03237 | 1.372711 | -0.219 | 1.226% | -34.41%
|  | 163370 | 6107 | 17.065 | 16.796 | 17.03237 | 0.05437751 | -0.269 | 1.576% | -40.64%
|  | 163368 | 6107 | 15.531 | 15.288 | 17.03237 | -2.502289 | -0.243 | 1.565% | 22.74%
|  | 163368 | 6107 | 15.836 | 15.62 | 17.03237 | -1.993956 | -0.216 | 1.364% | -51.55%
| 2024-12-12 | 163372 | 5003 | 39.144 | 38.837 | 38.4 | 1.24 | -0.307 | 0.7843% | 38.69%
| 2024-12-12 | 164187 | 1013 | 27.259 | 27.131 | 27 | 0.4316667 | -0.128 | 0.4696% | 57.49%
| 2024-12-12 | 164195 | 535 | 17.263 | 17.166 | 16.638 | 1.041667 | -0.097 | 0.5619% | 32.88%
| 2024-12-12 | 163372 | 5003 | 39.425 | 38.986 | 38.4 | 1.708333 | -0.439 | 1.114% | 70.61%
|  |  | 5003 | 39.869 | 39.401 | 38.4 | 2.448333 | -0.468 | 1.174% | 70.94%
| 2024-12-12 | 164189 | 5169 | 24.087 | 24.014 | 24.53458 | -0.7459728 | -0.073 | 0.3031% | 51.9%
|  |  | 5169 | 24.027 | 23.965 | 24.53458 | -0.8459728 | -0.062 | 0.258% | 51.78%
|  |  | 5169 | 25.419 | 25.335 | 24.53458 | 1.474027 | -0.084 | 0.3305% | 54.42%
| 2024-12-12 | 164191 | 5648 | 20.333 | 20.156 | 19.24051 | 1.820824 | -0.177 | 0.8705% | 43.02%
|  |  | 5648 | 20.599 | 20.426 | 19.24051 | 2.264157 | -0.173 | 0.8398% | 31.4%
| 2024-12-13 | 164193 | 5148 | 21.745 | 21.608 | 20.20253 | 2.570782 | -0.137 | 0.63% | 35.01%
|  |  | 5148 | 20.731 | 20.569 | 20.20253 | 0.8807816 | -0.162 | 0.7814% | 36.47%
|  |  | 5148 | 20.414 | 20.287 | 20.20253 | 0.3524483 | -0.127 | 0.6221% | 35.49%
|  | 164459 | 6117 | 19.674 | 19.396 | 19.93276 | -0.4312622 | -0.278 | 1.413% | 33.06%
|  |  | 6117 | 19.857 | 19.471 | 19.93276 | -0.1262622 | -0.386 | 1.944% | 33.68%
|  | 164461 | 5000 | 37.827 | 37.785 | 38.4 | -0.955 | -0.042 | 0.111% | 65.19%
| 2024-12-14 | 164463 | 1010 | 29.074 | 28.825 | 27 | 3.456667 | -0.249 | 0.8564% | 42.45%
|  | 164465 | 1011 | 27.819 | 27.594 | 27 | 1.365 | -0.225 | 0.8088% | 39.86%
|  | 164467 | 515 | 17.523 | 17.394 | 16.638 | 1.475 | -0.129 | 0.7362% | 4.516%
|  | 164469 | 5001 | 38.876 | 38.275 | 38.4 | 0.7933333 | -0.601 | 1.546% | 59.11%
|  | 164491 | 5648 | 20.479 | 20.277 | 19.24051 | 2.064157 | -0.202 | 0.9864% | 22.37%
|  |  | 5648 | 20.775 | 20.574 | 19.24051 | 2.55749 | -0.201 | 0.9675% | 23.47%
| 2024-12-14 | 164491 | 5648 | 21.11 | 20.813 | 19.24051 | 3.115824 | -0.297 | 1.407% | 24.69%
|  | 164471 | 6157 | 30.895 | 30.367 | 30.17176 | 1.205392 | -0.528 | 1.709% | 48.54%
|  | 164493 | 6137 | 23.849 | 23.326 | 24.62549 | -1.294143 | -0.523 | 2.193% | 33.34%
|  | 164475 | 6617 | 21.412 | 20.978 | 21.072 | 0.5666667 | -0.434 | 2.027% | 4.929%
|  |  | 6617 | 22.514 | 22.112 | 21.072 | 2.403333 | -0.402 | 1.786% | 9.583%
|  |  | 6617 | 21.396 | 20.967 | 21.072 | 0.54 | -0.429 | 2.005% | 22.26%
|  |  | 6617 | 21.672 | 21.289 | 21.072 | 1 | -0.383 | 1.767% | 23.25%
| 2024-12-16 | 164477 | 6107 | 17.947 | 17.581 | 17.03237 | 1.524378 | -0.366 | 2.039% | 7.319%
|  |  | 6107 | 16.779 | 16.511 | 17.03237 | -0.4222892 | -0.268 | 1.597% | 23.16%
|  |  | 6107 | 17.762 | 17.453 | 17.03237 | 1.216044 | -0.309 | 1.74% | 28.97%
|  |  | 6107 | 15.937 | 15.652 | 17.03237 | -1.825622 | -0.285 | 1.788% | 20.84%
| 2024-12-16 | 164483 | 5120 | 22.774 | 22.671 | 22.87093 | -0.1615451 | -0.103 | 0.4523% | 40.44%
|  |  | 5120 | 22.601 | 22.505 | 22.87093 | -0.4498784 | -0.096 | 0.4248% | 39.98%
| 2024-12-17 | 164483 | 5120 | 23.073 | 22.986 | 22.87093 | 0.3367882 | -0.087 | 0.3771% | 41.21%
|  |  | 5120 | 22.403 | 22.314 | 22.87093 | -0.7798784 | -0.089 | 0.3973% | 39.45%
| 2024-12-17 | 164485 | 5623 | 23.551 | 23.448 | 22.87093 | 1.133455 | -0.103 | 0.4373% | 54.25%
|  |  | 5623 | 23.147 | 23.058 | 22.87093 | 0.4601216 | -0.089 | 0.3845% | 53.45%
|  |  | 5623 | 22.786 | 22.695 | 22.87093 | -0.1415451 | -0.091 | 0.3994% | 52.71%
| 2024-12-17 | 164489 | 5169 | 24.885 | 24.787 | 24.53458 | 0.5840272 | -0.098 | 0.3938% | 54.36%
|  |  | 5169 | 23.824 | 23.742 | 24.53458 | -1.184306 | -0.082 | 0.3442% | 52.33%
| 2024-12-18 |  | 5169 | 24.394 | 24.263 | 24.53458 | -0.2343061 | -0.131 | 0.537% | 53.45%
|  |  | 5169 | 24.563 | 24.386 | 24.53458 | 0.04736054 | -0.177 | 0.7206% | 53.77%
| 2024-12-18 |  | 8127 | 20.775 | 20.602 | 19.90605 | 1.448255 | -0.173 | 0.8327% | 52.32%
| 2024-12-18 | 164503 | 8107 | 15.472 | 15.326 | 16.12346 | -1.085762 | -0.146 | 0.9436% | -5.178%
|  |  | 8107 | 15.718 | 15.629 | 16.12346 | -0.675762 | -0.089 | 0.5662% | 25.93%
| 2024-12-17 |  | 1013 | 26.354 | 26.161 | 27 | -1.076667 | -0.193 | 0.7323% | 55.82%
|  | 164479 | 5003 | 39.382 | 38.997 | 38.4 | 1.636667 | -0.385 | 0.9776% | 39.09%
|  |  | 5003 | 39.617 | 39.393 | 38.4 | 2.028333 | -0.224 | 0.5654% | 65.76%
|  | 164493 | 6107 | 18.192 | 17.941 | 17.03237 | 1.932711 | -0.251 | 1.38% | 25.44%
|  |  | 6107 | 16.917 | 16.598 | 17.03237 | -0.1922892 | -0.319 | 1.886% | 19.82%
|  |  | 6107 | 16.928 | 16.672 | 17.03237 | -0.1739558 | -0.256 | 1.512% | 19.87%
|  |  | 6107 | 17.815 | 17.547 | 17.03237 | 1.304378 | -0.268 | 1.504% | 34.96%
|  | 164495 | 6608 | 21.314 | 20.952 | 17.9124 | 5.669333 | -0.362 | 1.698% | 45.64%
| 2024-12-18 | 164495 | 6608 | 18.488 | 18.153 | 17.9124 | 0.9593333 | -0.335 | 1.812% | 37.33%
|  |  | 6608 | 18.992 | 18.651 | 17.9124 | 1.799333 | -0.341 | 1.795% | 38.99%
| 2024-12-18 | 165248 | 8127 | 20.214 | 20.17 | 19.90605 | 0.5132549 | -0.044 | 0.2177% | 42.68%
|  |  | 8127 | 21.214 | 21.166 | 19.90605 | 2.179922 | -0.048 | 0.2263% | 45.38%
| 2024-12-18 | 165250 | 8107 | 15.058 | 15.03 | 16.12346 | -1.775762 | -0.028 | 0.1859% | 23.05%
|  |  | 8107 | 15.501 | 15.471 | 16.12346 | -1.037429 | -0.03 | 0.1935% | -54.83%
| 2024-12-18 | 165250 | 8107 | 16.117 | 16.073 | 16.12346 | -0.01076205 | -0.044 | 0.273% | 25.54%
|  |  | 8107 | 15.824 | 15.792 | 16.12346 | -0.4990954 | -0.032 | 0.2022% | 47.94%
|  | 165308 | 5001 | 39.827 | 39.114 | 38.4 | 2.378333 | -0.713 | 1.79% | 39.74%
|  |  | 5001 | 40.867 | 39.995 | 38.4 | 4.111667 | -0.872 | 2.134% | 41.27%
|  | 165310 | 7148 | 25.476 | 25.301 | 25.57813 | -0.1702156 | -0.175 | 0.6869% | 34.32%
|  | 165312 | 7108 | 17.824 | 17.658 | 18.03962 | -0.3593701 | -0.166 | 0.9313% | 6.128%
|  |  | 7108 | 17.413 | 17.247 | 18.03962 | -1.04437 | -0.166 | 0.9533% | 3.913%
| 2024-12-18 | 165312 | 7108 | 17.923 | 17.758 | 18.03962 | -0.1943701 | -0.165 | 0.9206% | 26.52%
|  |  | 7108 | 18.147 | 18.014 | 18.03962 | 0.1789632 | -0.133 | 0.7329% | 27.43%
| 2024-12-19 | 165419 | 6176 | 36.828 | 36.613 | 36.02867 | 1.332211 | -0.215 | 0.5838% | 61.63%
|  |  | 6176 | 35.523 | 35.391 | 36.02867 | -0.8427892 | -0.132 | 0.3716% | 60.22%
| 2024-12-19 | 165421 | 6617 | 22.485 | 22.259 | 21.072 | 2.355 | -0.226 | 1.005% | 37.15%
|  | 165419 | 6617 | 22.19 | 22.018 | 21.072 | 1.863333 | -0.172 | 0.7751% | 38.87%
| 2024-12-19 | 165423 | 6107 | 16.397 | 16.12 | 17.03237 | -1.058956 | -0.277 | 1.689% | 17.27%
|  |  | 6107 | 17.12 | 16.98 | 17.03237 | 0.1460442 | -0.14 | 0.8178% | -40.19%
| 2024-12-20 | 165423 | 6107 | 16.444 | 16.2 | 17.03237 | -0.9806225 | -0.244 | 1.484% | 27.03%
|  | . | 6107 | 13.848 | 13.614 | 17.03237 | -5.307289 | -0.234 | 1.69% | 13.34%
| 2024-12-21 | 165726 | 5120 | 23.594 | 23.502 | 22.87093 | 1.205122 | -0.092 | 0.3899% | 65.08%
|  |  | 5120 | 22.674 | 22.597 | 22.87093 | -0.3282118 | -0.077 | 0.3396% | -5.848%
|  |  | 5120 | 21.997 | 21.889 | 22.87093 | -1.456545 | -0.108 | 0.491% | 40.13%
|  |  | 5120 | 22.714 | 22.607 | 22.87093 | -0.2615451 | -0.107 | 0.4711% | 42.02%
|  | 165728 | 5120 | 21.568 | 21.458 | 22.87093 | -2.171545 | -0.11 | 0.51% | 38.94%
|  |  | 5120 | 21.722 | 21.618 | 22.87093 | -1.914878 | -0.104 | 0.4788% | 6.286%
|  |  | 5120 | 22.652 | 22.557 | 22.87093 | -0.3648784 | -0.095 | 0.4194% | 26.57%
|  |  | 5120 | 23.568 | 23.471 | 22.87093 | 1.161788 | -0.097 | 0.4116% | 46.47%
|  | 165732 | 1010 | 30.755 | 30.354 | 27 | 6.258333 | -0.401 | 1.304% | 58.98%
| 2024-12-22 | 165732 | 1010 | 31.289 | 31.016 | 27 | 7.148333 | -0.273 | 0.8725% | 59.68%
| 2024-12-22 | 165736 | 1011 | 28.402 | 28.198 | 27 | 2.336667 | -0.204 | 0.7183% | 55.58%
|  | 165736 | 1011 | 29.78 | 29.536 | 27 | 4.633333 | -0.244 | 0.8193% | 61.09%
| 2024-12-22 | 165755 | 515 | 18.144 | 17.951 | 16.638 | 2.51 | -0.193 | 1.064% | 36.14%
| 2024-12-22 | 165425 | 8148 | 25.833 | 25.783 | 25.22128 | 1.019526 | -0.05 | 0.1936% | 55.15%
|  | 165425 | 8148 | 24.269 | 24.195 | 25.22128 | -1.587141 | -0.074 | 0.3049% | 52.26%
| 2024-12-22 | 165757 | 8147 | 24.485 | 24.421 | 25.03704 | -0.9200593 | -0.064 | 0.2614% | 35.07%
| 2024-12-22 | 165759 | 8147 | 24.493 | 24.424 | 25.03704 | -0.906726 | -0.069 | 0.2817% | 35.09%
|  |  | 8127 | 19.965 | 19.927 | 19.90605 | 0.09825487 | -0.038 | 0.1903% | 20.37%
|  | 164511 | 8128 | 20.231 | 20.203 | 20.09205 | 0.2315915 | -0.028 | 0.1384% | 21.42%
|  |  | 8128 | 20.547 | 20.504 | 20.09205 | 0.7582582 | -0.043 | 0.2093% | 22.62%
|  |  | 8128 | 21.113 | 21.072 | 20.09205 | 1.701591 | -0.041 | 0.1942% | 24.7%
|  | 164499 | 8608 | 19.567 | 19.512 | 22.02 | -4.088333 | -0.055 | 0.2811% | 18.75%
|  | 165761 | 6618 | 21.964 | 21.567 | 21.438 | 0.8766667 | -0.397 | 1.808% | 23.82%
|  |  | 6618 | 22.105 | 21.616 | 21.438 | 1.111667 | -0.489 | 2.212% | 24.31%
|  |  | 6618 | 21.723 | 21.342 | 21.438 | 0.475 | -0.381 | 1.754% | 22.98%
| 2024-12-23 | 165763 | 6117 | 20.196 | 19.704 | 19.93276 | 0.4387378 | -0.492 | 2.436% | 17.15%
|  |  | 6117 | 18.893 | 18.45 | 19.93276 | -1.732929 | -0.443 | 2.345% | 26.44%
|  |  | 6117 | 19.034 | 18.554 | 19.93276 | -1.497929 | -0.48 | 2.522% | 40.34%
|  |  | 6117 | 18.928 | 18.49 | 19.93276 | -1.674596 | -0.438 | 2.314% | 40%
| 2024-12-23 | 165765 | 6117 | 19.54 | 19.095 | 19.93276 | -0.6545955 | -0.445 | 2.277% | 38.59%
|  |  | 6117 | 18.152 | 17.763 | 19.93276 | -2.967929 | -0.389 | 2.143% | -32.22%
|  |  | 6117 | 19.021 | 18.665 | 19.93276 | -1.519596 | -0.356 | 1.872% | -26.18%
|  |  | 6117 | 19.426 | 19.034 | 19.93276 | -0.8445955 | -0.392 | 2.018% | 40.36%
| 2024-12-23 | 165767 | 5648 | 20.458 | 20.292 | 19.24051 | 2.029157 | -0.166 | 0.8114% | 43.36%
|  |  | 5648 | 20.407 | 20.232 | 19.24051 | 1.944157 | -0.175 | 0.8575% | 43.22%
|  |  | 5148 | 21.743 | 21.555 | 20.20253 | 2.567448 | -0.188 | 0.8646% | 46.71%
|  |  | 5148 | 21.833 | 21.674 | 20.20253 | 2.717448 | -0.159 | 0.7283% | 50.65%
|  |  | 535 | 18.523 | 18.394 | 16.638 | 3.141667 | -0.129 | 0.6964% | 41.83%
|  |  | 5003 | 38.338 | 37.968 | 38.4 | -0.1033333 | -0.37 | 0.9651% | 71.89%
|  |  | 5003 | 38.647 | 38.279 | 38.4 | 0.4116667 | -0.368 | 0.9522% | 64.04%
|  |  | 5003 | 39.352 | 38.672 | 38.4 | 1.586667 | -0.68 | 1.728% | 64.68%
|  | 165829 | 7108 | 17.703 | 17.54 | 18.03962 | -0.5610368 | -0.163 | 0.9207% | 35.85%
|  | 165827 | 7108 | 19.929 | 19.732 | 18.03962 | 3.148963 | -0.197 | 0.9885% | 43.01%
|  |  | 7108 | 19.489 | 19.275 | 18.03962 | 2.41563 | -0.214 | 1.098% | 41.73%
|  |  | 7108 | 17.345 | 17.169 | 18.03962 | -1.157703 | -0.176 | 1.015% | 34.53%
|  |  | 7108 | 17.868 | 17.694 | 18.03962 | -0.2860368 | -0.174 | 0.9738% | -34.32%
|  | 165831 | 6107 | 17.018 | 16.725 | 17.03237 | -0.02395583 | -0.293 | 1.722% | -41.03%
|  |  | 6107 | 16.957 | 16.614 | 17.03237 | -0.1256225 | -0.343 | 2.023% | 4.033%
|  |  | 6107 | 16.334 | 16.114 | 17.03237 | -1.163956 | -0.22 | 1.347% | 28.72%
|  |  | 6107 | 16.336 | 16.108 | 17.03237 | -1.160622 | -0.228 | 1.396% | 28.73%
|  | 165837 | 6107 | 16.18 | 15.995 | 17.03237 | -1.420622 | -0.185 | 1.143% | 28.05%
|  |  | 6107 | 16.048 | 15.907 | 17.03237 | -1.640622 | -0.141 | 0.8786% | 27.45%
|  | 165833 | 8107 | 16.074 | 16.053 | 16.12346 | -0.08242871 | -0.021 | 0.1306% | -49.23%
| 2024-12-24 | 165833 | 8107 | 16.113 | 16.095 | 16.12346 | -0.01742871 | -0.018 | 0.1117% | -48.87%
|  | 164507 | 8108 | 20.732 | 20.671 | 18.36353 | 3.947455 | -0.061 | 0.2942% | 39.15%
|  |  | 8108 | 20.916 | 20.843 | 18.36353 | 4.254121 | -0.073 | 0.349% | 39.68%
|  | 165985 | 5120 | 22.716 | 22.628 | 22.87093 | -0.2582118 | -0.088 | 0.3874% | 48.99%
|  |  | 5120 | 23.117 | 23.034 | 22.87093 | 0.4101216 | -0.083 | 0.359% | 49.88%
|  |  | 5120 | 23.417 | 23.32 | 22.87093 | 0.9101216 | -0.097 | 0.4142% | 50.52%
|  |  | 5120 | 22.871 | 22.779 | 22.87093 | 0.0001215533 | -0.092 | 0.4023% | 49.34%
| 2024-12-26 | 164487 | 5623 | 23.412 | 23.397 | 22.87093 | 0.9017882 | -0.015 | 0.06407% | 32.09%
|  |  | 5623 | 22.875 | 22.702 | 22.87093 | 0.00678822 | -0.173 | 0.7563% | 30.5%
|  |  | 5623 | 23.491 | 23.29 | 22.87093 | 1.033455 | -0.201 | 0.8556% | 32.32%
| 2024-12-26 | 165839 | 5621 | 23.805 | 23.68 | 22.87093 | 1.556788 | -0.125 | 0.5251% | 33.21%
| 2024-12-26 | 165775 | 5001 | 39.422 | 39.305 | 38.4 | 1.703333 | -0.117 | 0.2968% | 59.67%
|  |  | 5001 | 37.323 | 37.046 | 38.4 | -1.795 | -0.277 | 0.7422% | 57.4%
|  |  | 5001 | 38.176 | 37.911 | 38.4 | -0.3733333 | -0.265 | 0.6942% | 58.36%
|  |  | 6617 | 21.761 | 21.478 | 21.072 | 1.148333 | -0.283 | 1.3% | 26.94%
|  |  | 6617 | 22.164 | 21.79 | 21.072 | 1.82 | -0.374 | 1.687% | 45.86%
|  |  | 6176 | 35.934 | 34.371 | 36.02867 | -0.1577892 | -1.563 | 4.35% | 66.61%
|  |  | 6176 | 35.507 | 34.88 | 36.02867 | -0.8694558 | -0.627 | 1.766% | 66.2%
| 2024-12-27 | 166832 | 6157 | 30.198 | 29.694 | 30.17176 | 0.04372522 | -0.504 | 1.669% | 60.26%
|  | 164497 | 6608 | 20.177 | 19.824 | 17.9124 | 3.774333 | -0.353 | 1.75% | 59.17%
|  |  | 6608 | 20.483 | 20.112 | 17.9124 | 4.284333 | -0.371 | 1.811% | 13.58%
|  | 166834 | 5648 | 21.285 | 21.126 | 19.24051 | 3.40749 | -0.159 | 0.747% | 16.84%
|  |  | 5648 | 20.814 | 20.584 | 19.24051 | 2.62249 | -0.23 | 1.105% | 16.24%
|  |  | 5648 | 21.156 | 20.987 | 19.24051 | 3.19249 | -0.169 | 0.7988% | 17.59%
|  | 166836 | 5148 | 20.489 | 20.272 | 20.20253 | 0.4774483 | -0.217 | 1.059% | 32.17%
|  |  | 5148 | 20.564 | 20.383 | 20.20253 | 0.6024483 | -0.181 | 0.8802% | 31.11%
| 2024-12-28 | 166838 | 5169 | 25.31 | 25.192 | 24.53458 | 1.292361 | -0.118 | 0.4662% | 44.03%
|  |  | 5169 | 25.64 | 25.533 | 24.53458 | 1.842361 | -0.107 | 0.4173% | 44.75%
| 2024-12-28 | 166840 | 5000 | 40.399 | 39.859 | 38.4 | 3.331667 | -0.54 | 1.337% | 75.48%
| /* |  | 5001 | 38.891 | 38.375 | 38.4 | 0.8183333 | -0.516 | 1.327% | 66.85%
| 2024-12-28 | 167150 | 7148 | 24.073 | 23.902 | 25.57813 | -2.508549 | -0.171 | 0.7103% | 46.44%
|  |  | 7148 | 25.039 | 24.825 | 25.57813 | -0.8985489 | -0.214 | 0.8547% | 48.51%
| 2024-12-28 | 167152 | 7108 | 18.433 | 18.306 | 18.03962 | 0.6556299 | -0.127 | 0.689% | 26.41%
| 2024-12-28 |  | 7108 | 18.627 | 18.514 | 18.03962 | 0.9789632 | -0.113 | 0.6066% | 27.18%
|  |  | 7108 | 18.943 | 18.827 | 18.03962 | 1.50563 | -0.116 | 0.6124% | 28.39%
|  | 167154 | 6107 | 16.861 | 16.543 | 17.03237 | -0.2856225 | -0.318 | 1.886% | 19.55%
|  |  | 6107 | 17.126 | 16.812 | 17.03237 | 0.1560442 | -0.314 | 1.833% | 20.79%
|  | 165987 | 5623 | 22.514 | 22.327 | 22.87093 | -0.5948784 | -0.187 | 0.8306% | 39.75%
|  |  | 5623 | 23.346 | 23.162 | 22.87093 | 0.7917882 | -0.184 | 0.7881% | 41.9%
|  |  | 5623 | 22.724 | 22.518 | 22.87093 | -0.2448784 | -0.206 | 0.9065% | 40.31%
| 2024-12-28 | 167156 | 8138 | 20.822 | 20.745 | FALSE | 34.70333 | -0.077 | 0.3698% | 36.75%
|  |  | 8138 | 21.747 | 21.665 | FALSE | 36.245 | -0.082 | 0.3771% | 39.44%
|  |  | 8138 | 21.733 | 21.654 | FALSE | 36.22167 | -0.079 | 0.3635% | 34.98%
| 2024-12-28 | 167158 | 8608 | 20.18 | 20.072 | 22.02 | -3.066667 | -0.108 | 0.5352% | 29.97%
| 2024-12-28 | 167239 | 6618 | 21.539 | 21.004 | 21.438 | 0.1683333 | -0.535 | 2.484% | 61.75%
| 2024-12-28 | 167241 | 6617 | 20.768 | 20.333 | 21.072 | -0.5066667 | -0.435 | 2.095% | -15.56%
| 2024-12-29 | 167241 | 6617 | 20.564 | 20.243 | 21.072 | -0.8466667 | -0.321 | 1.561% | -16.71%
|  | 167296 | 6608 | 20.716 | 20.378 | 17.9124 | 4.672667 | -0.338 | 1.632% | -15.85%
|  | 167298 | 6176 | 35.514 | 34.892 | 36.02867 | -0.8577892 | -0.622 | 1.751% | 67.22%
| 2024-12-29 | 167307 | 6107 | 16.588 | 16.328 | 17.03237 | -0.7406225 | -0.26 | 1.567% | 29.82%
|  |  | 6107 | 16.589 | 16.327 | 17.03237 | -0.7389558 | -0.262 | 1.579% | 29.82%
|  |  | 6117 | 19.809 | 19.467 | 19.93276 | -0.2062622 | -0.342 | 1.726% | 41.23%
|  |  | 6117 | 19.622 | 19.252 | 19.93276 | -0.5179289 | -0.37 | 1.886% | 40.67%
|  |  | 6117 | 19.641 | 19.273 | 19.93276 | -0.4862622 | -0.368 | 1.874% | 41.01%
| 2024-12-29 | 167309 | 5003 | 37.754 | 37.395 | 38.4 | -1.076667 | -0.359 | 0.9509% | 69.31%
|  |  | 5003 | 38.595 | 38.221 | 38.4 | 0.325 | -0.374 | 0.969% | 69.98%
| 2024-12-29 | 167311 | 5169 | 24.06 | 24.026 | 24.53458 | -0.7909728 | -0.034 | 0.1413% | 51.84%
|  |  | 5169 | 25.71 | 25.674 | 24.53458 | 1.959027 | -0.036 | 0.14% | 54.93%
|  |  | 5169 | 24.935 | 24.902 | 24.53458 | 0.6673605 | -0.033 | 0.1323% | 53.53%
| 2024-12-30 | 167388 | 5120 | 22.191 | 22.161 | 22.87093 | -1.133212 | -0.03 | 0.1352% | 48.82%
|  |  | 5120 | 22.684 | 22.643 | 22.87093 | -0.3115451 | -0.041 | 0.1807% | 49.94%
|  |  | 5120 | 23.397 | 23.349 | 22.87093 | 0.8767882 | -0.048 | 0.2052% | 44.49%
| 2024-12-30 | 167392 | 7148 | 24.398 | 24.028 | 25.57813 | -1.966882 | -0.37 | 1.517% | 46.77%
| 2024-12-30 | 167396 | 7108 | 17.972 | 17.825 | 18.03962 | -0.1127035 | -0.147 | 0.8179% | 11.54%
| 2024-12-30 | 167499 | 8127 | 20.784 | 20.716 | 19.90605 | 1.463255 | -0.068 | 0.3272% | 23.51%
| 2024-01-02 | 167999 | 7108 | 18.689 | 18.567 | 18.03962 | 1.082297 | -0.122 | 0.6528% | 14.93%
|  |  | 7108 | 17.431 | 17.327 | 18.03962 | -1.01437 | -0.104 | 0.5966% | 8.793%
|  |  | 7108 | 18.086 | 17.969 | 18.03962 | 0.07729654 | -0.117 | 0.6469% | 12.1%
| 2024-01-03 |  | 7148 | 24.457 | 24.194 | 25.57813 | -1.868549 | -0.263 | 1.075% | 34.99%
|  |  | 7148 | 24.619 | 24.376 | 25.57813 | -1.598549 | -0.243 | 0.987% | 35.42%
|  |  | 1013 | 27.915 | 27.708 | 27 | 1.525 | -0.207 | 0.7415% | 14.02%
|  |  | 535 | 17.325 | 17.218 | 16.638 | 1.145 | -0.107 | 0.6176% | -38.53%
|  | 168005 | 5120 | 21.716 | 21.667 | 22.87093 | -1.924878 | -0.049 | 0.2256% | -10.52%
|  |  | 5120 | 22.512 | 22.451 | 22.87093 | -0.5982118 | -0.061 | 0.271% | 43.96%
|  | 168119 | 5121 | 23.416 | 23.368 | 22.87093 | 0.9084549 | -0.048 | 0.205% | 46.12%
|  | 168121 | 5621 | 23.286 | 23.172 | 22.87093 | 0.6917882 | -0.114 | 0.4896% | -3.013%
|  | 168123 | 5648 | 20.074 | 19.884 | 19.24051 | 1.389157 | -0.19 | 0.9465% | -19.5%
|  |  | 5648 | 21.252 | 21.03 | 19.24051 | 3.35249 | -0.222 | 1.045% | 4.213%
|  |  | 5648 | 21.329 | 21.132 | 19.24051 | 3.480824 | -0.197 | 0.9236% | 49.48%
|  |  | 5648 | 21.33 | 21.045 | 19.24051 | 3.48249 | -0.285 | 1.336% | 49.48%
|  | 168125 | 5148 | 20.261 | 20.095 | 20.20253 | 0.09744829 | -0.166 | 0.8193% | 35%
|  |  | 5148 | 20.206 | 20.042 | 20.20253 | 0.005781623 | -0.164 | 0.8116% | 34.82%
|  |  | 5148 | 19.964 | 19.782 | 20.20253 | -0.3975517 | -0.182 | 0.9116% | 34.03%
|  | 168127 | 5000 | 37.903 | 37.503 | 38.4 | -0.8283333 | -0.4 | 1.055% | 62.72%
|  | 168129 | 1010 | 27.529 | 27.312 | 27 | 0.8816667 | -0.217 | 0.7883% | 48.67%
| 2024-01-04 | 168311 | 6117 | 19.635 | 19.231 | 19.93276 | -0.4962622 | -0.404 | 2.058% | 14.79%
|  |  | 6117 | 19.488 | 19.064 | 19.93276 | -0.7412622 | -0.424 | 2.176% | 14.14%
|  |  | 6117 | 20.278 | 19.897 | 19.93276 | 0.5754045 | -0.381 | 1.879% | -18.35%
|  | 168313 | 6107 | 16.607 | 16.311 | 17.03237 | -0.7089558 | -0.296 | 1.782% | -44.52%
|  |  | 6107 | 16.816 | 16.524 | 17.03237 | -0.3606225 | -0.292 | 1.736% | 3.228%
| 2025-01-04 | 168313 | 6107 | 16.258 | 15.949 | 17.03237 | -1.290622 | -0.309 | 1.901% | -0.09353%
| 2025-01-04 | 168367 | 5003 | 40.071 | 39.723 | 38.4 | 2.785 | -0.348 | 0.8685% | 70.95%
|  |  | 5003 | 38.844 | 38.299 | 38.4 | 0.74 | -0.545 | 1.403% | 70.03%
|  |  | 5003 | 37.87 | 37.413 | 38.4 | -0.8833333 | -0.457 | 1.207% | 69.26%
|  |  | 5003 | 39.447 | 38.927 | 38.4 | 1.745 | -0.52 | 1.318% | 70.63%
| 2025-01-04 | 168369 | 6617 | 21.517 | 21.022 | 21.072 | 0.7416667 | -0.495 | 2.301% | 46.15%
|  |  | 6617 | 22.087 | 21.693 | 21.072 | 1.691667 | -0.394 | 1.784% | 28.02%
| 2025-01-04 | 168371 | 8147 | 24.766 | 24.68 | 25.03704 | -0.451726 | -0.086 | 0.3473% | 35.81%
|  |  | 8147 | 24.956 | 24.863 | 25.03704 | -0.1350593 | -0.093 | 0.3727% | 36.29%
| 2025-01-05 | 168373 | 8127 | 19.826 | 19.756 | 19.90605 | -0.1334118 | -0.07 | 0.3531% | FALSE
|  |  | 8127 | 19.75 | 19.685 | 19.90605 | -0.2600785 | -0.065 | 0.3291% | FALSE
| 2025-01-05 |  | 5148 | 20.025 | 19.872 | 20.20253 | -0.295885 | -0.153 | 0.764% | FALSE
|  |  | 5148 | 19.377 | 19.248 | 20.20253 | -1.375885 | -0.129 | 0.6657% | 48.88%
| 2025-01-05 | 168388 | 5648 | 20.335 | 20.116 | 19.24051 | 1.824157 | -0.219 | 1.077% | 36.6%
|  |  | 5648 | 20.525 | 20.37 | 19.24051 | 2.140824 | -0.155 | 0.7552% | 38.54%
|  |  | 6107 | 17.993 | 17.624 | 17.03237 | 1.601044 | -0.369 | 2.051% | 29.89%
................................................................................................................................................................................................................................................................................................................................................................................................................................................................................................................................................................................................................................................................................
/

## 2023
| Date | MO# | Material ID # | Measured Tape Weight with PC (grams/100cm x 60cm) | Weight After Oven @ 120°C / 1 hour | Target Weight with PC (grams/100cm x 60cm) | Weight Discrepancy (g/m2) *Target +/- 1.6* | Weight Dicrease After Oven | MEK % | Glue % | Notes | Material ID # |  | Target Weight with PC (g/m2) | Target Weight with PC (grams/100cm x 60cm) | Target Fiber Weight (g/m2) | Target Fiber Weight (grams/100cm x 60cm) | Target Non-Glue Weight (g/m2) | Target Non-Glue Weight (grams/100cm x 60cm) | Target Glue Weight (g/m2) | Target Glue Weight (grams/100cm x 60cm) | Target % Glue Content | Template Size (gsm)
1 | 2021-12-28 | 417409 | 5169 | 27.142 | 27.027 | 24.53458 | 4.345694 | -0.115 | 0.4237% | 38.35% |  | 8108 |  | 30.60588 | 18.36353 | 16.458 | 9.8748 | 21.64542 | 12.98725 | 8.960456 | 5.376273 | 29.28% | 0.6
2 | 2021-12-28 | 417414 | 5623 | 23.837 | 23.738 | 22.87093 | 1.610122 | -0.099 | 0.4153% | 33.3% |  | 8128 |  | 33.48674 | 20.09205 | 18.285 | 10.971 | 23.60961 | 14.16576 | 9.877135 | 5.926281 | 29.5%
3 | 2021-12-28 | 417411 | 6117Y | 24.088 | 23.681 | 19.93276 | 6.925404 | -0.407 | 1.69% | 43.69% |  | 8148 |  | 42.03547 | 25.22128 | 23.771 | 14.2626 | 29.50269 | 17.70161 | 12.53278 | 7.519671 | 29.81%
4 | 2021-12-28 | 417657 | 5169 | 24.348 | 24.252 | 24.53458 | -0.3109728 | -0.096 | 0.3943% | 31.28% |  | 8107 |  | 26.87243 | 16.12346 | 13.918 | 8.3508 | 18.92764 | 11.35658 | 7.944789 | 4.766874 | 29.56%
5 | 2021-12-29 | 417660 | 5120 | 23.334 | 23.31 | 22.87093 | 0.7717882 | -0.024 | 0.1029% | 31.87% |  | 8127 |  | 33.17675 | 19.90605 | 17.854 | 10.7124 | 23.16385 | 13.89831 | 10.0129 | 6.00774 | 30.18%
6 | 2021-12-29 | 417661 | 6176 | 35.183 | 34.865 | 36.02867 | -1.409456 | -0.318 | 0.9038% | 31.82% |  | 8147 |  | 41.72839 | 25.03704 | 23.34 | 14.004 | 29.05707 | 17.43424 | 12.67133 | 7.602796 | 30.37%
7 | 2021-12-29 | 417663 | 7108 | 18.928 | 18.832 | 18.03962 | 1.48063 | -0.096 | 0.5072% | 38.49% |  | 8167 |  | 53.88042 | 32.32825 | 31.212 | 18.7272 | 37.50773 | 22.50464 | 16.37269 | 9.823612 | 30.39%
8 | 2021-12-29 | 417665 | 6107 | 16.708 | 16.52 | 17.03237 | -0.5406225 | -0.188 | 1.125% | 30.65% |  | 8185 |  | 66.90288 | 40.14173 | 38.755 | 23.253 | 45.67085 | 27.40251 | 21.23203 | 12.73922 | 31.74%
9 | 2021-12-30 | - | 8107 | 15.951 | 15.925 | 16.12346 | -0.2874287 | -0.026 | 0.163% | 28.8% |  | 6107 |  | 28.38729 | 17.03237 | 14.229 | 8.5374 | 19.31078 | 11.58647 | 9.076513 | 5.445908 | 31.97%
10 | 2021-12-31 | 417767 | 5169 | 24.504 | 24.474 | 24.53458 | -0.05097279 | -0.03 | 0.1224% | 31.72% | 31.6% | 6117 |  | 33.22126 | 19.93276 | 17.296 | 10.3776 | 22.60796 | 13.56478 | 10.6133 | 6.367978 | 31.95%
11 | 12/312021 | 417778 | 5120 | 23.134 | 23.109 | 22.87093 | 0.4384549 | -0.025 | 0.1081% | 31.28% | 31.17% | 6137 |  | 41.04248 | 24.62549 | 22.038 | 13.2228 | 27.7224 | 16.63344 | 13.32007 | 7.992044 | 32.45%
12 | 2022-01-03 |  | 535 | 16.17 | 16.098 | 16.638 | -0.78 | -0.072 | 0.4453% | 49.05% | 48.61% | 5005 |  | 50.28627 | 30.17176 | 27.803 | 16.6818 | 33.92758 | 20.35655 | 16.35869 | 9.815214 | 32.53%
13 | 2022-01-03 | 417849 | 5621 | 23.567 | 23.497 | 22.87093 | 1.160122 | -0.07 | 0.297% | 32.54% | 32.24% | 6176 |  | 60.04779 | 36.02867 | 33.39 | 20.034 | 39.97942 | 23.98765 | 20.06837 | 12.04102 | 33.42%
14 | 2022-01-03 |  | 5120 | 22.67 | 22.61 | 22.87093 | -0.3348784 | -0.06 | 0.2647% | 29.87% | 29.61% | 6107Y |  | 28.38729 | 17.03237 | 14.229 | 8.5374 | 19.31078 | 11.58647 | 9.076513 | 5.445908 | 31.97%
15 | 2022-01-04 | 418042 | 6607 | 18.333 | 18.084 | 17.9124 | 0.701 | -0.249 | 1.358% | 41.22% |  | 6117Y |  | 33.22126 | 19.93276 | 17.296 | 10.3776 | 22.60796 | 13.56478 | 10.6133 | 6.367978 | 31.95%
16 | 2022-01-04 | 418040 | 5003 | 35.049 | 34.772 | 38.4 | -5.585 | -0.277 | 0.7903% | 31.52% |  | 6137Y |  | 41.04248 | 24.62549 | 22.038 | 13.2228 | 27.7224 | 16.63344 | 13.32007 | 7.992044 | 32.45%
17 | 2022-01-04 | 417858 | 5648 | 20.913 | 20.746 | 19.24051 | 2.78749 | -0.167 | 0.7985% | 37.03% |  | 6157 |  | 50.28627 | 30.17176 | 27.803 | 16.6818 | 33.92758 | 20.35655 | 16.35869 | 9.815214 | 32.53%
18 | 2022-01-04 | 417854 | 6617 | 23.601 | 23.237 | 21.072 | 4.215 | -0.364 | 1.542% | 46.55% |  | 6176Y |  | 60.04779 | 36.02867 | 33.39 | 20.034 | 39.97942 | 23.98765 | 20.06837 | 12.04102 | 33.42%
19 | 2022-01-05 |  | 535 | 17.171 | 17.07 | 16.638 | 0.8883333 | -0.101 | 0.5882% | 52.02% |  | 6188Y |  | 82.63227 | 49.579362 | 59.161 | 35.4966 | 66.82587 | 40.095522 | 15.8064 | 9.48384 | 19.13%
20 | 2022-01-05 | 418188 | 5120 | 22.465 | 22.396 | 22.87093 | -0.6765451 | -0.069 | 0.3071% | 29.23% |  | 7130 |  | 32.44683 | 19.4681 | 15.086 | 9.0516 | 20.36109 | 12.21665 | 12.08575 | 7.251448 | 37.25%
21 | 2022-01-05 | 418052 | 7108 | 18.268 | 18.128 | 18.03962 | 0.3806299 | -0.14 | 0.7664% | 36.27% |  | 7108 |  | 30.06604 | 18.03962 | 14.242 | 8.5452 | 19.40372 | 11.64223 | 10.66232 | 6.397392 | 35.46%
22 | 2022-01-06 | 418203 | 5621 | 22.906 | 22.847 | 22.87093 | 0.05845489 | -0.059 | 0.2576% | 30.59% |  | 7148 |  | 42.63022 | 25.57813 | 21.362 | 12.8172 | 27.12201 | 16.27321 | 15.50821 | 9.304923 | 36.38%
23 | 2022-01-06 | 418205 | 5648 | 20.425 | 20.342 | 19.24051 | 1.974157 | -0.083 | 0.4064% | 35.52% |  | 7108Y |  | 30.06604 | 18.03962 | 14.242 | 8.5452 | 19.40372 | 11.64223 | 10.66232 | 6.397392 | 35.46%
24 | 2022-01-07 | 418763 | 505 | 17.608 | 17.525 | 16.638 | 1.616667 | -0.083 | 0.4714% | 53.21% |  | 7148Y |  | 42.63022 | 25.57813 | 21.362 | 12.8172 | 27.12201 | 16.27321 | 15.50821 | 9.304923 | 36.38%
25 | 2022-01-07 | 418765 | 8107 | 17.561 | 17.523 | 16.12346 | 2.395905 | -0.038 | 0.2164% | 35.33% |  | 5100 |  | 29.77846 | 17.86707 | 15.714 | 9.4284 | 20.86202 | 12.51721 | 8.916435 | 5.349861 | 29.94%
26 | 2022-01-07 |  | 5000 | 37.206 | 36.91 | 38.4 | -1.99 | -0.296 | 0.7956% | 35.49% |  | 5120 |  | 38.11821 | 22.87093 | 20.952 | 12.5712 | 26.49715 | 15.89829 | 11.62106 | 6.972635 | 30.49%
27 | 2022-01-08 | 418769 | 5148 | 19.878 | 19.812 | 20.20253 | -0.540885 | -0.066 | 0.332% | 28.91% |  | 5148 |  | 33.67089 | 20.20253 | 18.219 | 10.9314 | 23.55238 | 14.13143 | 10.11851 | 6.071106 | 30.05%
28 | 2022-01-09 | 419842 | 1013 | 26.478 | 26.362 | 27 | -0.87 | -0.116 | 0.4381% | 54.68% |  | 5148Y |  | 33.67089 | 20.20253 | 18.219 | 10.9314 | 23.55238 | 14.13143 | 10.11851 | 6.071106 | 30.05%
29 | 2022-01-09 | 419852 | 6617 | 22.635 | 22.452 | 21.072 | 2.605 | -0.183 | 0.8085% | 44.27% |  | 5121 |  | 38.11821 | 22.87093 | 20.952 | 12.5712 | 26.49715 | 15.89829 | 11.62106 | 6.972635 | 0.3048689
30 | 2022-01-09 | 419844 | 7630 | 21.535 | 21.471 | 20.8278 | 1.178667 | -0.064 | 0.2972% | 47.58% |  | 5XXX |  | 34.40272 | 20.64163 | 18.228 | 10.9368 | 23.59622 | 14.15773 | 10.80649 | 6.483896 | 31.41%
31 | 2022-01-09 | 419836 | 5100 | 18.574 | 18.557 | 17.86707 | 1.17821 | -0.017 | 0.09153% | 32.61% |  | 5169 | #REF! | 40.89097 | 24.53458 | 22.209 | 13.3254 | 27.88619 | 16.73171 | 13.00478 | 7.80287 | 31.8%
32 | 2022-01-09 | 419840 | 5603 | 17.434 | 17.416 | 17.86707 | -0.7217898 | -0.018 | 0.1032% | 28.2% |  | 505 | #REF! | 27.73 | 16.638 | 10 | 6 | 13.73 | 8.238 | 14 | 8.4 | 0.5048684
33 | 2022-01-09 | 419838 | 5120 | 21.846 | 21.826 | 22.87093 | -1.708212 | -0.02 | 0.09155% | 27.23% |  | 515 |  | 27.73 | 16.638 | 10 | 6 | 13.73 | 8.238 | 14 | 8.4 | 0.5048684
34 | 2022-01-09 | 419848 | 7130 | 20.772 | 20.725 | 19.4681 | 2.173167 | -0.047 | 0.2263% | 41.19% |  | 535 |  | 27.73 | 16.638 | 10 | 6 | 13.73 | 8.238 | 14 | 8.4 | 0.5048684
35 | 2022-01-10 | 419850 | 5648 | 19.358 | 19.277 | 19.24051 | 0.1958238 | -0.081 | 0.4184% | 31.97% |  | 1010 |  | 45 | 27 | 20 | 12 | 20 | 12 | 25 | 15 | 0.5555556
36 | 2022-01-10 | 4200080 | 5121 | 22.761 | 22.742 | 22.87093 | -0.1832118 | -0.019 | 0.08348% | 30.15% |  | 1011 |  | 45 | 27 | 20 | 12 | 20 | 12 | 25 | 15 | 0.5555556
37 | 2022-01-11 | - | 515 | 15.749 | 15.725 | 16.638 | -1.481667 | -0.024 | 0.1524% | 47.69% |  | 1013 |  | 45 | 27 | 20 | 12 | 20 | 12 | 25 | 15 | 0.5555556
38 | 2022-01-11 | 420103 | 6117 | 19.679 | 19.318 | 19.93276 | -0.4229289 | -0.361 | 1.834% | 31.07% |  | 5010 |  | 50 | 30 | 30 | 18 | 30 | 18 | 20 | 12 | 0.4
39 | 2022-01-12 | - | 1013 | 26.638 | 26.514 | 27 | -0.6033333 | -0.124 | 0.4655% | 54.95% |  | 5011 |  | 50 | 30 | 30 | 18 | 30 | 18 | 20 | 12 | 0.4
40 | 2022-01-12 | - | 6107 | 14.046 | 13.907 | 17.03237 | -4.977289 | -0.139 | 0.9896% | 17.51% |  | 5013 |  | 50 | 30 | 30 | 18 | 30 | 18 | 20 | 12 | 0.4
41 | 2022-01-13 | 420232 | 5148 | 20.594 | 20.494 | 20.20253 | 0.6524483 | -0.1 | 0.4856% | 31.38% |  | 5000 |  | 64 | 38.4 | 40 | 24 | 40 | 24 | 20 | 12 | 0.3333333
42 | 2022-01-13 | 420499 | 5120 | 22.286 | 22.265 | 22.87093 | -0.9748784 | -0.021 | 0.09423% | 28.66% |  | 5001 |  | 64 | 38.4 | 40 | 24 | 40 | 24 | 20 | 12 | 0.3333333
43 | 2022-01-13 | 420230 | 8107 | 16.505 | 16.493 | 16.12346 | 0.6359046 | -0.012 | 0.07271% | 31.19% |  | 5003 |  | 64 | 38.4 | 40 | 24 | 40 | 24 | 20 | 12 | 0.3333333
44 | 2022-01-15 | - | 5003 | 35.988 | 35.825 | 38.4 | -4.02 | -0.163 | 0.4529% | 33.31% |  | 5033 |  | 110 | 66 | 80 | 48 | 80 | 48 | 30 | 18 | 0.2727273
45 | 2022-01-15 | 420593 | 5621 | 23.715 | 23.651 | 22.87093 | 1.406788 | -0.064 | 0.2699% | 32.96% |  | 5601 |  | 29.77846 | 17.86707 | 15.714 | 9.4284 | 20.86202 | 12.51721 | 8.916435 | 5.349861 | 0.2994257
46 | 2022-01-15 | - | 535 | 16.335 | 16.288 | 16.638 | -0.505 | -0.047 | 0.2877% | 49.57% |  | 5603 |  | 29.77846 | 17.86707 | 15.714 | 9.4284 | 20.86202 | 12.51721 | 8.916435 | 5.349861 | 0.2994257
47 | 2021-01-15 | - | 6176 | 34.563 | 34.099 | 36.02867 | -2.442789 | -0.464 | 1.342% | 30.6% |  | 5621 |  | 38.11821 | 22.87093 | 20.952 | 12.5712 | 26.49715 | 15.89829 | 11.62106 | 6.972635 | 0.3048689
48 | 2022-01-16 | 420597 | 6137 | 25.143 | 24.719 | 24.62549 | 0.8625236 | -0.424 | 1.686% | 33.84% |  | 5623 |  | 38.11821 | 22.87093 | 20.952 | 12.5712 | 26.49715 | 15.89829 | 11.62106 | 6.972635 | 0.3048689
49 | 2022-01-16 | 421167 | 7108 | 18.111 | 18.029 | 18.03962 | 0.1189632 | -0.082 | 0.4528% | 35.72% |  | 5648 |  | 32.06751 | 19.24051 | 18.219 | 10.9314 | 21.949 | 13.1694 | 10.11851 | 6.071106 | 0.3155377
50 | 2022-01-19 | 421359 | 6117 | 18.931 | 18.662 | 19.93276 | -1.669596 | -0.269 | 1.421% | 28.35% |  | 5667 |  | 39.701 | 23.8206 | 19.696 | 11.8176 | 23.426 | 14.0556 | 16.275 | 9.765 | 0.4099393
51 | 2022-01-19 | 421677 | 1013 | 28.544 | 28.399 | 27 | 2.573333 | -0.145 | 0.508% | 57.96% |  | 6606 |  | 26.346 | 15.8076 | 12.185 | 7.311 | 15.915 | 9.549 | 10.431 | 6.2586 | 0.3959235
52 | 2022-01-20 | 241683 | 6117Y | 18.807 | 18.532 | 19.93276 | -1.876262 | -0.275 | 1.462% | 27.87% |  | 6607 |  | 29.854 | 17.9124 | 14.229 | 8.5374 | 17.959 | 10.7754 | 11.895 | 7.137 | 0.3984391
53 | 2022-01-20 | 421685 | 6107Y | 17.224 | 17.121 | 17.03237 | 0.3193775 | -0.103 | 0.598% | 32.73% |  | 6608 |  | 29.854 | 17.9124 | 14.229 | 8.5374 | 17.959 | 10.7754 | 11.895 | 7.137 | 0.3984391
54 | 2022-01-21 | 422277 | 5121 | 24.374 | 24.335 | 22.87093 | 2.505122 | -0.039 | 0.16% | 34.77% |  | 6617 |  | 35.12 | 21.072 | 17.296 | 10.3776 | 21.026 | 12.6156 | 14.094 | 8.4564 | 0.4013098
55 | 2022-01-21 | 422524 | 5000 | 38.168 | 37.931 | 38.4 | -0.3866667 | -0.237 | 0.6209% | 37.12% |  | 6618 |  | 35.73 | 21.438 | 17.759 | 10.6554 | 21.489 | 12.8934 | 14.241 | 8.5446 | 0.3985726
56 | 2022-01-21 | - | 8107 | 16.059 | 16.04 | 16.12346 | -0.1074287 | -0.019 | 0.1183% | 29.28% |  | 6607Y |  | 29.854 | 17.9124 | 14.229 | 8.5374 | 17.959 | 10.7754 | 11.895 | 7.137 | 0.3984391
57 | 2022-01-21 | 422842 | 6617 | 23.418 | 23.117 | 21.072 | 3.91 | -0.301 | 1.285% | 46.13% |  | 6617Y |  | 35.12 | 21.072 | 17.296 | 10.3776 | 21.026 | 12.6156 | 14.094 | 8.4564 | 0.4013098
58 | 2022-01-22 | - | 8107 | 16.057 | 16.04 | 16.12346 | -0.110762 | -0.017 | 0.1059% | 29.27% |  | 6618Y |  | 35.73 | 21.438 | 17.759 | 10.6554 | 21.489 | 12.8934 | 14.241 | 8.5446 | 0.3985726
59 | 2022-01-22 | 422842 | 6617 | 23.418 | 23.117 | 21.072 | 3.91 | -0.301 | 1.285% | 46.13% |  | 7630 |  | 34.713 | 20.8278 | 15.086 | 9.0516 | 18.816 | 11.2896 | 18.816 | 11.2896 | 0.4579552
60 | 2022-01-23 | 423115 | 7148 | 24.454 | 24.223 | 25.57813 | -1.873549 | -0.231 | 0.9446% | 33.45% |  | 8608 |  | 36.67 | 22.02 | 16.458 | 9.8748 | 16.51 | 9.906 | 11.856 | 7.1136 | 0.3699913
61 | 2022-01-23 | 423132 | 7108 | 19.585 | 19.402 | 18.03962 | 2.57563 | -0.183 | 0.9344% | 40.56% |  | 5169 |  | 40.89 | 24.5 | 22.21 | 13.326 |  |  | 13 | 7.8 | 0.3179261
62 | 2022-01-24 | 423851 | 5169 | 24.792 | 24.74 | 24.53458 | 0.4290272 | -0.052 | 0.2097% | 32.51%
63 | 2022-01-25 | 428901 | 5621 | 22.266 | 22.233 | 22.87093 | -1.008212 | -0.033 | 0.1482% | 28.6% |  |  |  | 50.29 | 30.17 | 27.8 | 16.68 | 33.93 | 20.36 | 16.36
64 | 2022-01-25 | 423897 | 505 | 17.786 | 17.723 | 16.638 | 1.913333 | -0.063 | 0.3542% | 53.68%
65 | 2022-01-25 | - | 5648 | 19.646 | 19.558 | 19.24051 | 0.6758238 | -0.088 | 0.4479% | 32.97%
66 | 2022-01-26 | - | 7630 | 21.523 | 21.474 | 20.8278 | 1.158667 | -0.049 | 0.2277% | 47.55%
67 | 2022-01-26 | 424127 | 8107 | 15.606 | 15.579 | 16.12346 | -0.8624287 | -0.027 | 0.173% | 27.23%
68 | 2022-01-27 | 423899 | 5001 | 37.567 | 37.343 | 38.4 | -1.388333 | -0.224 | 0.5963% | 36.11%
69 | 2022-01-27 | 424984 | 6117 | 18.973 | 18.848 | 19.93276 | -1.599596 | -0.125 | 0.6588% | 28.5%
70 | 2022-01-27 | - | 5121 | 24.823 | 24.809 | 22.87093 | 3.253455 | -0.014 | 0.0564% | 35.95%
71 | 2022-01-28 | 424982 | 6137 | 24.35 | 24.193 | 24.62549 | -0.4591431 | -0.157 | 0.6448% | 31.69%
72 | 2022-01-29 | 425441 | 6107 | 16.487 | 16.325 | 17.03237 | -0.9089558 | -0.162 | 0.9826% | 29.72%
73 | 2022-01-29 | - | 6608 | 21.413 | 31.312 | 17.9124 | 5.834333 | 9.899 | -46.23% | 49.68%
74 | 2022-01-30 | - | 5621 | 22.006 | 21.981 | 22.87093 | -1.441545 | -0.025 | 0.1136% | 27.75%
75 | 2022-01-30 | 425476 | 5648 | 19.534 | 19.453 | 19.24051 | 0.4891571 | -0.081 | 0.4147% | 32.58%
76 | 2022-01-30 | 425478 | 5148 | 20.629 | 20.549 | 20.20253 | 0.7107816 | -0.08 | 0.3878% | 31.5%
77 | 2022-01-30 | 425480 | 5120 | 20.629 | 20.549 | 22.87093 | -3.736545 | -0.08 | 0.3878% | 22.93%
78 | 2022-01-31 | 426095 | 535 | 16.185 | 16.132 | 16.638 | -0.755 | -0.053 | 0.3275% | 49.1%
79 | 2022-01-31 | 426097 | 5169 | 25.232 | 25.198 | 24.53458 | 1.162361 | -0.034 | 0.1347% | 33.69%
80 | 2022-02-01 | 426380 | 8608 | 18.669 | 18.649 | 22.02 | -5.585 | -0.02 | 0.1071% | 46.94%
81 | 2022-02-01 | 426376 | 8107 | 15.828 | 15.795 | 16.12346 | -0.4924287 | -0.033 | 0.2085% | 28.25%
82 | 2022-02-01 | 426374 | 8127 | 20.149 | 20.36 | 19.90605 | 0.4049215 | 0.211 | -1.047% | 31.02%
83 | 2022-02-01 | 426747 | 535 | 17.19 | 17.132 | 16.638 | 0.92 | -0.058 | 0.3374% | 52.08%
84 | 2022-02-02 | 426744 | 5003 | 38.279 | 38.01 | 38.4 | -0.2016667 | -0.269 | 0.7027% | 37.3%
85 | 2022-02-02 | - | 6117 | 19.272 | 19.122 | 19.93276 | -1.101262 | -0.15 | 0.7783% | 29.61%
86 | 2022-02-02 | 426748 | 5120 | 21.892 | 21.86 | 22.87093 | -1.631545 | -0.032 | 0.1462% | 27.38%
87 | 2022-02-02 | - | 535 | 20.902 | 20.807 | 16.638 | 7.106667 | -0.095 | 0.4545% | 60.59%
88 | 2022-02-03 | 421710 | 6617Y | 21.382 | 21.19 | 21.072 | 0.5166667 | -0.192 | 0.898% | 41%
89 | 2022-02-03 | - | 6107 | 18.145 | 17.967 | 17.03237 | 1.854378 | -0.178 | 0.981% | 36.15%
90 | 2022-02-05 | - | 6117 | 17.765 | 17.503 | 19.93276 | -3.612929 | -0.262 | 1.475% | 23.64%
91 | 2022-02-05 | 427349 | 6617 | 20.997 | 20.719 | 21.072 | -0.125 | -0.278 | 1.324% | 39.92%
92 | 2022-02-05 | 427361 | 8107 | 16.115 | 16.07 | 16.12346 | -0.01409538 | -0.045 | 0.2792% | 29.53%
93 | 2022-02-07 | 427371 | 5001 | 37.74 | 37.421 | 38.4 | -1.1 | -0.319 | 0.8453% | 36.41%
94 | 2022-02-07 | 427369 | 5000 | 40.986 | 40.537 | 38.4 | 4.31 | -0.449 | 1.095% | 41.44%
95 | 2022-02-07 | 427569 | 5648 | 19.935 | 19.824 | 19.24051 | 1.15749 | -0.111 | 0.5568% | 33.94%
96 | 2022-02-08 | 427825 | 5120 | 23.023 | 22.958 | 22.87093 | 0.2534549 | -0.065 | 0.2823% | 30.95%
97 | 2022-02-09 | 427377 | 5621 | 22.01 | 21.975 | 22.87093 | -1.434878 | -0.035 | 0.159% | 27.77%
98 | 2022-02-09 | 428952 | 5601 | 18.765 | 18.736 | 17.86707 | 1.496544 | -0.029 | 0.1545% | 33.29%
99 | 2022-02-09 | 428071 | 5648 | 21.846 | 21.746 | 19.24051 | 4.34249 | -0.1 | 0.4577% | 39.72%
100 | 2022-02-10 | 427379 | 6176 | 33.499 | 32.979 | 36.02867 | -4.216122 | -0.52 | 1.552% | 28.39%
101 | 2022-02-10 | 429661 | 6137 | 24.94 | 24.481 | 24.62549 | 0.5241902 | -0.459 | 1.84% | 33.31%
102 | 2022-02-10 | - | 6606 | 15.611 | 15.436 | 15.8076 | -0.3276667 | -0.175 | 1.121% | 38.83%
103 | 2022-02-10 | 427381 | 6157 | 30.005 | 29.565 | 30.17176 | -0.2779414 | -0.44 | 1.466% | 32.16%
104 | 2022-02-11 | 429786 | 6107 | 16.211 | 16.034 | 17.03237 | -1.368956 | -0.177 | 1.092% | 28.53%
105 | 2022-02-11 | 429780 | 6617 | 21.433 | 21.293 | 21.072 | 0.6016667 | -0.14 | 0.6532% | 41.14%
106 | 2022-02-12 | 425864 | 6607 | 18.298 | 18.166 | 17.9124 | 0.6426667 | -0.132 | 0.7214% | 41.11%
106 | 2022-02-12 | 429868 | 5603 | 18.092 | 18.064 | 17.86707 | 0.3748769 | -0.028 | 0.1548% | 30.81%
107 | 2022-02-12 | 429866 | 5623 | 22.474 | 21.443 | 22.87093 | -0.6615451 | -1.031 | 4.588% | 29.26%
108 | 2022-02-13 | 429993 | 5001 | 37.293 | 36.988 | 38.4 | -1.845 | -0.305 | 0.8178% | 35.64%
109 | 2022-02-13 | 430063 | 6117 | 18.475 | 18.238 | 19.93276 | -2.429596 | -0.237 | 1.283% | 26.58%
110 | 2022-02-13 | 429876 | 8127 | 19.465 | 19.437 | 19.90605 | -0.7350785 | -0.028 | 0.1438% | 28.6%
111 | 2022-02-13 | 429995 | 1011 | 27.894 | 27.725 | 27 | 1.49 | -0.169 | 0.6059% | 56.98%
112 | 2022-02-12 | 429872 | 5648 | 27.704 | 20.619 | 19.24051 | 14.10582 | -7.085 | 25.57% | 52.46%
113 | 2022-02-14 | 428958 | 5003 | 40.487 | 40.11 | 38.4 | 3.478333 | -0.377 | 0.9312% | 40.72%
114 | 2022-02-14 | 430065 | 6107 | 14.324 | 14.19 | 17.03237 | -4.513956 | -0.134 | 0.9355% | 19.11%
115 | 2022-02-15 | 431042 | 1010 | 27.901 | 27.727 | 27 | 1.501667 | -0.174 | 0.6236% | 56.99%
116 | 2022-02-15 | 430877 | 8107 | 16.58 | 16.546 | 16.12346 | 0.7609046 | -0.034 | 0.2051% | 31.5%
117 | 2022-02-15 |  | 6117 | 21.126 | 20.785 | 19.93276 | 1.988738 | -0.341 | 1.614% | 35.79%
118 | 2022-02-15 | 430875 | 8127 | 20.97 | 20.922 | 19.90605 | 1.773255 | -0.048 | 0.2289% | 33.72%
119 | 2022-02-15 |  | 5000 | 38.34 | 38.058 | 38.4 | -0.1 | -0.282 | 0.7355% | 37.4%
120 | 2022-02-17 | 431149 | 5148 | 23.823 | 23.651 | 20.20253 | 6.034115 | -0.172 | 0.722% | 40.68%
121 | 2022-02-17 | 431145 | 6617 | 20.442 | 20.156 | 21.072 | -1.05 | -0.286 | 1.399% | 38.29%
122 | 2022-02-17 | 431147 | 5648 | 20.078 | 19.943 | 19.24051 | 1.395824 | -0.135 | 0.6724% | 34.41%
123 | 2022-02-17 | 431143 | 5169 | 23.825 | 23.767 | 24.53458 | -1.182639 | -0.058 | 0.2434% | 29.77%
124 | 2022-02-18 | - | 535 | 17.277 | 17.203 | 16.638 | 1.065 | -0.074 | 0.4283% | 52.32%
125 | 2022-02-18 | - | 6607 | 18.324 | 18.137 | 17.9124 | 0.686 | -0.187 | 1.021% | 41.2%
126 | 2022-02-18 | 431376 | 5100 | 18.39 | 18.345 | 17.86707 | 0.8715435 | -0.045 | 0.2447% | 31.93%
127 | 2022-02-18 | 431378 | 5120 | 22.19 | 22.135 | 22.87093 | -1.134878 | -0.055 | 0.2479% | 28.35%
128 | 2022-02-18 | 431380 | 6117 | 19.578 | 19.362 | 19.93276 | -0.5912622 | -0.216 | 1.103% | 30.71%
129 | 2022-02-19 | 432157 | 6107 | 13.975 | 13.755 | 17.03237 | -5.095622 | -0.22 | 1.574% | 17.09%
130 | 2022-02-20 | 432159 | 7108 | 17.289 | 17.216 | 18.03962 | -1.251037 | -0.073 | 0.4222% | 32.66%
131 | 2022-02-20 | 431866 | 535 | 18.054 | 17.998 | 16.638 | 2.36 | -0.056 | 0.3102% | 54.37%
132 | 2022-02-21 | 432836 | 6107 | 15.897 | 15.774 | 17.03237 | -1.892289 | -0.123 | 0.7737% | 27.12%
133 | 2022-02-21 | - | 5120 | 23.375 | 23.346 | 22.87093 | 0.8401216 | -0.029 | 0.1241% | 31.99%
134 | 2022-02-22 | 432840 | 5003 | 39.495 | 39.311 | 38.4 | 1.825 | -0.184 | 0.4659% | 39.23%
135 | ` 02/22/2022 | 433124 | 5648 | 19.689 | 19.666 | 19.24051 | 0.7474904 | -0.023 | 0.1168% | 33.11%
136 | 2022-02-22 | 433131 | 5621 | 22.023 | 22.017 | 22.87093 | -1.413212 | -0.006 | 0.02724% | 27.81%
137 | 2022-02-23 | - | 5121 | 21.927 | 21.925 | 22.87093 | -1.573212 | -0.002 | 0.009121% | 27.49%
138 | 2022-02-23 | - | 7148 | 23.41 | 23.37 | 25.57813 | -3.613549 | -0.04 | 0.1709% | 30.49%
139 | 2022-02-23 | - | 7108 | 17.997 | 17.973 | 18.03962 | -0.0710368 | -0.024 | 0.1334% | 35.31%
140 | 2022-02-24 | 433245 | 6618 | 19.859 | 19.778 | 21.438 | -2.631667 | -0.081 | 0.4079% | 35.08%
141 | 2022-02-24 | 433247 | 6617 | 22.449 | 22.391 | 21.072 | 2.295 | -0.058 | 0.2584% | 43.8%
142 | 2022-02-24 | 433243 | 8608 | 18.83 | 18.827 | 22.02 | -5.316667 | -0.003 | 0.01593% | 47.39%
143 | 2022-02-25 | 433800 | 8128 | 18.035 | 18.013 | 20.09205 | -3.428409 | -0.022 | 0.122% | 21.45%
144 | 2022-02-25 | 433810 | 8108 | 16.51 | 16.508 | 18.36353 | -3.089212 | -0.002 | 0.01211% | 21.34%
145 | 2022-02-25 | 433255 | 5120 | 22.695 | 22.663 | 22.87093 | -0.2932118 | -0.032 | 0.141% | 29.95%
146 | 2022-02-26 | - | 535 | 17.085 | 17.064 | 16.638 | 0.745 | -0.021 | 0.1229% | 51.78%
147 | 2022-02-26 | 434523 | 5120 | 23.181 | 23.173 | 22.87093 | 0.5167882 | -0.008 | 0.03451% | 31.42%
148 | 2022-02-26 | 434526 | 5003 | 38.839 | 38.742 | 38.4 | 0.7316667 | -0.097 | 0.2497% | 38.21%
149 | 2022-02-27 | 434727 | 5648 | 20.223 | 19.755 | 19.24051 | 1.63749 | -0.468 | 2.314% | 34.88%
150 | 2022-02-27 | 434723 | 515 | 16.552 | 16.495 | 16.638 | -0.1433333 | -0.057 | 0.3444% | 50.23%
151 | 2022-02-27 | 437229 | 5148 | 23.723 | 23.607 | 20.20253 | 5.867448 | -0.116 | 0.489% | 40.43%
152 | 2022-02-27 | 434719 | 5000 | 39.622 | 39.433 | 38.4 | 2.036667 | -0.189 | 0.477% | 39.43%
153 | 2022-02-27 | 434721 | 5001 | 37.562 | 37.366 | 38.4 | -1.396667 | -0.196 | 0.5218% | 36.11%
154 | 2022-02-27 | 434725 | 5621 | 21.786 | 21.755 | 22.87093 | -1.808212 | -0.031 | 0.1423% | 27.03%
155 | 2022-02-28 | 435097 | 5120 | 20.433 | 20.404 | 22.87093 | -4.063212 | -0.029 | 0.1419% | 22.19%
156 | 2022-03-01 | 435484 | 6176 | 34.342 | 33.978 | 36.02867 | -2.811122 | -0.364 | 1.06% | 30.15%
157 | 2022-03-02 | 435488 | 5648 | 20.139 | 20.058 | 19.24051 | 1.49749 | -0.081 | 0.4022% | 34.61%
158 | 2022-03-02 | 435490 | 5621 | 21.742 | 21.705 | 22.87093 | -1.881545 | -0.037 | 0.1702% | 26.88%
159 | 2022-03-03 | - | 6117 | 19.504 | 19.3 | 19.93276 | -0.7145955 | -0.204 | 1.046% | 30.45%
160 | 2022-03-04 | 436525 | 6606 | 16.557 | 16.388 | 15.8076 | 1.249 | -0.169 | 1.021% | 42.33%
161 | 2022-03-04 | 436532 | 5148 | 20.564 | 20.432 | 20.20253 | 0.6024483 | -0.132 | 0.6419% | 31.28%
162 | 2022-03-04 | 436527 | 6608 | 18.372 | 18.073 | 17.9124 | 0.766 | -0.299 | 1.627% | 41.35%
163 | 2022-03-04 | 436550 | 7108 | 19.28 | 19.147 | 18.03962 | 2.067297 | -0.133 | 0.6898% | 39.61%
164 | 2022-03-04 | 436529 | 6617 | 20.778 | 20.445 | 21.072 | -0.49 | -0.333 | 1.603% | 39.28%
165 | 2022-03-05 | 436824 | 1011 | 26.259 | 26.108 | 27 | -1.235 | -0.151 | 0.575% | 54.3%
166 | 2022-03-05 | 436822 | 515 | 17.556 | 17.455 | 16.638 | 1.53 | -0.101 | 0.5753% | 53.08%
167 | 2022-03-05 | 436534 | 5003 | 38.339 | 38.099 | 38.4 | -0.1016667 | -0.24 | 0.626% | 37.4%
168 | 2022-03-05 | 436532 | 535 | 18.149 | 18.068 | 16.638 | 2.518333 | -0.081 | 0.4463% | 54.61%
169 | 2022-03-05 | 436828 | 5648 | 20.017 | 19.894 | 19.24051 | 1.294157 | -0.123 | 0.6145% | 34.21%
170 | 2022-03-06 | - | 5621 | 22.304 | 22.247 | 22.87093 | -0.9448784 | -0.057 | 0.2556% | 28.72%
171 | 2022-03-06 | 437105 | 6137 | 23.355 | 23.041 | 24.62549 | -2.117476 | -0.314 | 1.344% | 28.78%
172 | 2022-03-07 | 437271 | 5648 | 20.041 | 19.93 | 19.24051 | 1.334157 | -0.111 | 0.5539% | 34.29%
173 | 2022-03-07 | 437109 | 1010 | 27.32 | 27.192 | 27 | 0.5333333 | -0.128 | 0.4685% | 56.08%
174 | 2022-03-07 | - | 5000 | 38.014 | 37.804 | 38.4 | -0.6433333 | -0.21 | 0.5524% | 36.87%
175 | 2022-03-07 | 437269 | 6107 | 16.445 | 16.258 | 17.03237 | -0.9789558 | -0.187 | 1.137% | 29.54%
176 | 2022-03-08 | 437294 | 5001 | 37.822 | 37.539 | 38.4 | -0.9633333 | -0.283 | 0.7482% | 36.54%
177 | 2022-03-08 | 437273 | 5121 | 23.022 | 22.979 | 22.87093 | 0.2517882 | -0.043 | 0.1868% | 30.94%
178 | 2022-03-08 | - | 1011 | 27.599 | 27.428 | 27 | 0.9983333 | -0.171 | 0.6196% | 56.52%
179 | 2022-03-08 | 437292 | 8608 | 19.465 | 19.442 | 22.02 | -4.258333 | -0.023 | 0.1182% | 49.11%
180 | 2022-03-09 | 437411 | 8107 | 16.625 | 16.602 | 16.12346 | 0.8359046 | -0.023 | 0.1383% | 31.69%
181 | 2022-03-09 | 437414 | 6107 | 17.427 | 17.217 | 17.03237 | 0.6577108 | -0.21 | 1.205% | 33.51%
182 | 2022-03-09 | 437427 | 6176 | 36.583 | 35.997 | 36.02867 | 0.9238775 | -0.586 | 1.602% | 34.43%
183 | 2022-03-09 | 437425 | 5621 | 22.238 | 22.198 | 22.87093 | -1.054878 | -0.04 | 0.1799% | 28.51%
184 | 2022-03-10 | 437575 | 5148 | 22.494 | 22.41 | 20.20253 | 3.819115 | -0.084 | 0.3734% | 37.18%
185 | 2022-03-10 | 437430 | 6617 | 20.999 | 20.821 | 21.072 | -0.1216667 | -0.178 | 0.8477% | 39.92%
186 | 2022-03-10 | 438898 | 1013 | 27.349 | 27.217 | 27 | 0.5816667 | -0.132 | 0.4827% | 56.12%
187 | 2022-03-10 | 438896 | 5003 | 38.439 | 38.153 | 38.4 | 0.065 | -0.286 | 0.744% | 37.56%
188 | 2022-03-11 | 438902 | 5000 | 41.411 | 41.035 | 38.4 | 5.018333 | -0.376 | 0.908% | 42.04%
189 | 2022-03-11 | 438904 | 1010 | 26.682 | 26.522 | 27 | -0.53 | -0.16 | 0.5997% | 55.03%
190 | 6692044 | 439129 | 1011 | 27.327 | 27.176 | 27 | 0.545 | -0.151 | 0.5526% | 56.09%
191 | 2022-03-14 | 439337 | 6117 | 19.724 | 19.536 | 19.93276 | -0.3479289 | -0.188 | 0.9532% | 31.23%
192 | 2022-03-14 | 439340 | 5169 | 23.41 | 23.375 | 24.53458 | -1.874306 | -0.035 | 0.1495% | 28.53%
193 | 2022-03-16 | 439737 | 5148 | 20.681 | 20.634 | 20.20253 | 0.7974483 | -0.047 | 0.2273% | 31.67%
194 | 2022-03-16 | 439724 | 5648 | 20.834 | 20.778 | 19.24051 | 2.655824 | -0.056 | 0.2688% | 36.79%
195 | 2022-03-17 | 439342 | 6107 | 16.292 | 16.193 | 17.03237 | -1.233956 | -0.099 | 0.6077% | 28.88%
196 | 2022-03-17 | 439756 | 6117 | 18.206 | 17.938 | 19.93276 | -2.877929 | -0.268 | 1.472% | 25.49%
197 | 2022-03-17 | 439760 | 7108 | 17.54 | 17.501 | 18.03962 | -0.8327035 | -0.039 | 0.2223% | 33.62%
198 | 2022-03-18 | 439853 | 5621 | 22.668 | 22.644 | 22.87093 | -0.3382118 | -0.024 | 0.1059% | 29.86%
199 | 2022-03-19 | 439857 | 5121 | 24.006 | 23.977 | 22.87093 | 1.891788 | -0.029 | 0.1208% | 33.77%
200 | 2022-03-19 | 440023 | 515 | 16.619 | 16.572 | 16.638 | -0.03166667 | -0.047 | 0.2828% | 50.43%
201 | 2022-03-20 | 440027 | 6617 | 21.623 | 21.393 | 21.072 | 0.9183333 | -0.23 | 1.064% | 41.66%
202 | 2022-03-20 | 440031 | 6618 | 21.677 | 21.449 | 21.438 | 0.3983333 | -0.228 | 1.052% | 40.52%
203 | 2022-03-21 | 440604 | 535 | 16.88 | 16.823 | 16.638 | 0.4033333 | -0.057 | 0.3377% | 51.2%
204 | 2022-03-21 | - | 7108 | 18.215 | 18.175 | 18.03962 | 0.2922965 | -0.04 | 0.2196% | 36.08%
205 | 2022-03-21 | - | 5148 | 21.72 | 21.665 | 20.20253 | 2.529115 | -0.055 | 0.2532% | 34.94%
206 | 2022-03-22 | 441609 | 6107Y | 17.336 | 17.2 | 17.03237 | 0.5060442 | -0.136 | 0.7845% | 33.17%
207 | 2022-03-22 | 441757 | 505 | 17.037 | 16.986 | 16.638 | 0.665 | -0.051 | 0.2993% | 51.65%
208 | 2022-03-22 | 441605 | 7108Y | 17.326 | 17.272 | 18.03962 | -1.18937 | -0.054 | 0.3117% | 32.8%
209 | 2022-03-22 | - | 6107 | 16.81 | 16.6 | 17.03237 | -0.3706225 | -0.21 | 1.249% | 31.07%
210 | - | 439532 | 5648 | 20.81 | 20.141 | 19.24051 | 2.615824 | -0.669 | 3.215% | 36.72%
211 | 2022-03-23 | 441774 | 8127 | 19.994 | 19.964 | 19.90605 | 0.1465882 | -0.03 | 0.15% | 30.49%
212 | 2022-03-24 | - | 5148 | 21.594 | 21.49 | 20.20253 | 2.319115 | -0.104 | 0.4816% | 34.56%
213 | 2022-03-25 | 443637 | 6608 | 20.208 | 19.971 | 17.9124 | 3.826 | -0.237 | 1.173% | 46.68%
214 | 2022-03-25 | 443639 | 515 | 18.25 | 18.163 | 16.638 | 2.686667 | -0.087 | 0.4767% | 54.86%
215 | 2022-03-25 | 443635 | 5121 | 25.978 | 25.921 | 22.87093 | 5.178455 | -0.057 | 0.2194% | 38.8%
216 | 2022-03-25 | 443641 | 6117 | 20.147 | 19.778 | 19.93276 | 0.3570711 | -0.369 | 1.832% | 32.67%
217 | 2022-03-26 | 441770 | 8128 | 18.546 | 18.528 | 20.09205 | -2.576742 | -0.018 | 0.09706% | 23.62%
218 | 2022-03-27 | 443754 | 6618 | 21.176 | 20.947 | 21.438 | -0.4366667 | -0.229 | 1.081% | 39.11%
219 | 2022-03-27 | 443756 | 5648 | 20.122 | 20.028 | 19.24051 | 1.469157 | -0.094 | 0.4672% | 34.55%
220 | 2022-03-27 | 443752 | 8128 | 19.894 | 19.858 | 20.09205 | -0.3300752 | -0.036 | 0.181% | 28.79%
221 | 2022-03-27 | 443758 | 8127 | 20.442 | 20.42 | 19.90605 | 0.8932549 | -0.022 | 0.1076% | 32.01%
222 | 2022-03-28 | 443760 | 5621 | 23.794 | 23.779 | 22.87093 | 1.538455 | -0.015 | 0.06304% | 33.18%
223 | 2022-03-28 | 444077 | 8107 | 18.457 | 18.44 | 16.12346 | 3.889238 | -0.017 | 0.09211% | 38.47%
224 | 2022-03-28 | 444087 | 6117 | 17.82 | 17.689 | 19.93276 | -3.521262 | -0.131 | 0.7351% | 23.88%
225 | 2022-03-28 | 444325 | 6107 | 17.484 | 17.4 | 17.03237 | 0.7527108 | -0.084 | 0.4804% | 33.73%
226 | 2022-03-29 | 443766 | 7108 | 18.726 | 16.684 | 18.03962 | 1.143963 | -2.042 | 10.9% | 37.83%
227 | 2022-03-29 | 444083 | 6107-M | 17.34 | 17.247 | FALSE | 28.9 | -0.093 | 0.5363% | FALSE
228 | 2022-03-29 | 444079 | 8127 | 21.231 | 21.215 | 19.90605 | 2.208255 | -0.016 | 0.07536% | 34.54%
229 | 2022-03-29 | 444091 | 6157 | 29.501 | 29.419 | 30.17176 | -1.117941 | -0.082 | 0.278% | 31%
230 | 2022-03-30 | - | 6107 | 16.302 | 16.085 | 17.03237 | -1.217289 | -0.217 | 1.331% | 28.93%
231 | 2022-03-30 | 444093 | 6137 | 24.564 | 24.244 | 24.62549 | -0.1024764 | -0.32 | 1.303% | 32.29%
232 | 2022-03-30 | 444905 | 535 | 18.448 | 18.353 | 16.638 | 3.016667 | -0.095 | 0.515% | 55.34%
233 | 2022-03-31 | 444908 | 5120 | 22.025 | 21.968 | 22.87093 | -1.409878 | -0.057 | 0.2588% | 27.82%
234 | 2022-03-31 | - | 7108 | 17.851 | 17.764 | 18.03962 | -0.3143701 | -0.087 | 0.4874% | 34.78%
235 | 2022-04-01 | 445213 | 5648 | 21.909 | 21.761 | 19.24051 | 4.44749 | -0.148 | 0.6755% | 39.89%
236 | 2022-04-01 | 445830 | 6617 | 20.512 | 20.261 | 21.072 | -0.9333333 | -0.251 | 1.224% | 38.5%
237 | 2022-04-01 | 445215 | 5648 | 20.523 | 20.413 | 19.24051 | 2.13749 | -0.11 | 0.536% | 35.83% | [6 empty] | FALSE
238 | 2022-04-02 | 445839 | 6117 | 18.37 | 18.119 | 19.93276 | -2.604596 | -0.251 | 1.366% | 26.16%
239 | 2022-04-03 | 445868 | 8107 | 16.18 | 16.136 | 16.12346 | 0.09423795 | -0.044 | 0.2719% | 29.81%
240 | 2022-04-03 | 445866 | 8127 | 21.74 | 21.695 | 19.90605 | 3.056588 | -0.045 | 0.207% | 36.07%
241 | 2022-04-04 | 446522 | 5003 | 39.552 | 39.245 | 38.4 | 1.92 | -0.307 | 0.7762% | 39.32%
242 | 2022-04-04 |  | 6107 | 17.258 | 17.062 | 17.03237 | 0.3760442 | -0.196 | 1.136% | 32.86%
243 | 2022-04-04 | 445872 | 515 | 16.599 | 16.506 | 16.638 | -0.065 | -0.093 | 0.5603% | 50.37%
244 | 2022-04-04 | 444081 | 5001 | 38.336 | 38.096 | 38.4 | -0.1066667 | -0.24 | 0.626% | 37.4%
245 | 2022-04-04 | 446686 | 5148 | 20.9 | 20.794 | 20.20253 | 1.162448 | -0.106 | 0.5072% | 32.39%
246 | 2022-04-05 | 446688 | 8167 | 33.119 | 33.066 | 32.32825 | 1.317912 | -0.053 | 0.16% | 32.05%
247 | 2022-04-05 | 446690 | 7148 | 25.091 | 24.921 | 25.57813 | -0.8118822 | -0.17 | 0.6775% | 35.14%
248 | 2022-04-05 | 446692 | 7108 | 18.607 | 18.501 | 18.03962 | 0.9456299 | -0.106 | 0.5697% | 37.43%
249 | 2022-04-06 | 447878 | 5001 | 38.9 | 38.53 | 38.4 | 0.8333333 | -0.37 | 0.9512% | 38.3%
250 | 2022-04-06 | 447671 | 8128 | 18.8 | 18.775 | 20.09205 | -2.153409 | -0.025 | 0.133% | 24.65%
251 | 2022-04-06 | 447756 | 1011 | 27.83 | 27.642 | 27 | 1.383333 | -0.188 | 0.6755% | 56.88%
252 | 2022-04-07 | 447759 | 6107 | 17.497 | 17.275 | 17.03237 | 0.7743775 | -0.222 | 1.269% | 33.78%
253 | 2022-04-08 | 448139 | 5621 | 22.506 | 22.439 | 22.87093 | -0.6082118 | -0.067 | 0.2977% | 29.36%
254 | 2022-04-09 | 448141 | 6117 | 18.919 | 18.46 | 19.93276 | -1.689596 | -0.459 | 2.426% | 28.3%
255 | 2022-04-09 | 448572 | 6176 | 34.957 | 34.186 | 36.02867 | -1.786122 | -0.771 | 2.206% | 31.38%
256 | 2022-04-09 | 448576 | 6607 | 19.333 | 18.99 | 17.9124 | 2.367667 | -0.343 | 1.774% | 44.26%
257 | 2022-04-10 | 448560 | 7108 | 16.382 | 16.284 | 18.03962 | -2.762703 | -0.098 | 0.5982% | 28.93%
258 | 2022-04-10 | 448584 | 8127 | 20.254 | 20.218 | 19.90605 | 0.5799215 | -0.036 | 0.1777% | 31.38%
259 | 2022-04-10 | 448582 | 5000 | 40.847 | 40.518 | 38.4 | 4.078333 | -0.329 | 0.8054% | 41.24%
260 | 2022-04-11 | 448586 | 8107 | 17.343 | 17.286 | 16.12346 | 2.032571 | -0.057 | 0.3287% | 34.52% | Normal
261 | 2022-04-11 | 448608 | 5648 | 20.137 | 20 | 19.24051 | 1.494157 | -0.137 | 0.6803% | 34.6%
262 | 2022-04-12 | 448612 | 515 | 16.143 | 16.068 | 16.638 | -0.825 | -0.075 | 0.4646% | 48.97%
263 | 2022-04-12 | 448628 | 6107 | 16.346 | 16.015 | 17.03237 | -1.143956 | -0.331 | 2.025% | 29.12%
264 | 2022-04-13 | 448630 | 5169 | 24.92 | 24.849 | 24.53458 | 0.6423605 | -0.071 | 0.2849% | 32.86% | Custom
265 | 2022-04-15 | 448832 | 5003 | 37.362 | 37.145 | 38.4 | -1.73 | -0.217 | 0.5808% | 35.76%
266 | 2022-04-16 | 448834 | 535 | 16.611 | 16.544 | 16.638 | -0.045 | -0.067 | 0.4033% | 50.41%
267 | 2022-04-16 | 448836 | 5000 | 35.667 | 35.484 | 38.4 | -4.555 | -0.183 | 0.5131% | 32.71%
268 | 2022-04-17 | 449088 | 7108 | 19.397 | 19.272 | 18.03962 | 2.262297 | -0.125 | 0.6444% | 39.98%
269 | 2022-04-17 | 448838 | 1010 | 27.771 | 27.667 | 27 | 1.285 | -0.104 | 0.3745% | 56.79%
270 | 2022-04-18 | - | 1011 | 28.415 | 28.238 | 27 | 2.358333 | -0.177 | 0.6229% | 57.77%
271 | 2022-04-18 | 449100 | 1010 | 29.541 | 29.356 | 27 | 4.235 | -0.185 | 0.6262% | 59.38%
272 | 2022-04-19 | 449135 | 6137 | 24.6 | 24.155 | 24.62549 | -0.04247644 | -0.445 | 1.809% | 32.38%
273 | 2022-04-20 | 449276 | 8147 | 23.283 | 23.252 | 25.03704 | -2.923393 | -0.031 | 0.1331% | 25.12%
274 | 2022-04-20 | 449278 | 8127 | 20.395 | 20.357 | 19.90605 | 0.8149215 | -0.038 | 0.1863% | 31.85%
275 | 2022-04-21 | 449931 | 5148 | 21.718 | 21.67 | 20.20253 | 2.525782 | -0.048 | 0.221% | 34.93%
276 | 2022-04-21 | 449935 | 5120 | 22.304 | 22.279 | 22.87093 | -0.9448784 | -0.025 | 0.1121% | 28.72%
277 | 2022-04-22 | 450481 | 5621 | 25.28 | 25.245 | 22.87093 | 4.015122 | -0.035 | 0.1384% | 37.11%
278 | 2022-04-23 | - | 6176 | 36.961 | 36.784 | 36.02867 | 1.553878 | -0.177 | 0.4789% | 35.1%
279 | 2022-04-23 | 450594 | 6117 | 20.0078 | 19.734 | 19.93276 | 0.1250711 | -0.2738 | 1.368% | 32.2%
280 | 2022-04-23 | - | 5000 | 40.339 | 40.111 | 38.4 | 3.231667 | -0.228 | 0.5652% | 40.5%
281 | 2022-04-24 | - | 5621 | 23.586 | 23.556 | 22.87093 | 1.191788 | -0.03 | 0.1272% | 32.59%
282 | 2022-04-24 | - | 5648 | 21.4 | 21.306 | 19.24051 | 3.599157 | -0.094 | 0.4393% | 38.46%
283 | 2022-04-26 | 450904 | 535 | 17.925 | 17.878 | 16.638 | 2.145 | -0.047 | 0.2622% | 54.04%
284 | 2022-04-27 | 450906 | 5120 | 22.712 | 22.677 | 22.87093 | -0.2648784 | -0.035 | 0.1541% | 30%
285 | 2022-04-27 | 451589 | 5169 | 25.466 | 25.422 | 24.53458 | 1.552361 | -0.044 | 0.1728% | 34.3%
286 | 2022-04-27 | 451593 | 8107 | 18.099 | 18.071 | 16.12346 | 3.292571 | -0.028 | 0.1547% | 37.25%
287 | 2022-04-27 | 451591 | 5003 | 39.181 | 38.924 | 38.4 | 1.301667 | -0.257 | 0.6559% | 38.75%
288 | 2022-04-28 | 449929 | 7108 | 18.074 | 17.989 | 18.03962 | 0.05729654 | -0.085 | 0.4703% | 35.59%
289 | 2022-04-29 | - | 6117 | 18.958 | 18.768 | 19.93276 | -1.624596 | -0.19 | 1.002% | 28.45%
290 | 2022-04-29 | 451603 | 5621 | 22.914 | 22.862 | 22.87093 | 0.07178822 | -0.052 | 0.2269% | 30.62%
291 | 2022-05-02 | - | 515 | 17.436 | 17.372 | 16.638 | 1.33 | -0.064 | 0.3671% | 52.75%
292 | 5/2/0222 | - | 5601 | 19.233 | 19.199 | 17.86707 | 2.276544 | -0.034 | 0.1768% | 34.92%
293 | 2022-05-02 | 453373 | 6117Y | 18.795 | 18.459 | 19.93276 | -1.896262 | -0.336 | 1.788% | 27.83% | without BB
294 | 2022-05-02 | 453371 | 6107Y | 17.42 | 17.174 | 17.03237 | 0.6460442 | -0.246 | 1.412% | 33.49%
295 | 2022-05-02 | 453379 | 6607Y | 18.752 | 18.516 | 17.9124 | 1.399333 | -0.236 | 1.259% | 42.54%
296 | 2022-05-03 | 453045 | 6117 | 19.041 | 18.692 | 19.93276 | -1.486262 | -0.349 | 1.833% | 28.76%
297 | 2022-05-04 | 453457 | 6617 | 21.256 | 20.991 | 21.072 | 0.3066667 | -0.265 | 1.247% | 40.65%
298 | 2022-05-04 | 453876 | 5148 | 22.528 | 22.373 | 20.20253 | 3.875782 | -0.155 | 0.688% | 37.27%
299 | 2022-05-04 | 453459 | 5648 | 20.592 | 20.471 | 19.24051 | 2.25249 | -0.121 | 0.5876% | 36.05%
300 | 2022-05-05 | 453911 | 7108 | 18.548 | 18.435 | 18.03962 | 0.8472965 | -0.113 | 0.6092% | 37.23%
301 | 2022-05-05 | 453913 | 1013 | 26.74 | 26.595 | 27 | -0.4333333 | -0.145 | 0.5423% | 55.12%
302 | 2022-05-07 | 454202 | 535 | 16.988 | 16.941 | 16.638 | 0.5833333 | -0.047 | 0.2767% | 51.51%
303 | 2022-05-09 | 454198 | 6107 | 17.676 | 17.44 | 17.03237 | 1.072711 | -0.236 | 1.335% | 34.45%
304 | 2022-05-09 | 454200 | 5003 | 37.766 | 37.457 | 38.4 | -1.056667 | -0.309 | 0.8182% | 36.45%
305 | 2022-05-09 | 454211 | 535 | 17.456 | 17.399 | 16.638 | 1.363333 | -0.057 | 0.3265% | 52.81%
306 | 2022-05-10 | 455058 | 5621 | 21.405 | 21.371 | 22.87093 | -2.443212 | -0.034 | 0.1588% | 25.73%
307 | 2022-05-11 | 454703 | 5648 | 21.418 | 21.309 | 19.24051 | 3.629157 | -0.109 | 0.5089% | 38.51%
308 | 2022-05-11 | 455056 | 1010 | 25.957 | 25.895 | 27 | -1.738333 | -0.062 | 0.2389% | 53.77%
309 | 2022-05-12 | 454204 | 8107 | 16.169 | 16.138 | 16.12346 | 0.07590462 | -0.031 | 0.1917% | 29.76%
310 | 2022-05-12 | 454208 | 8127 | 19.495 | 19.473 | 19.90605 | -0.6850785 | -0.022 | 0.1128% | 28.71%
311 | 2022-05-13 | 455292 | 5169 | 24.131 | 24.08 | 24.53458 | -0.6726395 | -0.051 | 0.2113% | 30.66%
312 | 2022-05-13 | 455161 | 6117 | 17.592 | 17.265 | 19.93276 | -3.901262 | -0.327 | 1.859% | 22.89%
313 | 2022-05-14 | 455296 | 5003 | 38.112 | 37.895 | 38.4 | -0.48 | -0.217 | 0.5694% | 37.03%
314 | 2022-05-14 | - | 5000 | 38.503 | 38.327 | 38.4 | 0.1716667 | -0.176 | 0.4571% | 37.67%
315 | 2022-05-16 | 453872 | 5148 | 20.418 | 20.217 | 20.20253 | 0.359115 | -0.201 | 0.9844% | 30.79%
316 | 2022-05-16 | 455544 | 7108 | 17.548 | 17.424 | 18.03962 | -0.8193701 | -0.124 | 0.7066% | 33.65%
317 | 2022-05-16 | 455541 | 8127 | 21.49 | 21.445 | 19.90605 | 2.639922 | -0.045 | 0.2094% | 35.33%
318 | 2022-05-17 | 455448 | 6107 | 13.254 | 12.891 | 17.03237 | -6.297289 | -0.363 | 2.739% | 12.58%
319 | 2022-05-18 | 455797 | 6157 | 32.193 | 31.421 | 30.17176 | 3.368725 | -0.772 | 2.398% | 36.77%
320 | 2022-05-18 | 455795 | 6176 | 33.736 | 33.013 | 36.02867 | -3.821122 | -0.723 | 2.143% | 28.9%
321 | 2022-05-18 | 455859 | 8127 | 20.415 | 20.276 | 19.90605 | 0.8482549 | -0.139 | 0.6809% | 31.92%
322 | 2022-05-19 | 456226 | 5000 | 38.352 | 38.065 | 38.4 | -0.08 | -0.287 | 0.7483% | 37.42%
323 | 2022-05-19 | 456274 | 5001 | 38.264 | 37.95 | 38.4 | -0.2266667 | -0.314 | 0.8206% | 37.28%
324 | 2022-05-19 | 455857 | 8107 | 16.33 | 16.301 | 16.12346 | 0.344238 | -0.029 | 0.1776% | 30.46%
325 | 2022-05-20 | 456232 | 5120 | 22.613 | 22.549 | 22.87093 | -0.4298784 | -0.064 | 0.283% | 29.69%
326 | 2022-05-21 | 456394 | 7108 | 17.856 | 17.7 | 18.03962 | -0.3060368 | -0.156 | 0.8737% | 34.8%
327 | 2022-05-21 | 456396 | 1010 | 27.875 | 27.757 | 27 | 1.458333 | -0.118 | 0.4233% | 56.95%
328 | 2022-05-21 |  | 5148 | 21.645 | 21.625 | 20.20253 | 2.404115 | -0.02 | 0.0924% | 34.71%
329 | 2022-05-21 | 456399 | 5648 | 21.404 | 21.23 | 19.24051 | 3.605824 | -0.174 | 0.8129% | 38.47%
330 | 2022-05-22 | 454486 | 6107 | 18.078 | 17.673 | 17.03237 | 1.742711 | -0.405 | 2.24% | 35.91%
331 | 2022-05-22 | 456685 | 6617 | 20.228 | 19.895 | 21.072 | -1.406667 | -0.333 | 1.646% | 37.63%
332 | 2022-05-23 | 456681 | 6117 | 20.035 | 19.567 | 19.93276 | 0.1704045 | -0.468 | 2.336% | 32.29%
333 | 2022-05-23 | 456689 | 535 | 18.573 | 18.483 | 16.638 | 3.225 | -0.09 | 0.4846% | 55.65%
334 | 2022-05-24 | 456699 | 515 | 17.667 | 17.573 | 16.638 | 1.715 | -0.094 | 0.5321% | 53.37%
335 | 2022-05-25 | 456697 | 1011 | 29.51 | 29.318 | 27 | 4.183333 | -0.192 | 0.6506% | 59.34%
336 | 2022-05-25 | - | 7108 | 18.805 | 18.685 | 18.03962 | 1.27563 | -0.12 | 0.6381% | 38.09%
337 | 2022-05-25 | 457352 | 8608 | 20.694 | 20.65 | 22.02 | -2.21 | -0.044 | 0.2126% | 52.13%
338 | 2022-05-25 | 457355 | 8127 | 21.697 | 21.662 | 19.90605 | 2.984922 | -0.035 | 0.1613% | 35.94%
339 | 2022-05-26 | 457454 | 7108 | 16.593 | 16.469 | 18.03962 | -2.411037 | -0.124 | 0.7473% | 29.84%
340 | 2022-05-26 | 457456 | 5621 | 23.153 | 23.084 | 22.87093 | 0.4701216 | -0.069 | 0.298% | 31.33%
341 | 2022-05-27 | 457843 | 6137 | 25.402 | 24.82 | 24.62549 | 1.29419 | -0.582 | 2.291% | 34.52%
342 | 2022-05-27 | - | 6117 | 19.73 | 19.212 | 19.93276 | -0.3379289 | -0.518 | 2.625% | 31.25%
343 | 2022-05-27 | 457841 | 6176 | 35.146 | 34.683 | 36.02867 | -1.471122 | -0.463 | 1.317% | 31.75%
344 | 2022-05-28 | - | 6107 | 16.758 | 16.433 | 17.03237 | -0.4572892 | -0.325 | 1.939% | 30.86%
345 | 2022-05-29 | 457886 | 8127 | 20.818 | 20.747 | 19.90605 | 1.519922 | -0.071 | 0.3411% | 33.24%
346 | 2022-05-29 | 457914 | 7108 | 18.307 | 18.132 | 18.03962 | 0.4456299 | -0.175 | 0.9559% | 36.41%
347 | 2022-05-30 | 458251 | 6617 | 21.336 | 20.782 | 21.072 | 0.44 | -0.554 | 2.597% | 40.87%
348 | 2022-05-30 | 457910 | 5623 | 23.238 | 23.156 | 22.87093 | 0.6117882 | -0.082 | 0.3529% | 31.58%
349 | 2022-05-31 | 458254 | 6618 | 21.582 | 21.256 | 21.438 | 0.24 | -0.326 | 1.511% | 40.26%
350 | 2022-05-31 | 458256 | 5648 | 21.749 | 21.547 | 19.24051 | 4.180824 | -0.202 | 0.9288% | 39.45%
351 | 2022-06-01 | 458434 | 6607 | 19.715 | 19.425 | 17.9124 | 3.004333 | -0.29 | 1.471% | 45.34%
352 | 2022-06-01 | 458384 | 6107 | 16.445 | 16.185 | 17.03237 | -0.9789558 | -0.26 | 1.581% | 29.54%
353 | 2022-06-01 | 458438 | 7108 | 19.992 | 19.801 | 18.03962 | 3.253963 | -0.191 | 0.9554% | 41.77%
354 | 2022-06-01 | 458505 | 5003 | 38.917 | 38.621 | 38.4 | 0.8616667 | -0.296 | 0.7606% | 38.33%
355 | 2022-06-02 | 458576 | 5648 | 21.845 | 21.639 | 19.24051 | 4.340824 | -0.206 | 0.943% | 39.71%
356 | 2022-06-02 | 458578 | 5621 | 23.592 | 23.511 | 22.87093 | 1.201788 | -0.081 | 0.3433% | 32.61%
357 | 2022-06-02 | 458516 | 8127 | 22.752 | 22.703 | 19.90605 | 4.743255 | -0.049 | 0.2154% | 38.91%
358 | 2022-06-03 | 458656 | 6117 | 19.83 | 18.416 | 19.93276 | -0.1712622 | -1.414 | 7.131% | 31.59%
359 | 2022-06-03 |  | 5121 | 23.67 | 23.566 | 22.87093 | 1.331788 | -0.104 | 0.4394% | 32.83%
360 | 2022-06-03 | 458658 | 6107 | 16.25 | 15.982 | 17.03237 | -1.303956 | -0.268 | 1.649% | 28.7%
361 | 2022-06-04 | 459222 | 5120 | 21.848 | 21.672 | 22.87093 | -1.704878 | -0.176 | 0.8056% | 27.23%
362 | 2022-06-04 | 459219 | 5169 | 26.338 | 26.256 | 24.53458 | 3.005694 | -0.082 | 0.3113% | 36.47%
363 | 2022-06-05 | 459560 | 5001 | 41.094 | 40.596 | 38.4 | 4.49 | -0.498 | 1.212% | 41.6%
364 | 2022-06-05 | 459562 | 6117 | 19.502 | 19.048 | 19.93276 | -0.7179289 | -0.454 | 2.328% | 30.44%
365 | 2022-06-05 | 459555 | 8127 | 21.153 | 20.775 | 19.90605 | 2.078255 | -0.378 | 1.787% | 34.3%
366 | 2022-06-06 | 459564 | 6107 | 17.151 | 15.017 | 17.03237 | 0.1977108 | -2.134 | 12.44% | 32.44%
37.4 | 2022-06-06 | 459720 | 7108 | 18.612 | 18.462 | 18.03962 | 0.9539632 | -0.15 | 0.8059% | 37.45%
368 | 2022-06-07 | 459857 | 6117 | 19.971 | 19.415 | 19.93276 | 0.0637378 | -0.556 | 2.784% | 32.08%
369 | 2022-06-07 | 459898 | 5648 | 21.457 | 21.244 | 19.24051 | 3.694157 | -0.213 | 0.9927% | 38.62%
370 | 2022-06-07 | 459896 | 6107 | 16.483 | 16.132 | 17.03237 | -0.9156225 | -0.351 | 2.129% | 29.71%
371 | 2022-06-08 | 459901 | 5148 | 22.78 | 22.593 | 20.20253 | 4.295782 | -0.187 | 0.8209% | 37.97%
372 | 2022-06-08 | 459908 | 8128 | 19.663 | 19.621 | 20.09205 | -0.7150752 | -0.042 | 0.2136% | 27.96%
373 | 2022-06-08 | 460242 | 5169 | 23.998 | 23.928 | 24.53458 | -0.8943061 | -0.07 | 0.2917% | 30.28%
374 | 2022-06-08 | 460248 | 6618 | 22.022 | 21.615 | 21.438 | 0.9733333 | -0.407 | 1.848% | 41.45%
375 | 2022-06-08 | 460246 | 5621 | 23.258 | 23.188 | 22.87093 | 0.6451216 | -0.07 | 0.301% | 31.64%
376 | 2022-06-09 | 460246 | 5621 | 23.208 | 23.137 | 22.87093 | 0.5617882 | -0.071 | 0.3059% | 31.5%
377 | 2022-06-09 | 460244 | 5003 | 41.783 | 41.395 | 38.4 | 5.638333 | -0.388 | 0.9286% | 42.56%
378 | 2022-06-09 | 460250 | 6617 | 23.23 | 22.745 | 21.072 | 3.596667 | -0.485 | 2.088% | 45.69%
379 | 2022-06-10 | 460313 | 7108 | 17.65 | 17.544 | 18.03962 | -0.6493701 | -0.106 | 0.6006% | 34.04%
380 | 2022-06-10 | 460312 | 7130 | 18.154 | 18.131 | 19.4681 | -2.190167 | -0.023 | 0.1267% | 32.71%
381 | 2022-06-11 | 460600 | 5648 | 20.905 | 20.742 | 19.24051 | 2.774157 | -0.163 | 0.7797% | 37%
382 | 2022-06-11 | 460597 | 1011 | 27.503 | 27.354 | 27 | 0.8383333 | -0.149 | 0.5418% | 56.37%
33.8 | 2022-06-12 | 460601 | 8107 | 17.167 | 17.151 | 16.12346 | 1.739238 | -0.016 | 0.0932% | 33.85%
384 | 2022-06-13 | 460834 | 505 | 16.76 | 16.724 | 16.638 | 0.2033333 | -0.036 | 0.2148% | 50.85%
385 | 2022-06-13 | 460810 | 6117 | 20.015 | 19.764 | 19.93276 | 0.1370711 | -0.251 | 1.254% | 32.23%
386 | 2022-06-15 | 460944 | 5121 | 22.148 | 22.057 | 22.87093 | -1.204878 | -0.091 | 0.4109% | 28.22%
387 | 2022-06-16 | 461071 | 5648 | 20.21 | 19.991 | 19.24051 | 1.615824 | -0.219 | 1.084% | 34.84%
388 | 2022-06-16 | 461069 | 5621 | 22.64 | 22.552 | 22.87093 | -0.3848784 | -0.088 | 0.3887% | 29.78%
389 | 2022-06-17 | 461172 | 5003 | 38.232 | 37.981 | 38.4 | -0.28 | -0.251 | 0.6565% | 37.23%
390 | 2022-06-18 | 461447 | 6176 | 35.687 | 35.009 | 36.02867 | -0.5694558 | -0.678 | 1.9% | 32.78%
391 | 2022-06-18 | 461449 | 6617 | 21.752 | 21.361 | 21.072 | 1.133333 | -0.391 | 1.798% | 42%
392 | 2022-06-20 | 461459 | 8107 | 17.758 | 17.691 | 16.12346 | 2.724238 | -0.067 | 0.3773% | 36.05%
393 | 2022-06-20 | 461662 | 5000 | 37.835 | 37.543 | 38.4 | -0.9416667 | -0.292 | 0.7718% | 36.57%
394 | 2022-06-20 | - | 8147 | 25.636 | 25.554 | 25.03704 | 0.998274 | -0.082 | 0.3199% | 31.99%
395 | 2022-06-21 | 461453 | 515 | 16.48 | 15.327 | 16.638 | -0.2633333 | -1.153 | 6.996% | 50.01%
396 | 2022-06-21 | 462084 | 5120 | 22.399 | 22.29 | 22.87093 | -0.7865451 | -0.109 | 0.4866% | 29.02%
397 | 2022-06-22 | 462137 | 535 | 16.472 | 16.425 | 16.638 | -0.2766667 | -0.047 | 0.2853% | 49.99%
398 | 2022-06-23 | - | 5648 | 21.625 | 21.531 | 19.24051 | 3.974157 | -0.094 | 0.4347% | 39.1%
399 | 2022-06-23 | 462263 | 7108 | 17.451 | 17.352 | 18.03962 | -0.9810368 | -0.099 | 0.5673% | 33.29%
400 | 2022-06-24 | 462086 | 5621 | 23.237 | 23.172 | 22.87093 | 0.6101216 | -0.065 | 0.2797% | 31.58%
401 | 2022-06-24 | 462225 | 5121 | 22.278 | 22.207 | 22.87093 | -0.9882118 | -0.071 | 0.3187% | 28.64%
402 | 2022-06-25 | 462463 | 6608 | 20.517 | 20.16 | 17.9124 | 4.341 | -0.357 | 1.74% | 47.48%
403 | 2022-06-25 | 462467 | 5000 | 40.688 | 40.312 | 38.4 | 3.813333 | -0.376 | 0.9241% | 41.01%
404 | 2022-06-25 | 462465 | 6107 | 18.447 | 18.165 | 17.03237 | 2.357711 | -0.282 | 1.529% | 37.19%
405 | 2022-06-25 | 462459 | 515 | 17.284 | 17.147 | 16.638 | 1.076667 | -0.137 | 0.7926% | 52.34%
406 | 2022-06-26 | 452507 | 5621 | 23.866 | 23.832 | 22.87093 | 1.658455 | -0.034 | 0.1425% | 33.39%
407 | 2022-06-26 | 462475 | 5120 | 22.033 | 21.951 | 22.87093 | -1.396545 | -0.082 | 0.3722% | 27.84%
408 | 2022-06-26 | 462504 | 5169 | 28.823 | 28.784 | 24.53458 | 7.147361 | -0.039 | 0.1353% | 41.95%
409 | 2022-06-27 | 462585 | 5648 | 21.381 | 21.292 | 19.24051 | 3.56749 | -0.089 | 0.4163% | 38.41%
410 | 2022-06-28 | 462587 | 5148 | 21.937 | 21.863 | 20.20253 | 2.890782 | -0.074 | 0.3373% | 35.58%
411 | 2022-06-29 | 463011 | 5623 | 23.208 | 23.142 | 22.87093 | 0.5617882 | -0.066 | 0.2844% | 31.5%
412 | 2022-06-29 | 463013 | 5121 | 22.745 | 22.664 | 22.87093 | -0.2098784 | -0.081 | 0.3561% | 30.1%
413 | 2022-06-29 | 463210 | 6117 | 22.133 | 21.675 | 19.93276 | 3.667071 | -0.458 | 2.069% | 38.71%
414 | 2022-06-29 | 463015 | 5621 | 23.334 | 23.252 | 22.87093 | 0.7717882 | -0.082 | 0.3514% | 31.87%
415 | 2022-06-30 | 463212 | 535 | 17.412 | 17.318 | 16.638 | 1.29 | -0.094 | 0.5399% | 52.69%
416 | 2022-07-01 | 463561 | 5648 | 21.277 | 21.153 | 19.24051 | 3.394157 | -0.124 | 0.5828% | 38.1%
417 | 2022-07-02 | 463814 | 6107 | 17.427 | 17.195 | 17.03237 | 0.6577108 | -0.232 | 1.331% | 33.51%
418 | 2022-07-02 | 463719 | 5000 | 38.021 | 37.76 | 38.4 | -0.6316667 | -0.261 | 0.6865% | 36.88%
419 | 2022-07-02 | 463814 | 6107 | 18.89 | 18.661 | 17.03237 | 3.096044 | -0.229 | 1.212% | 38.66%
420 | 2022-07-03 | 463866 | 5621 | 22.545 | 22.513 | 22.87093 | -0.5432118 | -0.032 | 0.1419% | 29.48%
421 | 2022-07-03 | 463864 | 5120 | 20.193 | 20.171 | 22.87093 | -4.463212 | -0.022 | 0.1089% | 21.27%
422 | 2022-07-04 | 464059 | 5120 | 23.77 | 23.659 | 22.87093 | 1.498455 | -0.111 | 0.467% | 33.12%
423 | 2022-07-05 |  | 8107 | 16.062 | 16.005 | 16.12346 | -0.1024287 | -0.057 | 0.3549% | 29.3%
424 | 2022-07-05 | 464211 | 6107 | 14.108 | 13.735 | 17.03237 | -4.873956 | -0.373 | 2.644% | 17.87%
425 | 2022-07-06 | 464213 | 5148 | 20.632 | 20.431 | 20.20253 | 0.7157816 | -0.201 | 0.9742% | 31.51%
426 | 2022-07-06 | 464323 | 5648 | 20.962 | 20.794 | 19.24051 | 2.869157 | -0.168 | 0.8015% | 37.17%
427 | 2022-07-06 | 464327 | 6117 | 18.749 | 18.351 | 19.93276 | -1.972929 | -0.398 | 2.123% | 27.65%
428 | 2022-07-07 | 464629 | 5169 | 24.929 | 24.852 | 24.53458 | 0.6573605 | -0.077 | 0.3089% | 32.88%
429 | 2022-07-07 |  | 5169 | 23.372 | 23.285 | 24.53458 | -1.937639 | -0.087 | 0.3722% | 28.41%
430 | 2022-07-08 | 464836 | 8127 | 20.662 | 20.602 | 19.90605 | 1.259922 | -0.06 | 0.2904% | 32.73%
431 | 2022-07-08 | 464967 | 5648 | 20.926 | 20.762 | 19.24051 | 2.809157 | -0.164 | 0.7837% | 37.07%
432 | 2022-07-09 | 464868 | 5621 | 23.338 | 23.235 | 22.87093 | 0.7784549 | -0.103 | 0.4413% | 31.88%
433 | 2022-07-14 | - | 6117 | 17.052 | 16.625 | 19.93276 | -4.801262 | -0.427 | 2.504% | 20.45%
433 | 2022-07-14 | - | 6117 | 17.052 | 16.625 | 19.93276 | -4.801262 | -0.427 | 2.504% | 20.45%
435 | 2022-07-14 | 465630 | 5001 | 36.762 | 36.512 | 38.4 | -2.73 | -0.25 | 0.6801% | 34.72%
436 | 2022-07-15 | 465685 | 5121 | 26.408 | 26.312 | 22.87093 | 5.895122 | -0.096 | 0.3635% | 39.8%
437 | 2022-07-15 | 465621 | 5648 | 22.86 | 22.579 | 19.24051 | 6.03249 | -0.281 | 1.229% | 42.39%
438 | 2022-07-15 | 465683 | 5621 | 22.728 | 22.59 | 22.87093 | -0.2382118 | -0.138 | 0.6072% | 30.05%
439 | 2022-07-19 |  | 5120 | 23.06 | 22.922 | 22.87093 | 0.3151216 | -0.138 | 0.5984% | 31.06%
440 | 2022-07-20 | 466706 | 5148 | 20.684 | 20.442 | 20.20253 | 0.8024483 | -0.242 | 1.17% | 31.68%
441 | 2022-07-22 |  | 5648 | 19.8 | 19.527 | 19.24051 | 0.9324904 | -0.273 | 1.379% | 33.49%
442 | 2022-07-22 | 466921 | 5621 | 22.51 | 22.434 | 22.87093 | -0.6015451 | -0.076 | 0.3376% | 29.37%
443 | 2022-07-25 | 467510 | 6107 | 16.944 | 16.67 | 17.03237 | -0.1472892 | -0.274 | 1.617% | 31.62%
444 | 2022-07-25 | 466960 | 1010 | 26.484 | 26.296 | 27 | -0.86 | -0.188 | 0.7099% | 54.69%
445 | 2022-07-25 | 466579 | 535 | 17.424 | 17.339 | 16.638 | 1.31 | -0.085 | 0.4878% | 52.72%
446 | 2022-07-25 | 466577 | 5623 | 22.905 | 22.839 | 22.87093 | 0.05678822 | -0.066 | 0.2881% | 30.59%
447 | 2022-07-26 | - | 5621 | 21.527 | 21.361 | 22.87093 | -2.239878 | -0.166 | 0.7711% | 26.15%
448 | 2022-07-26 | - | 5001 | 40.248 | 39.815 | 38.4 | 3.08 | -0.433 | 1.076% | 40.37%
449 | 2022-07-26 | 465229 | 5648 | 21.099 | 20.864 | 19.24051 | 3.09749 | -0.235 | 1.114% | 37.58%
450 | 2022-07-27 | 457532 | 7108 | 18.102 | 17.964 | 18.03962 | 0.1039632 | -0.138 | 0.7623% | 35.69%
451 | 2022-07-27 | 467717 | 7148 | 23.128 | 22.896 | 25.57813 | -4.083549 | -0.232 | 1.003% | 29.64%
452 | 2022-07-27 | 467879 | 5121 | 23.635 | 23.509 | 22.87093 | 1.273455 | -0.126 | 0.5331% | 32.73%
453 | 2022-07-27 | 467715 | 5003 | 37.979 | 37.585 | 38.4 | -0.7016667 | -0.394 | 1.037% | 36.81%
454 | 2022-07-27 | 467534 | 535 | 17.257 | 17.156 | 16.638 | 1.031667 | -0.101 | 0.5853% | 52.26%
455 | 2022-07-28 | 467999 | 6176 | 35.42 | 34.737 | 36.02867 | -1.014456 | -0.683 | 1.928% | 32.28%
456 | 2022-07-28 | 468000 | 6157 | 30.862 | 30.152 | 30.17176 | 1.150392 | -0.71 | 2.301% | 34.04%
457 | 2022-07-29 | 468258 | 515 | 16.04 | 15.655 | 16.638 | -0.9966667 | -0.385 | 2.4% | 48.64%
458 | 2022-07-29 | 468256 | 1011 | 27.62 | 27.388 | 27 | 1.033333 | -0.232 | 0.84% | 56.55%
459 | 2022-07-29 | 468260 | 6617 | 20.659 | 20.232 | 21.072 | -0.6883333 | -0.427 | 2.067% | 38.93%
460 | 2022-07-29 | 468465 | 535 | 17.298 | 17.227 | 16.638 | 1.1 | -0.071 | 0.4105% | 52.38%
461 | 2022-07-30 | 468463 | 5003 | 42.953 | 42.284 | 38.4 | 7.588333 | -0.669 | 1.558% | 44.12%
462 | 2022-07-30 | 468467 | 5169 | 25.271 | 22.227 | 24.53458 | 1.227361 | -3.044 | 12.05% | 33.79%
463 | 2022-07-30 | 468470 | 7108 | 17.646 | 17.488 | 18.03962 | -0.6560368 | -0.158 | 0.8954% | 34.02%
464 | 2022-08-01 | 468483 | 1013 | 28.527 | 28.407 | 27 | 2.545 | -0.12 | 0.4207% | 57.93%
465 | 2022-08-01 | 468475 | 5648 | 21.227 | 21.024 | 19.24051 | 3.310824 | -0.203 | 0.9563% | 37.96%
466 | 2022-08-01 | 468473 | 5621 | 23.575 | 23.53 | 22.87093 | 1.173455 | -0.045 | 0.1909% | 32.56%
467 | 2022-08-01 | 468471 | 5120 | 23.005 | 22.915 | 22.87093 | 0.2234549 | -0.09 | 0.3912% | 30.89%
468 | 2022-08-02 | 469389 | 6117 | 19.899 | 19.292 | 19.93276 | -0.0562622 | -0.607 | 3.05% | 31.83%
469 | 2022-08-04 | 469751 | 6176 | 34.987 | 34.178 | 36.02867 | -1.736122 | -0.809 | 2.312% | 31.44%
470 | 2022-08-04 | 469753 | 6157 | 30.841 | 30.077 | 30.17176 | 1.115392 | -0.764 | 2.477% | 34%
471 | 2022-08-06 | 469997 | 1010 | 27.661 | 27.434 | 27 | 1.101667 | -0.227 | 0.8207% | 56.62%
472 | 2022-08-06 | 470005 | 5000 | 38.822 | 38.307 | 38.4 | 0.7033333 | -0.515 | 1.327% | 38.18%
473 | 2022-08-06 | 469995 | 5169 | 25.442 | 25.321 | 24.53458 | 1.512361 | -0.121 | 0.4756% | 34.24%
474 | 2022-08-06 | 470000 | 5001 | 37.196 | 36.965 | 38.4 | -2.006667 | -0.231 | 0.621% | 35.48%
475 | 2022-08-18 | 470031 | 5621 | 24.228 | 24.121 | 22.87093 | 2.261788 | -0.107 | 0.4416% | 34.38%
476 | 2022-08-18 | 471295 | 6117-10% | 20.11 | 20.002 | FALSE | 33.51667 | -0.108 | 0.537% | FALSE
477 | 2022-08-18 | 471291 | 6117-15% | 20.686 | 20.57 | FALSE | 34.47667 | -0.116 | 0.5608% | FALSE
478 | 2022-08-18 | 471289 | 5121-10% | 24.385 | 24.444 | FALSE | 40.64167 | 0.059 | -0.242% | FALSE
479 | 2022-08-18 | 471293 | 5121-15% | 24.902 | 24.843 | FALSE | 41.50333 | -0.059 | 0.2369% | FALSE
480 | 2022-08-18 | 471160 | 5121 | 22.512 | 22.315 | 22.87093 | -0.5982118 | -0.197 | 0.8751% | 29.38%
481 | 2022-08-19 | 471658 | 6176 | 35.331 | 34.53 | 36.02867 | -1.162789 | -0.801 | 2.267% | 32.11%
482 | 2022-08-19 | 471637 | 515 | 17.431 | 17.294 | 16.638 | 1.321667 | -0.137 | 0.786% | 52.74%
484 | 2022-08-19 | 471622 | 5001 | 37.46 | 37.164 | 38.4 | -1.566667 | -0.296 | 0.7902% | 35.93%
483 | 2022-08-19 | 471301 | 5648 | 23.179 | 22.909 | 19.24051 | 6.564157 | -0.27 | 1.165% | 43.18%
485 | 2022-08-19 | 471660 | 6157 | 32.005 | 31.204 | 30.17176 | 3.055392 | -0.801 | 2.503% | 36.4%
486 | 2022-08-20 | - | 6107 | 19.805 | 19.389 | 17.03237 | 4.621044 | -0.416 | 2.1% | 41.5%
487 | 2022-08-20 | 471802 | 7108 | 18.958 | 18.758 | 18.03962 | 1.53063 | -0.2 | 1.055% | 38.59%
488 | 2022-08-20 | 471668 | 6137 | 28.177 | 24.493 | 24.62549 | 5.91919 | -3.684 | 13.07% | 40.97%
489 | 2022-08-22 | - | 6608 | 19.99 | 19.591 | 17.9124 | 3.462667 | -0.399 | 1.996% | 46.1%
490 | 2022-08-22 | 471957 | 6117 | 20.302 | 19.907 | 19.93276 | 0.6154045 | -0.395 | 1.946% | 33.19%
| 2022-08-22 | 471959 | 5148 | 22.01 | 21.895 | 20.20253 | 3.012448 | -0.115 | 0.5225% | 35.8%
491 | 2022-08-23 | 472175 | 5621 | 24.103 | 24.01 | 22.87093 | 2.053455 | -0.093 | 0.3858% | 34.04%
492 | 2022-08-23 | 472153 | 535 | 17.644 | 17.543 | 16.638 | 1.676667 | -0.101 | 0.5724% | 53.31%
493 | 2022-08-24 | - | 5648 | 20.293 | 20.142 | 19.24051 | 1.754157 | -0.151 | 0.7441% | 35.1%
495 | 2022-08-24 | 472636 | 5120 | 24.185 | 24.15 | 22.87093 | 2.190122 | -0.035 | 0.1447% | 34.26%
496 | 2022-08-25 |  | 5148 | 21.765 | 21.637 | 20.20253 | 2.604115 | -0.128 | 0.5881% | 35.07%
497 | 2022-08-26 | 472852 | 5003 | 39.696 | 39.251 | 38.4 | 2.16 | -0.445 | 1.121% | 39.54%
498 | 2022-08-26 | 472849 | 5623 | 23.323 | 23.298 | 22.87093 | 0.7534549 | -0.025 | 0.1072% | 31.83%
499 | 2022-08-26 | 472842 | 7108 | 21.792 | 21.654 | 18.03962 | 6.253963 | -0.138 | 0.6333% | 46.58%
500 | 2022-08-26 | 472853 | 535 | 16.168 | 16.119 | 16.638 | -0.7833333 | -0.049 | 0.3031% | 49.05%
501 | 2022-08-29 | 473054 | 6107 | 16.67 | 16.485 | 17.03237 | -0.6039558 | -0.185 | 1.11% | 30.5%
502 | 2022-08-29 | 473057 | 6117 | 24.137 | 24.068 | 19.93276 | 7.007071 | -0.069 | 0.2859% | 43.8%
503 | 2022-08-30 | 473332 | 6137 | 24.913 | 24.4 | 24.62549 | 0.4791902 | -0.513 | 2.059% | 33.23%
504 | 2022-08-30 | 473706 | 5120 | 22.481 | 22.408 | 22.87093 | -0.6498784 | -0.073 | 0.3247% | 29.28%
505 | 2022-08-30 | 473704 | 5169 | 23.59 | 23.514 | 24.53458 | -1.574306 | -0.076 | 0.3222% | 29.07%
506 | 2022-08-31 | 473845 | 5648 | 21.778 | 21.59 | 19.24051 | 4.229157 | -0.188 | 0.8633% | 39.53%
507 | 2022-08-31 | 474103 | 6107 | 16.31 | 15.94 | 17.03237 | -1.203956 | -0.37 | 2.269% | 28.96%
508 | 2022-09-01 | 474105 | 535 | 16.038 | 15.961 | 16.638 | -1 | -0.077 | 0.4801% | 48.63%
509 | 2022-09-01 | 474338 | 5120 | 21.459 | 21.388 | 22.87093 | -2.353212 | -0.071 | 0.3309% | 25.91%
510 | 2022-09-01 | 474153 | 5003 | 39.918 | 38.585 | 38.4 | 2.53 | -1.333 | 3.339% | 39.88%
511 | 2022-09-02 |  | 6107 | 14.593 | 14.439 | 17.03237 | -4.065622 | -0.154 | 1.055% | 20.6%
512 | 2022-09-02 | 474497 | 5148 | 21.489 | 21.238 | 20.20253 | 2.144115 | -0.251 | 1.168% | 34.24%
513 | 2022-09-03 |  | 5121 | 22.991 | 22.873 | 22.87093 | 0.2001216 | -0.118 | 0.5132% | 30.85%
514 | 2022-09-03 |  | 5169 | 24.762 | 24.644 | 24.53458 | 0.3790272 | -0.118 | 0.4765% | 32.43%
515 | 2022-09-03 |  | 5621 | 22.07 | 21.965 | 22.87093 | -1.334878 | -0.105 | 0.4758% | 27.96%
516 | 2022-09-05 | 474733 | 8107 | 16.166 | 16.128 | 16.12346 | 0.07090462 | -0.038 | 0.2351% | 29.75%
517 | 2022-09-05 | 474735 | 8127 | 20.2 | 20.162 | 19.90605 | 0.4899215 | -0.038 | 0.1881% | 31.2%
518 | 2022-09-07 | 475313 | 6617 | 21.334 | 20.996 | 21.072 | 0.4366667 | -0.338 | 1.584% | 40.87%
519 | 2022-09-07 | 475036 | 1011 | 27.089 | 26.866 | 27 | 0.1483333 | -0.223 | 0.8232% | 55.7%
520 | 2022-09-07 |  | 6107 | 16.143 | 15.772 | 17.03237 | -1.482289 | -0.371 | 2.298% | 28.23%
521 | 2022-09-08 | 475310 | 8127 | 20.75 | 20.708 | 19.90605 | 1.406588 | -0.042 | 0.2024% | 33.02%
522 | 2022-09-08 | 475315 | 515 | 17.257 | 17.134 | 16.638 | 1.031667 | -0.123 | 0.7128% | 52.26%
523 | 9/9/2022(start) | 475507 | 6107 | 18.444 | 18.216 | 17.03237 | 2.352711 | -0.228 | 1.236% | 37.18%
524 | 9/9/2022(end) | 475507 | 6107 | 15.333 | 18.135 | 17.03237 | -2.832289 | 2.802 | -18.27% | 24.43%
525 | 2022-09-12 | 475836 | 7108 | 19.292 | 19.214 | 18.03962 | 2.087297 | -0.078 | 0.4043% | 39.65%
526 | 2022-09-12 |  | 6117 | 20.828 | 20.582 | 19.93276 | 1.492071 | -0.246 | 1.181% | 34.87%
| 2022-09-12 | 475969 | 5003 | 39.485 | 39.282 | 38.4 | 1.808333 | -0.203 | 0.5141% | 39.22%
| 2022-09-13 | 476098 | 8107 | 17.383 | 17.377 | 16.12346 | 2.099238 | -0.006 | 0.03452% | 34.67%
| 2022-09-13 | 476008 | 8127 | 21.703 | 21.7 | 19.90605 | 2.994922 | -0.003 | 0.01382% | 35.96%
527 | 2022-09-13 |  | 6617 | 24.158 | 23.633 | 21.072 | 5.143333 | -0.525 | 2.173% | 47.78%
528 | 2022-09-15 | 476761 | 6117Y | 20.257 | 20.008 | 19.93276 | 0.5404045 | -0.249 | 1.229% | 33.04%
| 2022-09-15 | 476894 | 6608 | 18.359 | 18.188 | 17.9124 | 0.7443333 | -0.171 | 0.9314% | 41.31%
| 2022-09-15 | 476747 | 535 | 17.281 | 17.238 | 16.638 | 1.071667 | -0.043 | 0.2488% | 52.33%
| 2022-09-15 | 476757 | 1013 | 26.908 | 26.819 | 27 | -0.1533333 | -0.089 | 0.3308% | 55.4%
| 2022-09-15 | 476892 | 6617 | 20.183 | 19.949 | 21.072 | -1.481667 | -0.234 | 1.159% | 37.49%
529 | 2022-09-15 | 476890 | 7108Y | 18.395 | 18.33 | 18.03962 | 0.5922965 | -0.065 | 0.3534% | 36.71%
530 | 2022-09-15 |  | 6607Y | 19.97 | 19.531 | 17.9124 | 3.429333 | -0.439 | 2.198% | 46.04%
531 | 2022-09-15 |  | 6107Y | 15.347 | 15.123 | 17.03237 | -2.808956 | -0.224 | 1.46% | 24.5%
533 | 2022-09-16 | 476909 | 515 | 16.897 | 16.815 | 16.638 | 0.4316667 | -0.082 | 0.4853% | 51.25%
532 | 2022-09-16 | 476898 | 5621 | 22.827 | 22.79 | 22.87093 | -0.07321178 | -0.037 | 0.1621% | 30.35%
534 | 2022-09-16 | 476896 | 5648 (Morchem) | 20.437 | 20.35 | FALSE | 34.06167 | -0.087 | 0.4257% | FALSE
535 | 2022-09-16 | 477420 | 1010 (Morchem) | 26.756 | 26.755 | FALSE | 44.59333 | -0.001 | 0.003737% | FALSE
536 | 2022-09-17 | 477431 | 5621 | 23.578 | 23.547 | 22.87093 | 1.178455 | -0.031 | 0.1315% | 32.57%
537 | 2022-09-19 | 477435 | 5148 | 20.883 | 20.771 | 20.20253 | 1.134115 | -0.112 | 0.5363% | 32.33%
538 | 2022-09-20 | 477758 | 5000 | 39.185 | 38.843 | 38.4 | 1.308333 | -0.342 | 0.8728% | 38.75%
539 | 2022-09-20 | 477760 | 5001 | 39.038 | 38.745 | 38.4 | 1.063333 | -0.293 | 0.7506% | 38.52%
540 | 2022-09-20 | 477752 | 6176 | 37.734 | 37.215 | 36.02867 | 2.842211 | -0.519 | 1.375% | 36.43%
541 | 2022-09-20 | 477750 | 5121 | 23.819 | 23.724 | 22.87093 | 1.580122 | -0.095 | 0.3988% | 33.25%
542 | 2022-09-20 | 477755 | 6157 | 31.027 | 30.547 | 30.17176 | 1.425392 | -0.48 | 1.547% | 34.39%
543 | 2022-09-21 |  | 6107 | 17.823 | 17.503 | 17.03237 | 1.317711 | -0.32 | 1.795% | 34.99%
544 | 2022-09-21 | 477979 | 6117 | 19.591 | 19.176 | 19.93276 | -0.5695955 | -0.415 | 2.118% | 30.76%
545 | 2022-09-21 | 477981 | 5169 | 25.13 | 24.001 | 24.53458 | 0.9923605 | -1.129 | 4.493% | 33.42%
546 | 2022-09-22 | 478170 | 5621 | 23.689 | 23.612 | 22.87093 | 1.363455 | -0.077 | 0.325% | 32.89%
547 | 2022-09-22 | 478173 | 1011 | 26.719 | 26.522 | 27 | -0.4683333 | -0.197 | 0.7373% | 55.09%
548 | 2022-09-23 | 478553 | 6617 | 21.904 | 21.572 | 21.072 | 1.386667 | -0.332 | 1.516% | 42.41%
549 | 2022-09-23 |  | 6618 | 22.754 | 22.471 | 21.438 | 2.193333 | -0.283 | 1.244% | 43.34%
550 | 2022-09-23 | 478556 | 8108 | 17.035 | 17.015 | 18.36353 | -2.214212 | -0.02 | 0.1174% | 23.76%
551 | 2022-09-23 | 478560 | 8128 | 21.046 | 21.025 | 20.09205 | 1.589925 | -0.021 | 0.09978% | 32.69%
552 | 2022-09-23 | 478562 | 8107 | 16.672 | 16.653 | 16.12346 | 0.914238 | -0.019 | 0.114% | 31.88%
553 | 2022-09-23 |  | 8127 | 23.018 | 22.992 | 19.90605 | 5.186588 | -0.026 | 0.113% | 39.62%
554 | 2022-09-23 | 478552 | 6617 | 25.485 | 25.195 | 21.072 | 7.355 | -0.29 | 1.138% | 50.5%
555 | 2022-09-24 | 478616 | 5148 | 21.39 | 21.286 | 20.20253 | 1.979115 | -0.104 | 0.4862% | 33.93%
556 | 2022-09-24 |  | 5648 | 18.491 | 18.396 | 19.24051 | -1.249176 | -0.095 | 0.5138% | 28.78%
557 | 2022-08-30 | 473334 | 7108 | 21.053 | 20.966 | 18.03962 | 5.022297 | -0.087 | 0.4132% | 44.7%
558 | 2022-09-26 |  | 1011 | 26.929 | 26.797 | 27 | -0.1183333 | -0.132 | 0.4902% | 55.44%
559 | 2022-09-26 | 4789839 | 6107 | 18.405 | 18.2 | 17.03237 | 2.287711 | -0.205 | 1.114% | 37.05%
560 | 2022-09-26 |  | 5648 | 19.84 | 19.781 | 19.24051 | 0.9991571 | -0.059 | 0.2974% | 33.62%
561 | 2022-09-27 | 478966 | 5623 | 26.156 | 26.085 | 22.87093 | 5.475122 | -0.071 | 0.2714% | 39.22%
562 | 2022-09-27 | 479096 | 7108 | 19.011 | 18.879 | 18.03962 | 1.618963 | -0.132 | 0.6943% | 38.76%
563 | 2022-09-27 | 478968 | 5003 | 38.854 | 38.66 | 38.4 | 0.7566667 | -0.194 | 0.4993% | 38.23%
564 | 2022-09-27 | 479098 | 6117 | 18.87 | 18.571 | 19.93276 | -1.771262 | -0.299 | 1.585% | 28.11%
565 | 2022-09-27 | 479166-M | 6617 | 21.699 | 21.378 | 21.072 | 1.045 | -0.321 | 1.479% | 41.86%
566 | 2022-09-27 | 479900 | 5001 | 37.43 | 37.187 | 38.4 | -1.616667 | -0.243 | 0.6492% | 35.88%
567 | 2022-09-29 | 479520 | 5003 | 38.161 | 37.816 | 38.4 | -0.3983333 | -0.345 | 0.9041% | 37.11%
| 2022-09-29 | 479569 | 5621 | 22.682 | 22.641 | 22.87093 | -0.3148784 | -0.041 | 0.1808% | 29.91%
| 2022-09-29 | 479551 | 515 | 18.151 | 18.088 | 16.638 | 2.521667 | -0.063 | 0.3471% | 54.61%
| 2022-09-30 | 479552 | 6618 | 23.2 | 22.754 | 21.438 | 2.936667 | -0.446 | 1.922% | 44.43%
| 2022-09-30 | 479616 | 5148 | 21.445 | 21.337 | 20.20253 | 2.070782 | -0.108 | 0.5036% | 34.1%
| 2022-09-30 | 479754 | 6608 | 20.719 | 20.422 | 17.9124 | 4.677667 | -0.297 | 1.433% | 47.99%
| 2022-09-30 | 479781-M | 5148 | 21.863 | 21.689 | 20.20253 | 2.767448 | -0.174 | 0.7959% | 35.36%
| 2022-10-01 | 479779 | 5648 | 22.407 | 22.273 | 19.24051 | 5.27749 | -0.134 | 0.598% | 41.23%
Dow | 2022-10-03 | 479976 | 8127 | 20.665 | 20.592 | 19.90605 | 1.264922 | -0.073 | 0.3533% | 32.74%
| 2022-10-01 |  | 6117 | 20.35 | 20.048 | 19.93276 | 0.6954045 | -0.302 | 1.484% | 33.34%
| 2022-10-03 | 480196 | 5003 | 39.899 | 39.612 | 38.4 | 2.498333 | -0.287 | 0.7193% | 39.85%
| 2022-10-03 |  | 8107 | 16.374 | 16.347 | 16.12346 | 0.4175713 | -0.027 | 0.1649% | 30.64%
| 2022-10-03 | 480159 | 6107 | 17.917 | 17.718 | 17.03237 | 1.474378 | -0.199 | 1.111% | 35.33%
| 2022-10-03 |  | 8108 | 19.844 | 19.818 | 18.36353 | 2.467455 | -0.026 | 0.131% | 34.55%
| 2022-10-04 | 480213 | 1013 | 27.237 | 27.097 | 27 | 0.395 | -0.14 | 0.514% | 55.94%
| 2022-10-04 |  | 6117 | 19.31 | 18.865 | 19.93276 | -1.037929 | -0.445 | 2.305% | 29.75%
| 2022-10-05 |  | 5120 | 25.11 | 24.685 | 22.87093 | 3.731788 | -0.425 | 1.693% | 36.69%
| 2022-10-05 |  | 6107 | 17.034 | 16.642 | 17.03237 | 0.002710839 | -0.392 | 2.301% | 31.98%
| 2022-10-05 | 480622 | 5148 | 21.143 | 20.982 | 20.20253 | 1.567448 | -0.161 | 0.7615% | 33.16%
| 2022-10-05 | start | 5648 | 21.82 | 21.727 | 19.24051 | 4.299157 | -0.093 | 0.4262% | 39.65%
| 2022-10-05 | end | 5648 | 24.02 | 23.885 | 19.24051 | 7.965824 | -0.135 | 0.562% | 45.17%
| 2022-10-06 |  | 1011 | 28.397 | 28.189 | 27 | 2.328333 | -0.208 | 0.7325% | 57.74%
| 2022-10-06 | 57416 | 1010 | 27.788 | 27.638 | 27 | 1.313333 | -0.15 | 0.5398% | 56.82%
| 2022-10-06 | 57417 | 5000 | 37.944 | 37.65 | 38.4 | -0.76 | -0.294 | 0.7748% | 36.75%
| 2022-10-06 | 480643 | 515 | 17.602 | 17.483 | 16.638 | 1.606667 | -0.119 | 0.6761% | 53.2%
| 2022-10-06 | 480645 | 7108 | 18.139 | 17.883 | 18.03962 | 0.1656299 | -0.256 | 1.411% | 35.82%
| 2022-10-07 | 481238 | 5648 | 20.012 | 19.827 | 19.24051 | 1.285824 | -0.185 | 0.9244% | 34.19%
| 2022-10-07 | 481290 | 6617 | 22.525 | 22.07 | 21.072 | 2.421667 | -0.455 | 2.02% | 43.99%
| 2022-10-08 | 481292 | 8127 | 20.744 | 20.69 | 19.90605 | 1.396588 | -0.054 | 0.2603% | 33%
| 2022-10-08 | 481294 | 8107 | 15.784 | 15.731 | 16.12346 | -0.565762 | -0.053 | 0.3358% | 28.05%
| 2022-10-08 |  | 6107 | 14.552 | 14.288 | 17.03237 | -4.133956 | -0.264 | 1.814% | 20.38%
| 2022-10-10 |  | 5148 | 20.878 | 20.73 | 20.20253 | 1.125782 | -0.148 | 0.7089% | 32.31%
| 2022-10-10 | 481324 | 5648 | 20.781 | 20.678 | 19.24051 | 2.56749 | -0.103 | 0.4956% | 36.63%
| 2022-10-10 | 481330 | 5169 | 23.872 | 23.826 | 24.53458 | -1.104306 | -0.046 | 0.1927% | 29.91%
| 2022-10-11 | 482022 | 6107 | 16.011 | 15.878 | 17.03237 | -1.702289 | -0.133 | 0.8307% | 27.63%
| 2022-10-11 | 482018 | 1013 | 26.466 | 26.379 | 27 | -0.89 | -0.087 | 0.3287% | 54.66%
| 2022-10-11 | 482195 | 6107 | 18.018 | 17.739 | 17.03237 | 1.642711 | -0.279 | 1.548% | 35.7%
| 2022-10-11 | 482024 | 6608 | 19.75 | 19.492 | 17.9124 | 3.062667 | -0.258 | 1.306% | 45.44%
| 2022-10-11 | 482026 | 5001 | 38.962 | 38.621 | 38.4 | 0.9366667 | -0.341 | 0.8752% | 38.4%
| 2022-10-12 | 482208 | 5621 | 27.015 | 26.895 | 22.87093 | 6.906788 | -0.12 | 0.4442% | 41.15%
| 2022-10-12 |  | 5121 | 21.79 | 21.716 | 22.87093 | -1.801545 | -0.074 | 0.3396% | 27.04%
| 2022-10-12 | 482212 | 5148 | 25.386 | 25.095 | 20.20253 | 8.639115 | -0.291 | 1.146% | 44.33%
| 2022-10-13 | 482785 | 6176 | 35.234 | 34.432 | 36.02867 | -1.324456 | -0.802 | 2.276% | 31.92%
| 2022-10-13 | 482597 | 5648 | 22.289 | 22.154 | 19.24051 | 5.080824 | -0.135 | 0.6057% | 40.92%
| 2022-10-13 | 482786 | 6137 | 25.747 | 25.162 | 24.62549 | 1.86919 | -0.585 | 2.272% | 35.4%
| 2022-10-14 |  | 8107 | 17.698 | 17.586 | 16.12346 | 2.624238 | -0.112 | 0.6328% | 35.83%
| 2022-10-14 |  | 8127 | 20.887 | 20.833 | 19.90605 | 1.634922 | -0.054 | 0.2585% | 33.46%
| 2022-10-15 | 482841 | 5648 | 21.136 | 20.85 | 19.24051 | 3.159157 | -0.286 | 1.353% | 37.69%
| 2022-10-17 | 483345 | 6617 | 21.897 | 21.3 | 21.072 | 1.375 | -0.597 | 2.726% | 42.39%
| 2022-10-18 | 483682 | 5003 | 40.85 | 40.135 | 38.4 | 4.083333 | -0.715 | 1.75% | 41.25%
| 2022-10-18 |  | 5623 | 27.044 | 26.871 | 22.87093 | 6.955122 | -0.173 | 0.6397% | 41.21%
| 2022-10-18 |  | 6608 | 22.791 | 22.307 | 17.9124 | 8.131 | -0.484 | 2.124% | 52.72%
| 2022-10-18 |  | 5169 | 24.843 | 24.694 | 24.53458 | 0.5140272 | -0.149 | 0.5998% | 32.65%
| 2022-10-19 | 484117 | 6117 | 17.438 | 17.023 | 19.93276 | -4.157929 | -0.415 | 2.38% | 22.21%
| 2022-10-19 | 483680 | 5621 | 24.734 | 24.665 | 22.87093 | 3.105122 | -0.069 | 0.279% | 35.72%
| 2022-10-19 | 483684 | 6107 | 16.826 | 16.524 | 17.03237 | -0.3439558 | -0.302 | 1.795% | 31.14%
| 2022-10-20 | 484371 | 5120 | 21.214 | 21.163 | 22.87093 | -2.761545 | -0.051 | 0.2404% | 25.06%
| 2022-10-20 | 484119 | 5648 | 21.696 | 21.534 | 19.24051 | 4.09249 | -0.162 | 0.7467% | 39.3%
| 2022-10-20 | 484368 | 5148 | 20.581 | 20.313 | 20.20253 | 0.6307816 | -0.268 | 1.302% | 31.34%
| 2022-10-21 |  | 5121 | 21.981 | 21.87 | 22.87093 | -1.483212 | -0.111 | 0.505% | 27.67%
| 2022-10-21 | 484720 | 6117 | 18.188 | 17.949 | 19.93276 | -2.907929 | -0.239 | 1.314% | 25.42%
| 2022-10-21 |  | 5648 | 23.901 | 23.848 | 19.24051 | 7.76749 | -0.053 | 0.2217% | 44.9%
| 2022-10-21 | 484965 | 5003 | 35.964 | 35.565 | 38.4 | -4.06 | -0.399 | 1.109% | 33.27%
| 2022-10-22 | 484971 | 1011 | 27.093 | 26.808 | 27 | 0.155 | -0.285 | 1.052% | 55.71%
| 2022-10-22 | 4485023 | 7108 | 18.712 | 18.627 | 18.03962 | 1.12063 | -0.085 | 0.4543% | 37.78%
| 2022-10-22 | 485052 | 5169 | 23.82 | 23.785 | 24.53458 | -1.190973 | -0.035 | 0.1469% | 29.76%
| 2022-10-22 | 485027 | 6107 | 16.249 | 16.011 | 17.03237 | -1.305622 | -0.238 | 1.465% | 28.69%
| 2022-10-24 | 485031 | 8127 | 21.215 | 21.168 | 19.90605 | 2.181588 | -0.047 | 0.2215% | 34.49%
| 2022-10-24 | 4850229 | 8147 | 25.084 | 25.051 | 25.03704 | 0.07827404 | -0.033 | 0.1316% | 30.5%
| 2022-10-24 | 484968 | 8608 | 21.719 | 21.677 | 22.02 | -0.5016667 | -0.042 | 0.1934% | 54.39%
| 2022-10-24 | 485033 | 8107 | 17.174 | 17.143 | 16.12346 | 1.750905 | -0.031 | 0.1805% | 33.87%
| 2022-10-24 | 485679 | 6107 | 17.601 | 17.326 | 17.03237 | 0.9477108 | -0.275 | 1.562% | 34.17%
| 2022-10-25 | 485696 | 6608 | 19.685 | 19.43 | 17.9124 | 2.954333 | -0.255 | 1.295% | 45.26%
| 2022-10-25 | 485698 | 5621 | 23.221 | 23.183 | 22.87093 | 0.5834549 | -0.038 | 0.1636% | 31.53%
| 2022-10-25 | 485698 | 5621 | 24.116 | 24.071 | 22.87093 | 2.075122 | -0.045 | 0.1866% | 34.08%
| 2022-10-25 | 485700 | 5648 | 22.229 | 22.132 | 19.24051 | 4.980824 | -0.097 | 0.4364% | 40.76%
| 10/25/0222 | 485913 | 5148 | 21.565 | 21.4741 | 20.20253 | 2.270782 | -0.0909 | 0.4215% | 34.47%
| 2022-10-26 | 486052 | 5121 | 22.346 | 22.266 | 22.87093 | -0.8748784 | -0.08 | 0.358% | 28.85%
| 2022-10-26 | 486050 | 5120 | 22.677 | 22.6 | 22.87093 | -0.3232118 | -0.077 | 0.3396% | 29.89%
| 2022-10-26 | 486048 | 5169 | 24.294 | 24.217 | 24.53458 | -0.4009728 | -0.077 | 0.317% | 31.13%
| 2022-10-27 | 486453 | 5001 | 38.748 | 38.298 | 38.4 | 0.58 | -0.45 | 1.161% | 38.06%
| 2022-10-27 | 486461 | 7108 | 18.743 | 18.561 | 18.03962 | 1.172297 | -0.182 | 0.971% | 37.88%
| 2022-10-28 | 486698 | 5003 | 38.79 | 38.432 | 38.4 | 0.65 | -0.358 | 0.9229% | 38.13%
| 2022-10-28 | 486700 | 5000 | 45.401 | 44.974 | 38.4 | 11.66833 | -0.427 | 0.9405% | 47.14%
| 2022-10-28 | 486702 | 1010 | 28.648 | 28.494 | 27 | 2.746667 | -0.154 | 0.5376% | 58.11%
| 2022-10-29 | 487000 | 8127 | 19.438 | 19.418 | 19.90605 | -0.7800785 | -0.02 | 0.1029% | 28.5%
| 2022-10-29 | 486996 | 6617 | 21.766 | 21.367 | 21.072 | 1.156667 | -0.399 | 1.833% | 42.04%
| 2022-10-29 | 486998 | 5148 | 21.258 | 21.093 | 20.20253 | 1.759115 | -0.165 | 0.7762% | 33.52%
| 2022-10-29 | 486708 | 6107 | 17.429 | 17.196 | 17.03237 | 0.6610442 | -0.233 | 1.337% | 33.52%
| 2022-10-31 | 487002 | 8107 | 20.637 | 20.607 | 16.12346 | 7.522571 | -0.03 | 0.1454% | 44.97%
| 2022-10-31 | 487376 | 6137 | 24.395 | 24.007 | 24.62549 | -0.3841431 | -0.388 | 1.59% | 31.82%
| 2022-10-31 | 487377 | 6117 | 16.847 | 16.536 | 19.93276 | -5.142929 | -0.311 | 1.846% | 19.48%
| 2022-10-31 | 487000 | 8127 | 16.64 | 16.616 | 19.90605 | -5.443412 | -0.024 | 0.1442% | 16.48%
| 2022-11-01 | 487432 | 5621 | 22.613 | 22.566 | 22.87093 | -0.4298784 | -0.047 | 0.2078% | 29.69%
| 2022-11-01 | 487432 | 5621 | 23.56 | 23.498 | 22.87093 | 1.148455 | -0.062 | 0.2632% | 32.52%
| 2022-11-01 | 483330 | 7108 | 18.285 | 18.162 | 18.03962 | 0.4089632 | -0.123 | 0.6727% | 36.33%
| 2022-11-01 | 487430 | 5120 | 21.654 | 21.599 | 22.87093 | -2.028212 | -0.055 | 0.254% | 26.58%
| 2022-11-01 | 487378 | 5003 | 41.501 | 41.062 | 38.4 | 5.168333 | -0.439 | 1.058% | 42.17%
| 2022-11-02 |  | 5648 | 24.072 | 23.819 | 19.24051 | 8.05249 | -0.253 | 1.051% | 45.29%
| 2022-11-02 | 488814 | 5148 | 22.164 | 21.919 | 20.20253 | 3.269115 | -0.245 | 1.105% | 36.24%
| 2022-11-02 | 488816 | 5169 | 24.777 | 24.663 | 24.53458 | 0.4040272 | -0.114 | 0.4601% | 32.47%
| 2022-11-03 |  | 5121 | 24.983 | 24.851 | 22.87093 | 3.520122 | -0.132 | 0.5284% | 36.36%
| 2022-11-03 | 488885 | 515 | 16.379 | 16.277 | 16.638 | -0.4316667 | -0.102 | 0.6227% | 49.7%
| 2022-11-03 | 488885 | 515 | 18.027 | 17.881 | 16.638 | 2.315 | -0.146 | 0.8099% | 54.3%
| 2022-11-03 | 488881 | 1011 | 26.097 | 25.857 | 27 | -1.505 | -0.24 | 0.9196% | 54.02%
| 2022-11-03 | 489066 | 8128 | 20.017 | 19.932 | 20.09205 | -0.1250752 | -0.085 | 0.4246% | 29.23%
| 2022-11-03 | 489081 | 6618 | 22.989 | 22.544 | 21.438 | 2.585 | -0.445 | 1.936% | 43.91%
| 2022-11-03 | 488888-2 | 8127 | 20.931 | 20.86 | 19.90605 | 1.708255 | -0.071 | 0.3392% | 33.6%
| 2022-11-03 | 488888-1 | 8127 | 21.252 | 21.182 | 19.90605 | 2.243255 | -0.07 | 0.3294% | 34.6%
| 2022-11-03 | 489070-2 | 8107 | 16.221 | 16.163 | 16.12346 | 0.1625713 | -0.058 | 0.3576% | 29.99%
| 2022-11-03 | 489070-1 | 8107 | 16.78 | 16.73 | 16.12346 | 1.094238 | -0.05 | 0.298% | 32.32%
| 2022-11-03 | 489070-3 | 8107 | 15.825 | 15.779 | 16.12346 | -0.4974287 | -0.046 | 0.2907% | 28.24%
| 2022-11-03 | 489070-4 | 8107 | 15.956 | 15.911 | 16.12346 | -0.2790954 | -0.045 | 0.282% | 28.83%
| 2022-11-03 | 489068 | 8108 | 19.105 | 18.973 | 18.36353 | 1.235788 | -0.132 | 0.6909% | 32.02%
| 2022-11-04 | 489080 | 8608 | 21.292 | 21.196 | 22.02 | -1.213333 | -0.096 | 0.4509% | 53.48%
| 2022-11-04 | 489371-1 | 6107 | 17.633 | 17.386 | 17.03237 | 1.001044 | -0.247 | 1.401% | 34.29%
| 2022-11-04 | 489371-4 | 6107 | 16.469 | 16.167 | 17.03237 | -0.9389558 | -0.302 | 1.834% | 29.65%
| 2022-11-04 | 489084 | 6608 | 19.723 | 19.386 | 17.9124 | 3.017667 | -0.337 | 1.709% | 45.37%
| 2022-11-04 | 489082 | 6617 | 20.561 | 20.145 | 21.072 | -0.8516667 | -0.416 | 2.023% | 38.64%
| 2022-11-04 | 489404-1 | 8127 | 20.699 | 20.659 | 19.90605 | 1.321588 | -0.04 | 0.1932% | 32.86%
| 2022-11-04 | 489404-2 | 8127 | 20.683 | 20.642 | 19.90605 | 1.294922 | -0.041 | 0.1982% | 32.8%
| 2022-11-04 | 489404-3 | 8127 | 20.571 | 20.171 | 19.90605 | 1.108255 | -0.4 | 1.944% | 32.44%
| 2022-11-04 | 489404-4 | 8127 | 20.323 | 20.288 | 19.90605 | 0.6949215 | -0.035 | 0.1722% | 31.61%
| 2022-11-04 | 489404-5 | 8127 | 20.564 | 20.479 | 19.90605 | 1.096588 | -0.085 | 0.4133% | 32.41%
| 2022-11-04 | 489371-5 | 6107 | 16.561 | 16.258 | 17.03237 | -0.7856225 | -0.303 | 1.83% | 30.04%
| 2022-11-04 | 489371-6 | 6107 | 17.559 | 17.235 | 17.03237 | 0.8777108 | -0.324 | 1.845% | 34.01%
| 2022-11-04 | 489371-7 | 6107 | 16.896 | 16.59 | 17.03237 | -0.2272892 | -0.306 | 1.811% | 31.42%
| 2022-11-05 | 489410-1 | 5648 | 21.361 | 21.175 | 19.24051 | 3.534157 | -0.186 | 0.8707% | 38.35%
| 2022-11-05 | 489410-2 | 5648 | 22.532 | 22.369 | 19.24051 | 5.485824 | -0.163 | 0.7234% | 41.55%
| 2022-11-05 | 489410-3 | 5648 | 20.524 | 20.404 | 19.24051 | 2.139157 | -0.12 | 0.5847% | 35.83%
| 2022-11-05 | 489410-4 | 5648 | 22.455 | 22.315 | 19.24051 | 5.35749 | -0.14 | 0.6235% | 41.35%
| 2022-11-05 | 489410-5 | 5648 | 22.013 | 21.866 | 19.24051 | 4.620824 | -0.147 | 0.6678% | 40.17%
| 2022-11-05 | 489412-1 | 5621 | 21.902 | 21.847 | 22.87093 | -1.614878 | -0.055 | 0.2511% | 27.41%
| 2022-11-05 |  | 5648 | 22.001 | 21.828 | 19.24051 | 4.600824 | -0.173 | 0.7863% | 40.14%
| 2022-11-05 | 489412-1 | 5621 | 23.437 | 23.347 | 22.87093 | 0.9434549 | -0.09 | 0.384% | 32.17%
| 2022-11-05 | 489412-2 | 5621 | 23.51 | 23.43 | 22.87093 | 1.065122 | -0.08 | 0.3403% | 32.38%
| 2022-11-05 | 489412-3 | 5621 | 24.18 | 24.087 | 22.87093 | 2.181788 | -0.093 | 0.3846% | 34.25%
| 2022-11-05 | 489412-4 | 5621 | 24.592 | 24.49 | 22.87093 | 2.868455 | -0.102 | 0.4148% | 35.35%
| 2022-11-06 | 489435-1 | 6117 | 19.842 | 19.537 | 19.93276 | -0.1512622 | -0.305 | 1.537% | 31.64%
| 2022-11-06 | 489435-2 | 6117 | 19.537 | 19.276 | 19.93276 | -0.6595955 | -0.261 | 1.336% | 30.57%
| 2022-11-06 | 489437-1 | 6617 | 21.545 | 21.26 | 21.072 | 0.7883333 | -0.285 | 1.323% | 41.45%
| 2022-11-06 | 489437-2 | 6617 | 22.408 | 22.14 | 21.072 | 2.226667 | -0.268 | 1.196% | 43.7%
| 2022-11-06 | 489437-3 | 6617 | 22.401 | 22.136 | 21.072 | 2.215 | -0.265 | 1.183% | 43.68%
| 2022-11-06 | 489439-1 | 8127 | 21.048 | 21.013 | 19.90605 | 1.903255 | -0.035 | 0.1663% | 33.97%
| 2022-11-06 | 489439-2 | 8127 | 23.176 | 23.143 | 19.90605 | 5.449922 | -0.033 | 0.1424% | 40.03%
| 2022-11-06 | 489442-starrt | 8107 | 15.411 | 15.403 | 16.12346 | -1.187429 | -0.008 | 0.05191% | 26.31%
| 2022-11-06 | 489442-1 | 8107 | 15.464 | 15.433 | 16.12346 | -1.099095 | -0.031 | 0.2005% | 26.56%
| 2022-11-06 | 489442-2 | 8107 | 16.121 | 16.091 | 16.12346 | -0.004095381 | -0.03 | 0.1861% | 29.55%
| 2022-11-06 | 489442-3 | 8107 | 16.18 | 16.092 | 16.12346 | 0.09423795 | -0.088 | 0.5439% | 29.81%
| 2022-11-08 | 489675-1 | 7108 | 18.65 | 18.532 | 18.03962 | 1.017297 | -0.118 | 0.6327% | 37.58%
| 2022-11-08 | 489675-2 | 7108 | 19.369 | 19.249 | 18.03962 | 2.21563 | -0.12 | 0.6195% | 39.89%
| 2022-11-08 | 489675-3 | 7108 | 22.013 | 21.872 | 18.03962 | 6.622297 | -0.141 | 0.6405% | 47.11%
| 2022-11-08 | -1 | 6176 | 34.9 | 34.333 | 36.02867 | -1.881122 | -0.567 | 1.625% | 31.27%
| 2022-11-08 | -1 | 5648 | 19.915 | 19.792 | 19.24051 | 1.124157 | -0.123 | 0.6176% | 33.87%
| 2022-11-08 | -2 | 5648 | 19.852 | 19.714 | 19.24051 | 1.019157 | -0.138 | 0.6951% | 33.66%
| 2022-11-08 | 489931-1 | 5621 | 22.101 | 22.062 | 22.87093 | -1.283212 | -0.039 | 0.1765% | 28.07%
| 2022-11-08 | 490165 | 6157 | 31.993 | 31.357 | 30.17176 | 3.035392 | -0.636 | 1.988% | 36.37%
| 2022-11-08 | 490167 | 6117 | 19.675 | 19.286 | 19.93276 | -0.4295955 | -0.389 | 1.977% | 31.06%
| 2022-11-09 |  | 6117 | 19.932 | 19.62 | 19.93276 | -0.001262201 | -0.312 | 1.565% | 31.94%
| 2022-11-09 | -1 | 5003 | 39.133 | 38.857 | 38.4 | 1.221667 | -0.276 | 0.7053% | 38.67%
| 2022-11-09 | -2 | 5003 | 38.83 | 37.96 | 38.4 | 0.7166667 | -0.87 | 2.241% | 38.19%
| 2022-11-09 | -1 | 5000 | 41.833 | 41.427 | 38.4 | 5.721667 | -0.406 | 0.9705% | 42.63%
| 2022-11-09 | -1 | 6107 | 17.133 | 16.948 | 17.03237 | 0.1677108 | -0.185 | 1.08% | 32.37%
| 2022-11-09 | -2 | 6107 | 17.227 | 16.984 | 17.03237 | 0.3243775 | -0.243 | 1.411% | 32.74%
| 2022-11-09 | -3 | 6107 | 16.841 | 16.643 | 17.03237 | -0.3189558 | -0.198 | 1.176% | 31.2%
| 2022-11-09 | 490283-4 | 6107 | 16.95 | 16.663 | 17.03237 | -0.1372892 | -0.287 | 1.693% | 31.64%
| 2022-11-09 | 490283-5 | 6107 | 17.132 | 16.855 | 17.03237 | 0.1660442 | -0.277 | 1.617% | 32.37%
| 2022-11-09 | 490334-1 | 5120 | 22.007 | 21.962 | 22.87093 | -1.439878 | -0.045 | 0.2045% | 27.76%
| 2022-11-09 | 490334-2 | 5120 | 22.06 | 22.021 | 22.87093 | -1.351545 | -0.039 | 0.1768% | 27.93%
| 2022-11-09 | 490334-3 | 5120 | 22.13 | 22.015 | 22.87093 | -1.234878 | -0.115 | 0.5197% | 28.16%
| 2022-11-09 | 490283-5 | 6107 | 17.132 | 16.855 | 17.03237 | 0.1660442 | -0.277 | 1.617% | 32.37%
| 2022-11-09 | 490283-4 | 6107 | 16.95 | 16.663 | 17.03237 | -0.1372892 | -0.287 | 1.693% | 31.64%
| 2022-11-10 | 490446-1 | 8107 | 17.531 | 17.495 | 16.12346 | 2.345905 | -0.036 | 0.2054% | 35.22%
| 2022-11-10 | 490334-5 | 5120 | 22.802 | 22.751 | 22.87093 | -0.1148784 | -0.051 | 0.2237% | 30.28%
| 2022-11-10 | 490334-4 | 5120 | 23.576 | 23.524 | 22.87093 | 1.175122 | -0.052 | 0.2206% | 32.57%
| 2022-11-10 | 490444-1 | 8127 | 21.277 | 21.238 | 19.90605 | 2.284922 | -0.039 | 0.1833% | 34.68%
| 2022-11-10 | 490444-3 | 8127 | 21.685 | 21.651 | 19.90605 | 2.964922 | -0.034 | 0.1568% | 35.91%
| 2022-11-10 | 490446-2 | 8107 | 18.449 | 18.43 | 16.12346 | 3.875905 | -0.019 | 0.103% | 38.44%
| 2022-11-10 | 490446-3 | 8107 | 18.504 | 18.488 | 16.12346 | 3.967571 | -0.016 | 0.08647% | 38.63%
| 2022-11-10 | 490446-4 | 8107 | 17.699 | 17.681 | 16.12346 | 2.625905 | -0.018 | 0.1017% | 35.83%
| 2022-11-10 | 490446-5 | 8107 | 18.292 | 18.272 | 16.12346 | 3.614238 | -0.02 | 0.1093% | 37.92%
| 2022-11-10 | 490446-6 | 8107 | 18.262 | 18.251 | 16.12346 | 3.564238 | -0.011 | 0.06023% | 37.81%
| 2022-11-10 | 490446-7 | 8107 | 17.437 | 17.429 | 16.12346 | 2.189238 | -0.008 | 0.04588% | 34.87%
| 2022-11-11 | 490446-8 | 8107 | 19.468 | 19.442 | 16.12346 | 5.574238 | -0.026 | 0.1336% | 41.67%
| 2022-11-11 | 490446-9 | 8107 | 16.675 | 16.662 | 16.12346 | 0.919238 | -0.013 | 0.07796% | 31.89%
| 2022-11-11 | 490534-1 | 1010 | 27.038 | 26.904 | 27 | 0.06333333 | -0.134 | 0.4956% | 55.62%
| 2022-11-11 | 490534-2 | 1010 | 27.913 | 27.748 | 27 | 1.521667 | -0.165 | 0.5911% | 57.01%
| 2022-11-11 | 490536-1 | 6617 | 21.675 | 21.306 | 21.072 | 1.005 | -0.369 | 1.702% | 41.8%
| 2022-11-11 | 490536-2 | 6617 | 23.183 | 22.726 | 21.072 | 3.518333 | -0.457 | 1.971% | 45.58%
| 2022-11-11 | 490536-1 | 6617 | 22.08 | 21.475 | 21.072 | 1.68 | -0.605 | 2.74% | 42.86%
| 2022-11-11 | 490536-3 | 6617 | 23.255 | 22.631 | 21.072 | 3.638333 | -0.624 | 2.683% | 45.75%
| 2022-11-11 | 490529 | 5000 | 38.96 | 38.686 | 38.4 | 0.9333333 | -0.274 | 0.7033% | 38.4%
| 2022-11-11 | -1 | 6117 | 19.561 | 19.002 | 19.93276 | -0.6195955 | -0.559 | 2.858% | 30.65%
| 2022-11-11 | -2 | 6117 | 23.078 | 22.425 | 19.93276 | 5.242071 | -0.653 | 2.83% | 41.22%
| 2022-11-11 | 490540-1 | 5120 | 21.97 | 21.866 | 22.87093 | -1.501545 | -0.104 | 0.4734% | 27.64%
| 2022-11-11 | 490540-2 | 5120 | 23.951 | 23.845 | 22.87093 | 1.800122 | -0.106 | 0.4426% | 33.62%
| 2022-11-11 | 490540-3 | 5120 | 23.789 | 23.688 | 22.87093 | 1.530122 | -0.101 | 0.4246% | 33.17%
| 2022-11-12 | 490540-4 | 5120 | 23.753 | 23.727 | 22.87093 | 1.470122 | -0.026 | 0.1095% | 33.07%
| 2022-11-12 | 490540-5 | 5120 | 23.787 | 23.698 | 22.87093 | 1.526788 | -0.089 | 0.3742% | 33.16%
| 2022-11-12 | 490812-1 | 5148 | 21.132 | 20.996 | 20.20253 | 1.549115 | -0.136 | 0.6436% | 33.13%
| 2022-11-12 | 490812-2 | 5148 | 21.214 | 21.045 | 20.20253 | 1.685782 | -0.169 | 0.7966% | 33.39%
| 2022-11-12 | 490810-1 | 5648 | 21.804 | 21.66 | 19.24051 | 4.27249 | -0.144 | 0.6604% | 39.6%
| 2022-11-12 | 490810-2 | 5648 | 21.939 | 21.778 | 19.24051 | 4.49749 | -0.161 | 0.7339% | 39.97%
| 2022-11-12 | 490810-3 | 5648 | 21.456 | 21.336 | 19.24051 | 3.69249 | -0.12 | 0.5593% | 38.62%
| 2022-11-12 | 490810-4 | 5648 | 21.472 | 21.344 | 19.24051 | 3.719157 | -0.128 | 0.5961% | 38.67%
| 2022-11-12 | 490868-1 | 5000 | 38.252 | 38.1 | 38.4 | -0.2466667 | -0.152 | 0.3974% | 37.26%
| 2022-11-12 | 490868-2 | 5000 | 39.139 | 38.857 | 38.4 | 1.231667 | -0.282 | 0.7205% | 38.68%
| 2022-11-12 | 490814 | 5003 | 38.793 | 38.604 | 38.4 | 0.655 | -0.189 | 0.4872% | 38.13%
| 2022-11-13 | 490839 | 8608 | 20.054 | 19.998 | 22.02 | -3.276667 | -0.056 | 0.2792% | 50.6%
| 2022-11-13 | 490818-1 | 1011 | 28.091 | 27.865 | 27 | 1.818333 | -0.226 | 0.8045% | 57.28%
| 2022-11-13 | 490818-2 | 1011 | 31.198 | 30.836 | 27 | 6.996667 | -0.362 | 1.16% | 61.54%
| 2022-11-13 | 490818-3 | 1011 | 27.49 | 27.275 | 27 | 0.8166667 | -0.215 | 0.7821% | 56.35%
| 2022-11-13 | 490816-1 | 5001 | 37.484 | 37.094 | 38.4 | -1.526667 | -0.39 | 1.04% | 35.97%
| 2022-11-13 | 490816-2 | 5001 | 37.04 | 36.826 | 38.4 | -2.266667 | -0.214 | 0.5778% | 35.21%
| 2022-11-13 | 490816-3 | 5001 | 38.63 | 38.228 | 38.4 | 0.3833333 | -0.402 | 1.041% | 37.87%
| 2022-11-13 | 490941-1 | 5621 | 23.799 | 23.735 | 22.87093 | 1.546788 | -0.064 | 0.2689% | 33.2%
| 2022-11-13 | 490941-2 | 5621 | 22.793 | 22.724 | 22.87093 | -0.1298784 | -0.069 | 0.3027% | 30.25%
| 2022-11-13 | 490941-3 | 5621 | 23.55 | 23.494 | 22.87093 | 1.131788 | -0.056 | 0.2378% | 32.49%
| 2022-11-13 | 490943-1 | 5121 | 24.558 | 24.5 | 22.87093 | 2.811788 | -0.058 | 0.2362% | 35.26%
| 2022-11-13 | 490943-2 | 5121 | 24.416 | 24.323 | 22.87093 | 2.575122 | -0.093 | 0.3809% | 34.89%
| 2022-11-14 | 491173-1 | 5120 | 23.586 | 23.447 | 22.87093 | 1.191788 | -0.139 | 0.5893% | 32.59%
| 2022-11-14 | 491173-2 | 5120 | 24.18 | 24.135 | 22.87093 | 2.181788 | -0.045 | 0.1861% | 34.25%
| 2022-11-14 | 491173-3 | 5120 | 22.494 | 22.435 | 22.87093 | -0.6282118 | -0.059 | 0.2623% | 29.32%
| 2022-11-14 | 491173-4 | 5120 | 22.408 | 22.325 | 22.87093 | -0.7715451 | -0.083 | 0.3704% | 29.05%
| 2022-11-14 | 491173-5 | 5120 | 22.394 | 22.367 | 22.87093 | -0.7948784 | -0.027 | 0.1206% | 29.01%
| 2022-11-14 | -1 | 5169 | 24.576 | 24.5 | 24.53458 | 0.06902721 | -0.076 | 0.3092% | 31.92%
| 2022-11-14 | -2 | 5169 | 23.104 | 23.007 | 24.53458 | -2.384306 | -0.097 | 0.4198% | 27.58%
| 2022-11-14 | -1 | 6107 | 16.6 | 16.326 | 17.03237 | -0.7206225 | -0.274 | 1.651% | 30.2%
| 2022-11-14 | -2 | 6107 | 18.338 | 18.028 | 17.03237 | 2.176044 | -0.31 | 1.69% | 36.82%
| 2022-11-15 | 491186-1 | 5003 | 40.99 | 40.6 | 38.4 | 4.316667 | -0.39 | 0.9515% | 41.45%
| 2022-11-15 | 491186-2 | 5003 | 38.96 | 38.53 | 38.4 | 0.9333333 | -0.43 | 1.104% | 38.4%
| 2022-11-15 | 491374-1 | 515 | 17.86 | 17.78 | 16.638 | 2.036667 | -0.08 | 0.4479% | 53.87%
| 2022-11-15 | 491374-2 | 515 | 17.47 | 17.39 | 16.638 | 1.386667 | -0.08 | 0.4579% | 52.84%
| 2022-11-15 | 491376-1 | 5001 | 39.74 | 39.349 | 38.4 | 2.233333 | -0.391 | 0.9839% | 39.61%
| 2022-11-15 | 491376-2 | 5001 | 40.166 | 39.736 | 38.4 | 2.943333 | -0.43 | 1.071% | 40.25%
| 2022-11-16 |  | 5148 | 18.37 | 18.234 | 20.20253 | -3.054218 | -0.136 | 0.7403% | 23.07%
| 2022-11-16 | 491462 | 5648 | 21.25 | 21.104 | 19.24051 | 3.349157 | -0.146 | 0.6871% | 38.03%
| 2022-11-16 | 491462 | 5648 | 22.651 | 22.477 | 19.24051 | 5.684157 | -0.174 | 0.7682% | 41.86%
| 2022-11-16 | 491378-1 | 5621 | 23.365 | 23.312 | 22.87093 | 0.8234549 | -0.053 | 0.2268% | 31.96%
| 2022-11-16 | 491378-2 | 5621 | 23.282 | 23.226 | 22.87093 | 0.6851216 | -0.056 | 0.2405% | 31.71%
| 2022-11-16 | 491378-3 | 5621 | 23.088 | 23.042 | 22.87093 | 0.3617882 | -0.046 | 0.1992% | 31.14%
| 2022-11-16 | 491378-4 | 5621 | 23.439 | 23.38 | 22.87093 | 0.9467882 | -0.059 | 0.2517% | 32.17%
| 2022-11-16 | 491378-5 | 5621 | 24.429 | 24.363 | 22.87093 | 2.596788 | -0.066 | 0.2702% | 34.92%
| 2022-11-17 | 491660 - 2 | 7108 | 19.648 | 19.482 | 18.03962 | 2.68063 | -0.166 | 0.8449% | 40.75%
| 2022-11-17 | 491660 - 4 | 7108 | 16.489 | 16.374 | 18.03962 | -2.58437 | -0.115 | 0.6974% | 29.39%
| 2022-11-17 | 491661 - 6 | 7108 | 18.997 | 18.874 | 18.03962 | 1.59563 | -0.123 | 0.6475% | 38.72%
| 2022-11-17 | 491662 | 5148 | 22.143 | 21.927 | 20.20253 | 3.234115 | -0.216 | 0.9755% | 36.18%
| 2022-11-17 |  | 8608 | 17.46 | 17.428 | 22.02 | -7.6 | -0.032 | 0.1833% | 43.26%
| 2022-11-17 |  | 8608 | 17.536 | 17.5 | 22.02 | -7.473333 | -0.036 | 0.2053% | 43.51%
| 2022-11-18 | 492195 -1 | 5003 | 35.989 | 35.772 | 38.4 | -4.018333 | -0.217 | 0.603% | 33.31%
| 2022-11-18 | 492196 -2 | 5003 | 41.453 | 40.934 | 38.4 | 5.088333 | -0.519 | 1.252% | 42.1%
| 2022-11-18 | 492195-3 | 5003 | 39.944 | 39.495 | 38.4 | 2.573333 | -0.449 | 1.124% | 39.92%
| 2022-11-18 | 492203 -1 | 515 | 16.285 | 16.22 | 16.638 | -0.5883333 | -0.065 | 0.3991% | 49.41%
| 2022-11-18 | 492193 | 1013 | 29.281 | 29.058 | 27 | 3.801667 | -0.223 | 0.7616% | 59.02%
| 2022-11-18 | 492016 | 535 | 18.15 | 18.04 | 16.638 | 2.52 | -0.11 | 0.6061% | 54.61%
| 2022-11-18 | 492009 | 6608 | 18.47 | 18.252 | 17.9124 | 0.9293333 | -0.218 | 1.18% | 41.66%
| 2022-11-18 | 492014 -1 | 6176 | 35.765 | 35.172 | 36.02867 | -0.4394558 | -0.593 | 1.658% | 32.93%
| 2022-11-18 | 492014 -2 | 6176 | 36.519 | 35.959 | 36.02867 | 0.8172108 | -0.56 | 1.533% | 34.31%
| 2022-11-18 | -1 | 5648 | 19.682 | 19.48 | 19.24051 | 0.7358238 | -0.202 | 1.026% | 33.09%
| 2022-11-18 | -2 | 5148 | 20.542 | 20.33 | 20.20253 | 0.5657816 | -0.212 | 1.032% | 31.21%
| 2022-11-19 | 492205 -1 | 1011 | 26.477 | 26.29 | 27 | -0.8716667 | -0.187 | 0.7063% | 54.68%
| 2022-11-19 | - 2 | 1011 | 27.03 | 26.83 | 27 | 0.05 | -0.2 | 0.7399% | 55.6%
| 2022-11-19 | 492226 - 1 | 6117 | 20.523 | 20.49 | 19.93276 | 0.9837378 | -0.033 | 0.1608% | 33.9%
| 2022-11-19 | 492226 - 2 | 6117 | 18.458 | 18.41 | 19.93276 | -2.457929 | -0.048 | 0.26% | 26.51%
| 2022-11-19 | 492201-1 | 6617 | 21.66 | 21.33 | 21.072 | 0.98 | -0.33 | 1.524% | 41.76%
| 2022-11-19 | 492201-2 | 6617 | 21.143 | 20.79 | 21.072 | 0.1183333 | -0.353 | 1.67% | 40.33%
| 2022-11-19 | 492201 - 3 | 6617 | 22.685 | 22.27 | 21.072 | 2.688333 | -0.415 | 1.829% | 44.39%
| 2022-11-19 | 492228-4 | 5648 | 20.637 | 20.46 | 19.24051 | 2.32749 | -0.177 | 0.8577% | 36.19%
| 2022-11-19 | 492228-3 | 5648 | 19.914 | 19.78 | 19.24051 | 1.12249 | -0.134 | 0.6729% | 33.87%
| 2022-11-19 | 492228-1 | 5648 | 19.632 | 19.46 | 19.24051 | 0.6524904 | -0.172 | 0.8761% | 32.92%
| 2022-11-19 | 492226-1 | 6117 | 19.476 | 19.129 | 19.93276 | -0.7612622 | -0.347 | 1.782% | 30.35%
| 2022-11-19 | 492226-2 | 6117 | 22.235 | 21.813 | 19.93276 | 3.837071 | -0.422 | 1.898% | 38.99%
| 2022-11-19 | 492226-3 | 6117 | 18.879 | 18.552 | 19.93276 | -1.756262 | -0.327 | 1.732% | 28.15%
| 2022-11-19 | 492226-4 | 6117 | 18.941 | 18.605 | 19.93276 | -1.652929 | -0.336 | 1.774% | 28.38%
| 2022-11-20 | 492232-1 | 5148 | 20.393 | 20.242 | 20.20253 | 0.3174483 | -0.151 | 0.7405% | 30.7%
| 2022-11-20 | 492232-2 | 5148 | 20.563 | 20.391 | 20.20253 | 0.6007816 | -0.172 | 0.8365% | 31.28%
| 2022-11-20 | 492232-4 | 5148 | 20.543 | 20.397 | 20.20253 | 0.5674483 | -0.146 | 0.7107% | 31.21%
| 2022-11-20 | 492234-1 | 5169 | 24.946 | 24.884 | 24.53458 | 0.6856939 | -0.062 | 0.2485% | 32.93%
| 2022-11-20 | 492234-2 | 5169 | 25.061 | 25 | 24.53458 | 0.8773605 | -0.061 | 0.2434% | 33.24%
| 2022-11-20 | 492234-2 | 5169 | 24.883 | 24.843 | 24.53458 | 0.5806939 | -0.04 | 0.1608% | 32.76%
| 2022-11-20 | 495536-1 | 5120 | 20.956 | 20.92 | 22.87093 | -3.191545 | -0.036 | 0.1718% | 24.13%
| 2022-11-20 | 495536-2 | 5120 | 21.651 | 21.579 | 22.87093 | -2.033212 | -0.072 | 0.3325% | 26.57%
| 2022-11-20 | 495536-3 | 5120 | 21.747 | 21.655 | 22.87093 | -1.873212 | -0.092 | 0.423% | 26.89%
| 2022-11-20 | 495536-4 | 5120 | 21.735 | 21.654 | 22.87093 | -1.893212 | -0.081 | 0.3727% | 26.85%
| 2022-11-20 | 495536-5 | 5120 | 24.365 | 24.278 | 22.87093 | 2.490122 | -0.087 | 0.3571% | 34.75%
| 2022-11-20 | 495536-6 | 5120 | 22.826 | 22.746 | 22.87093 | -0.07487845 | -0.08 | 0.3505% | 30.35%
| 2022-11-21 | 492638-1 | 6608 | 17.986 | 17.715 | 17.9124 | 0.1226667 | -0.271 | 1.507% | 40.09%
| 2022-11-21 | 492638-2 | 6608 | 17.65 | 17.433 | 17.9124 | -0.4373333 | -0.217 | 1.229% | 38.95%
| 2022-11-21 | 492647-1 | 6157 | 29.64 | 28.786 | 30.17176 | -0.8862748 | -0.854 | 2.881% | 31.32%
| 2022-11-21 | 492647-2 | 6157 | 29.566 | 28.752 | 30.17176 | -1.009608 | -0.814 | 2.753% | 31.15%
| 2022-11-21 | 492652-1 | 6137 | 23.15 | 22.827 | 24.62549 | -2.459143 | -0.323 | 1.395% | 28.15%
| 2022-11-21 | 492652-2 | 6137 | 23.788 | 23.616 | 24.62549 | -1.39581 | -0.172 | 0.7231% | 30.08%
| 2022-11-21 | 492652-3 | 6137 | 24.654 | 24.201 | 24.62549 | 0.04752356 | -0.453 | 1.837% | 32.53%
| 2022-11-21 | 492864-1 | 7108 | 18.082 | 17.875 | 18.03962 | 0.07062987 | -0.207 | 1.145% | 35.61%
| 2022-11-21 | 492864-2 | 7108 | 18.023 | 17.863 | 18.03962 | -0.02770346 | -0.16 | 0.8878% | 35.4%
| 2022-11-21 | 492864-3 | 7108 | 18.198 | 18.051 | 18.03962 | 0.2639632 | -0.147 | 0.8078% | 36.02%
| 2022-11-21 | 492864-4 | 7108 | 18.14 | 17.982 | 18.03962 | 0.1672965 | -0.158 | 0.871% | 35.82%
| 2022-11-22 | 492872-1 | 5621 | 21.828 | 21.765 | 22.87093 | -1.738212 | -0.063 | 0.2886% | 27.17%
| 2022-11-22 | 492872-2 | 5621 | 22.678 | 22.615 | 22.87093 | -0.3215451 | -0.063 | 0.2778% | 29.9%
| 2022-11-21 | 492872-1 | 5121 | 23.135 | 23.066 | 22.87093 | 0.4401216 | -0.069 | 0.2982% | 31.28%
| 2022-11-21 | 492872-2 | 5121 | 22.33 | 22.261 | 22.87093 | -0.9015451 | -0.069 | 0.309% | 28.8%
| 2022-11-21 | 492872-3 | 5121 | 22.633 | 22.554 | 22.87093 | -0.3965451 | -0.079 | 0.349% | 29.76%
| 2022-11-21 | 492862-1 | 5648 | 20.1 | 19.914 | 19.24051 | 1.43249 | -0.186 | 0.9254% | 34.48%
| 2022-11-22 | 492862-2 | 5648 | 18.849 | 18.679 | 19.24051 | -0.6525096 | -0.17 | 0.9019% | 30.13%
| 2022-11-22 | 493039-3 | 6617 | 21.107 | 21.039 | 21.072 | 0.05833333 | -0.068 | 0.3222% | 40.23%
| 2022-11-22 | 493039-1 | 6617 | 21.455 | 21.034 | 21.072 | 0.6383333 | -0.421 | 1.962% | 41.2%
| 2022-11-22 | 492866-3 | 5621 | 21.95 | 21.884 | 22.87093 | -1.534878 | -0.066 | 0.3007% | 27.57%
| 2022-11-22 | 492866-4 | 5621 | 23.188 | 23.111 | 22.87093 | 0.5284549 | -0.077 | 0.3321% | 31.44%
| 2022-11-22 | 1 | 6117 | 18.738 | 18.394 | 19.93276 | -1.991262 | -0.344 | 1.836% | 27.61%
| 2022-11-22 | 2 | 6117 | 18.425 | 18.079 | 19.93276 | -2.512929 | -0.346 | 1.878% | 26.38%
| 2022-11-22 | 4 | 6117 | 19.283 | 18.932 | 19.93276 | -1.082929 | -0.351 | 1.82% | 29.65%
| 2022-11-22 | 5 | 6117 | 19.813 | 19.932 | 19.93276 | -0.1995955 | 0.119 | -0.6006% | 31.54%
| 2022-11-22 | 3 | 6617 | 20.993 | 20.68 | 21.072 | -0.1316667 | -0.313 | 1.491% | 39.91%
| 2022-11-22 | 4 | 6617 | 21.755 | 21.506 | 21.072 | 1.138333 | -0.249 | 1.145% | 42.01%
| 2022-11-23 | 493042-1 | 6107 | 14.395 | 14.156 | 17.03237 | -4.395622 | -0.239 | 1.66% | 19.51%
| 2022-11-23 | 493042-2 | 6107 | 14.748 | 14.39 | 17.03237 | -3.807289 | -0.358 | 2.427% | 21.44%
| 2022-11-23 | 493042-3 | 6107 | 15.595 | 15.291 | 17.03237 | -2.395622 | -0.304 | 1.949% | 25.7%
| 2022-11-23 | 493042-4 | 6107 | 16.539 | 16.134 | 17.03237 | -0.8222892 | -0.405 | 2.449% | 29.94%
| 2022-11-23 | 493042-5 | 6107 | 16.638 | 16.258 | 17.03237 | -0.6572892 | -0.38 | 2.284% | 30.36%
| 2022-11-23 | 493042-6 | 6107 | 16.541 | 16.26 | 17.03237 | -0.8189558 | -0.281 | 1.699% | 29.95%
| 2022-11-23 | 493627-1 | 5648 | 20.01 | 19.847 | 19.24051 | 1.28249 | -0.163 | 0.8146% | 34.19%
| 2022-11-23 | 493627-2 | 5648 | 19.656 | 19.468 | 19.24051 | 0.6924904 | -0.188 | 0.9565% | 33%
| 2022-11-23 | 493627-3 | 5648 | 19.546 | 19.375 | 19.24051 | 0.5091571 | -0.171 | 0.8749% | 32.62%
| 2022-11-23 | 493627-4 | 5648 | 19.517 | 19.342 | 19.24051 | 0.4608238 | -0.175 | 0.8967% | 32.52%
| 2022-11-24 | 493618 -1 | 8608 | 19.66 | 19.606 | 22.02 | -3.933333 | -0.054 | 0.2747% | 49.61%
| 2022-11-24 | 493619 -2 | 8608 | 19.917 | 19.861 | 22.02 | -3.505 | -0.056 | 0.2812% | 50.26%
| 2022-11-24 | 494133-1 | 5148 | 23.98 | 23.823 | 20.20253 | 6.295782 | -0.157 | 0.6547% | 41.07%
| 2022-11-24 | 494133-2 | 5148 | 20.098 | 19.97 | 20.20253 | -0.1742184 | -0.128 | 0.6369% | 29.69%
| 2022-11-24 | 494133-3 | 5148 | 19.985 | 19.866 | 20.20253 | -0.3625517 | -0.119 | 0.5954% | 29.29%
| 2022-11-24 |  | 1013 | 27.739 | 27.558 | 27 | 1.231667 | -0.181 | 0.6525% | 56.74%
| 2022-11-24 | 494118 | 5000 | 36.973 | 36.652 | 38.4 | -2.378333 | -0.321 | 0.8682% | 35.09%
| 2022-11-24 | 494122 | 1010 | 26.953 | 26.767 | 27 | -0.07833333 | -0.186 | 0.6901% | 55.48%
| 2022-11-24 | 494118 | 5623 | 22.784 | 22.706 | 22.87093 | -0.1448784 | -0.078 | 0.3423% | 30.22%
| 2022-11-24 | 492868-2 | 5003 | 38.131 | 37.767 | 38.4 | -0.4483333 | -0.364 | 0.9546% | 37.06%
| 2022-11-25 | 494128-2 | 8127 | 20.45 | 20.414 | 19.90605 | 0.9065882 | -0.036 | 0.176% | 32.04%
| 2022-11-25 | 494128-3 | 8127 | 20.469 | 20.43 | 19.90605 | 0.9382549 | -0.039 | 0.1905% | 32.1%
| 2022-11-25 | 494128-4 | 8127 | 21.673 | 21.636 | 19.90605 | 2.944922 | -0.037 | 0.1707% | 35.87%
| 2022-11-25 | 494124 | 1011 | 27.164 | 26.967 | 27 | 0.2733333 | -0.197 | 0.7252% | 55.82%
| 2022-11-25 | 494124-2 | 1011 | 28.879 | 28.65 | 27 | 3.131667 | -0.229 | 0.793% | 58.45%
| 2022-11-25 | 464126-1 | 5001 | 39.546 | 39.211 | 38.4 | 1.91 | -0.335 | 0.8471% | 39.31%
| 2022-11-25 | 494126-2 | 5001 | 39.081 | 38.753 | 38.4 | 1.135 | -0.328 | 0.8393% | 38.59%
| 2022-11-27 | 494610-1 | 6117 | 18.825 | 18.563 | 19.93276 | -1.846262 | -0.262 | 1.392% | 27.94%
| 2022-11-27 | 494610-2 | 6117 | 19.156 | 18.919 | 19.93276 | -1.294596 | -0.237 | 1.237% | 29.19%
| 2022-11-27 | 494610-3 | 6117 | 18.147 | 17.869 | 19.93276 | -2.976262 | -0.278 | 1.532% | 25.25%
| 2022-11-27 | 494610-4 | 6117 | 19.233 | 19.023 | 19.93276 | -1.166262 | -0.21 | 1.092% | 29.47%
| 2022-11-27 | 494610-5 | 6117 | 19.754 | 19.569 | 19.93276 | -0.2979289 | -0.185 | 0.9365% | 31.33%
| 2022-11-27 | 494610-6 | 6117 | 19.816 | 19.572 | 19.93276 | -0.1945955 | -0.244 | 1.231% | 31.55%
| 2022-11-27 | 494608 | 8107 | 17.588 | 17.573 | 16.12346 | 2.440905 | -0.015 | 0.08529% | 35.43%
| 2022-11-28 | 494718 | 6617 | 21.487 | 21.212 | 21.072 | 0.6916667 | -0.275 | 1.28% | 41.29%
| 2022-11-28 | 494718-3 | 6617 | 22.632 | 22.185 | 21.072 | 2.6 | -0.447 | 1.975% | 44.26%
| 2022-11-29 | 494722-1 | 5148 | 22.667 | 22.458 | 20.20253 | 4.107448 | -0.209 | 0.922% | 37.66%
| 2022-11-29 | 494722-1 | 5148 | 22.962 | 22.759 | 20.20253 | 4.599115 | -0.203 | 0.8841% | 38.46%
| 2022-11-29 | 494722-2 | 5148 | 24.949 | 24.745 | 20.20253 | 7.910782 | -0.204 | 0.8177% | 43.36%
| 2022-11-28 | 494720-3 | 5648 | 20.655 | 20.492 | 19.24051 | 2.35749 | -0.163 | 0.7892% | 36.24%
| 2022-11-28 | 494720-1 | 5648 | 19.582 | 19.436 | 19.24051 | 0.5691571 | -0.146 | 0.7456% | 32.75%
| 2022-11-28 | 494720-2 | 5648 | 20.003 | 19.843 | 19.24051 | 1.270824 | -0.16 | 0.7999% | 34.16%
| 2022-11-28 | 494720-4 | 5648 | 21.575 | 21.394 | 19.24051 | 3.890824 | -0.181 | 0.8389% | 38.96%
| 2022-11-29 | 495191-1 | 5621 | 23.086 | 22.985 | 22.87093 | 0.3584549 | -0.101 | 0.4375% | 31.13%
| 2022-11-29 | 495191-2 | 5621 | 23.08 | 22.982 | 22.87093 | 0.3484549 | -0.098 | 0.4246% | 31.12%
| 2022-11-29 | 495191-3 | 5621 | 24.194 | 24.089 | 22.87093 | 2.205122 | -0.105 | 0.434% | 34.29%
| 2022-11-29 | 494724-1 | 5120 | 23.27 | 23.185 | 22.87093 | 0.6651216 | -0.085 | 0.3653% | 31.68%
| 2022-11-29 | 494724-2 | 5120 | 22.586 | 22.518 | 22.87093 | -0.4748784 | -0.068 | 0.3011% | 29.61%
| 2022-11-29 | 495197-1 | 5120 | 21.195 | 21.126 | 22.87093 | -2.793212 | -0.069 | 0.3255% | 24.99%
| 2022-11-29 | 495197-3 | 5120 | 23.408 | 23.316 | 22.87093 | 0.8951216 | -0.092 | 0.393% | 32.08%
| 2022-11-29 | 495197-4 | 5120 | 23.639 | 23.582 | 22.87093 | 1.280122 | -0.057 | 0.2411% | 32.75%
| 2022-11-29 | 495197-5 | 5120 | 22.743 | 22.692 | 22.87093 | -0.2132118 | -0.051 | 0.2242% | 30.1%
| 2022-11-29 | 495193-1 | 6107 | 16.286 | 16.015 | 17.03237 | -1.243956 | -0.271 | 1.664% | 28.86%
| 2022-11-29 | 495193-2 | 6107 | 17.425 | 17.255 | 17.03237 | 0.6543775 | -0.17 | 0.9756% | 33.51%
| 2022-11-30 | 495197-3 | 5120 | 22.812 | 22.7 | 22.87093 | -0.09821178 | -0.112 | 0.491% | 30.31%
| 2022-11-30 | 495197-4 | 5120 | 22.849 | 22.732 | 22.87093 | -0.03654511 | -0.117 | 0.5121% | 30.42%
| 2022-11-30 | 495195-1 | 5003 | 39.17 | 38.69 | 38.4 | 1.283333 | -0.48 | 1.225% | 38.73%
| 2022-11-30 | 495195-2 | 5003 | 37.472 | 37.08 | 38.4 | -1.546667 | -0.392 | 1.046% | 35.95%
| 2022-11-30 | 495195-3 | 5003 | 39.473 | 38.946 | 38.4 | 1.788333 | -0.527 | 1.335% | 39.2%
| 2022-11-30 | 495195-4 | 5003 | 37.971 | 37.727 | 38.4 | -0.715 | -0.244 | 0.6426% | 36.79%
| 2022-11-30 | 495195-5 | 5003 | 38.239 | 37.953 | 38.4 | -0.2683333 | -0.286 | 0.7479% | 37.24%
| 2022-11-30 | 495550-1 | 5648 | 19.848 | 19.645 | 19.24051 | 1.01249 | -0.203 | 1.023% | 33.65%
| 2022-11-30 | 495550-2 | 5648 | 20.285 | 20.09 | 19.24051 | 1.740824 | -0.195 | 0.9613% | 35.08%
| 2022-11-30 | 495193-2 | 6107 | 14.027 | 13.706 | 17.03237 | -5.008956 | -0.321 | 2.288% | 17.4%
| 2022-12-01 | 495789-1 | 515 | 15.571 | 15.49 | 16.638 | -1.778333 | -0.081 | 0.5202% | 47.09%
| 2022-12-01 | 495789-2 | 515 | 15.589 | 15.513 | 16.638 | -1.748333 | -0.076 | 0.4875% | 47.16%
| 2022-12-01 | 495789-2 | 515 | 15.681 | 15.6 | 16.638 | -1.595 | -0.081 | 0.5165% | 47.47%
| 2022-12-01 | 495789-3 | 515 | 15.775 | 15.687 | 16.638 | -1.438333 | -0.088 | 0.5578% | 47.78%
| 2022-12-01 | 495783-1 | 5001 | 37.401 | 37.03 | 38.4 | -1.665 | -0.371 | 0.992% | 35.83%
| 2022-12-01 | 495783-2 | 5001 | 39.032 | 38.62 | 38.4 | 1.053333 | -0.412 | 1.056% | 38.51%
| 2022-12-02 | 495787-1 | 6608 | 18.269 | 17.92 | 17.9124 | 0.5943333 | -0.349 | 1.91% | 41.02%
| 2022-12-02 | 495787-2 | 6608 | 18.42 | 18.054 | 17.9124 | 0.846 | -0.366 | 1.987% | 41.5%
| 2022-12-02 | 496510-1 | 7108 | 19.416 | 19.237 | 18.03962 | 2.293963 | -0.179 | 0.9219% | 40.04%
| 2022-12-02 | 496510-2 | 7108 | 17.645 | 17.482 | 18.03962 | -0.6577035 | -0.163 | 0.9238% | 34.02%
| 2022-12-02 | 496508-1 | 6117 | 19.791 | 19.333 | 19.93276 | -0.2362622 | -0.458 | 2.314% | 31.46%
| 2022-12-02 | 496508-2 | 6117 | 20.306 | 19.821 | 19.93276 | 0.6220711 | -0.485 | 2.388% | 33.2%
| 2022-12-02 | 496508-3 | 6117 | 18.502 | 18.007 | 19.93276 | -2.384596 | -0.495 | 2.675% | 26.68%
| 2022-12-02 | 496506 | 6176 | 37.614 | 36.794 | 36.02867 | 2.642211 | -0.82 | 2.18% | 36.23%
| 2022-12-03 | 496516-1 | 5000 | 38.988 | 38.657 | 38.4 | 0.98 | -0.331 | 0.849% | 38.44%
| 2022-12-03 | 496516-2 | 5000 | 41.592 | 41.099 | 38.4 | 5.32 | -0.493 | 1.185% | 42.3%
| 2022-12-03 | 496516-3 | 5000 | 39.349 | 38.991 | 38.4 | 1.581667 | -0.358 | 0.9098% | 39.01%
| 2022-12-03 | 496514 | 535 | 17.218 | 17.087 | 16.638 | 0.9666667 | -0.131 | 0.7608% | 52.15%
| 2022-12-03 | 496512-1 | 5003 | 38.309 | 37.908 | 38.4 | -0.1516667 | -0.401 | 1.047% | 37.35%
| 2022-12-03 | 496512-2 | 5003 | 41.442 | 41.004 | 38.4 | 5.07 | -0.438 | 1.057% | 42.09%
| 2022-12-03 | 496518-1 | 1010 | 26.979 | 26.791 | 27 | -0.035 | -0.188 | 0.6968% | 55.52%
| 2022-12-03 | 496522-1 | 6117 | 20.605 | 20.167 | 19.93276 | 1.120404 | -0.438 | 2.126% | 34.17%
| 2022-12-03 | 496522-2 | 6117 | 19.478 | 19.053 | 19.93276 | -0.7579289 | -0.425 | 2.182% | 30.36%
| 2022-12-03 | 496522-3 | 6117 | 18.896 | 18.493 | 19.93276 | -1.727929 | -0.403 | 2.133% | 28.21%
| 2022-12-03 | 495785-1 | 8608 | 18.643 | 18.611 | 22.02 | -5.628333 | -0.032 | 0.1716% | 46.86%
| 2022-12-03 | 496520-1 | 1011 | 26.606 | 26.432 | 27 | -0.6566667 | -0.174 | 0.654% | 54.9%
| 2022-12-03 | 496520-2 | 1011 | 29.235 | 29.012 | 27 | 3.725 | -0.223 | 0.7628% | 58.95%
| 2022-12-04 | 496758-1 | 5648 | 19.911 | 19.733 | 19.24051 | 1.11749 | -0.178 | 0.894% | 33.86%
| 2022-12-04 | 496758-2 | 5648 | 20.526 | 20.342 | 19.24051 | 2.14249 | -0.184 | 0.8964% | 35.84%
| 2022-12-04 | 496758-3 | 5648 | 20.202 | 19.997 | 19.24051 | 1.60249 | -0.205 | 1.015% | 34.81%
| 2022-12-04 | 496758-4 | 5648 | 20.604 | 20.347 | 19.24051 | 2.27249 | -0.257 | 1.247% | 36.08%
| 2022-12-04 | 496758-5 | 5648 | 20.121 | 19.939 | 19.24051 | 1.46749 | -0.182 | 0.9045% | 34.55%
| 2022-12-04 | 496758-6 | 5648 | 20.296 | 20.11 | 19.24051 | 1.759157 | -0.186 | 0.9164% | 35.11%
| 2022-12-04 | 496758-7 | 5648 | 20.011 | 19.814 | 19.24051 | 1.284157 | -0.197 | 0.9845% | 34.19%
| 2022-12-04 | 496762-1 | 8127 | 22.192 | 22.105 | 19.90605 | 3.809922 | -0.087 | 0.392% | 37.37%
| 2022-12-04 | 496762-2 | 8127 | 22.056 | 22.015 | 19.90605 | 3.583255 | -0.041 | 0.1859% | 36.99%
| 2022-12-04 | 496764-1 | 8107 | 17.015 | 16.982 | 16.12346 | 1.485905 | -0.033 | 0.1939% | 33.26%
| 2022-12-04 | 496764-2 | 8107 | 17.163 | 17.126 | 16.12346 | 1.732571 | -0.037 | 0.2156% | 33.83%
| 2022-12-05 | 496764-1 | 8107 | 17.945 | 17.919 | 16.12346 | 3.035905 | -0.026 | 0.1449% | 36.71%
| 2022-12-05 | 496764-2 | 8107 | 16.447 | 16.37 | 16.12346 | 0.539238 | -0.077 | 0.4682% | 30.95%
| 2022-12-05 | 497273-1 | 6607 | 17.87 | 17.695 | 17.9124 | -0.07066667 | -0.175 | 0.9793% | 39.7%
| 2022-12-05 | 497282-1 | 1013 | 26.684 | 26.556 | 27 | -0.5266667 | -0.128 | 0.4797% | 55.03%
| 2022-12-05 | 497388-1 | 5121 | 22.965 | 22.935 | 22.87093 | 0.1567882 | -0.03 | 0.1306% | 30.77%
| 2022-12-05 | 497388-2 | 5121 | 22.91 | 22.881 | 22.87093 | 0.06512155 | -0.029 | 0.1266% | 30.61%
| 2022-12-05 | 496766-4 | 6117 | 17.512 | 17.236 | 19.93276 | -4.034596 | -0.276 | 1.576% | 22.54%
| 2022-12-05 | 796766-5 | 6117 | 18.919 | 18.634 | 19.93276 | -1.689596 | -0.285 | 1.506% | 28.3%
| 2022-12-06 | 497284-1 | 5120 | 21.692 | 21.595 | 22.87093 | -1.964878 | -0.097 | 0.4472% | 26.71%
| 2022-12-06 | 497284-2 | 5120 | 21.709 | 21.616 | 22.87093 | -1.936545 | -0.093 | 0.4284% | 26.77%
| 2022-12-06 | 497284-3 | 5120 | 23.906 | 23.8 | 22.87093 | 1.725122 | -0.106 | 0.4434% | 33.5%
| 2022-12-06 | 497434-1 | 7108 | 17.416 | 17.27 | 18.03962 | -1.03937 | -0.146 | 0.8383% | 33.15%
| 2022-12-06 | 497434-3 | 7108 | 17.996 | 17.873 | 18.03962 | -0.07270346 | -0.123 | 0.6835% | 35.31%
| 2022-12-06 | 497388-3 | 5121 | 24.685 | 24.578 | 22.87093 | 3.023455 | -0.107 | 0.4335% | 35.6%
| 2022-12-06 | 497388-4 | 5121 | 22.813 | 22.717 | 22.87093 | -0.09654511 | -0.096 | 0.4208% | 30.31%
| 2022-12-06 | 497388-5 | 5121 | 23.9 | 23.803 | 22.87093 | 1.715122 | -0.097 | 0.4059% | 33.48%
| 2022-12-08 | 497718-1 | 5169 | 25.855 | 25.775 | 24.53458 | 2.200694 | -0.08 | 0.3094% | 35.29%
| 2022-12-08 | 497718-2 | 5169 | 25.636 | 25.525 | 24.53458 | 1.835694 | -0.111 | 0.433% | 34.73%
| 2022-12-08 | 497718-3 | 5169 | 26.247 | 26.128 | 24.53458 | 2.854027 | -0.119 | 0.4534% | 36.25%
| 2022-12-08 | 497720-1 | 5621 | 22.118 | 22.04 | 22.87093 | -1.254878 | -0.078 | 0.3527% | 28.12%
| 2022-12-08 | 497720-2 | 5621 | 21.241 | 21.162 | 22.87093 | -2.716545 | -0.079 | 0.3719% | 25.15%
| 2022-12-08 | 497720-3 | 5621 | 22.822 | 22.733 | 22.87093 | -0.08154511 | -0.089 | 0.39% | 30.34%
| 2022-12-08 | 497720-4 | 5621 | 23.633 | 23.54 | 22.87093 | 1.270122 | -0.093 | 0.3935% | 32.73%
| 2022-12-08 | 497722-1 | 6617 | 21.371 | 21.087 | 21.072 | 0.4983333 | -0.284 | 1.329% | 40.97%
| 2022-12-08 | 497722-2 | 6617 | 21.713 | 21.265 | 21.072 | 1.068333 | -0.448 | 2.063% | 41.9%
| 2022-12-08 | 497724-1 | 6117 | 18.911 | 18.511 | 19.93276 | -1.702929 | -0.4 | 2.115% | 28.27%
| 2022-12-08 | 497724-2 | 6117 | 18.929 | 18.529 | 19.93276 | -1.672929 | -0.4 | 2.113% | 28.34%
| 2022-12-08 | 497724-3 | 6117 | 19.735 | 19.385 | 19.93276 | -0.3295955 | -0.35 | 1.773% | 31.27%
| 2022-12-08 | 497724-4 | 6117 | 19.313 | 18.933 | 19.93276 | -1.032929 | -0.38 | 1.968% | 29.76%
| 2022-12-09 | 497724-5 | 6117 | 20.179 | 19.707 | 19.93276 | 0.4104045 | -0.472 | 2.339% | 32.78%
| 2022-12-09 | 498286-1 | 7108Y | 18.294 | 18.145 | 18.03962 | 0.4239632 | -0.149 | 0.8145% | 36.36%
| 2022-12-09 | 498291-1 | 6107Y | 17.928 | 17.626 | 17.03237 | 1.492711 | -0.302 | 1.685% | 35.37%
| 2022-12-09 | 498280-1 | 6607Y | 20.366 | 20.056 | 17.9124 | 4.089333 | -0.31 | 1.522% | 47.09%
| 2022-12-09 | 498284-1 | 6617Y | 22.082 | 21.7 | 21.072 | 1.683333 | -0.382 | 1.73% | 42.87%
| 2022-12-09 | 498288-1 | 6117Y | 19.627 | 19.236 | 19.93276 | -0.5095955 | -0.391 | 1.992% | 30.89%
| 2022-12-09 | 498276-1 | 5003 | 40.082 | 39.223 | 38.4 | 2.803333 | -0.859 | 2.143% | 40.12%
| 2022-12-09 | 498276-2 | 5003 | 40.491 | 39.976 | 38.4 | 3.485 | -0.515 | 1.272% | 40.73%
| 2022-12-09 | 498276-3 | 5003 | 40.526 | 40.09 | 38.4 | 3.543333 | -0.436 | 1.076% | 40.78%
| 2022-12-09 | 498276-4 | 5003 | 38.125 | 37.833 | 38.4 | -0.4583333 | -0.292 | 0.7659% | 37.05%
| 2022-12-09 | 498276-1 | 5003 | 39.489 | 39.097 | 38.4 | 1.815 | -0.392 | 0.9927% | 39.22%
| 2022-12-09 | 498276-2 | 5003 | 39.949 | 39.517 | 38.4 | 2.581667 | -0.432 | 1.081% | 39.92%
| 2022-12-09 | 498278-1 | 5120 | 22.809 | 22.705 | 22.87093 | -0.1032118 | -0.104 | 0.456% | 30.3%
| 2022-12-09 | 498278-2 | 5120 | 22.894 | 22.786 | 22.87093 | 0.03845489 | -0.108 | 0.4717% | 30.56%
| 2022-12-09 | 498278-2 | 5120 | 23.572 | 23.458 | 22.87093 | 1.168455 | -0.114 | 0.4836% | 32.55%
| 2022-12-10 | 498294-1 | 5000 | 38.53 | 38.133 | 38.4 | 0.2166667 | -0.397 | 1.03% | 37.71%
| 2022-12-10 | 498294-2 | 5000 | 39.551 | 39.181 | 38.4 | 1.918333 | -0.37 | 0.9355% | 39.32%
| 2022-12-10 | 498446 | 7148 | 22.459 | 22.219 | 25.57813 | -5.198549 | -0.24 | 1.069% | 27.54%
| 2022-12-10 | 498452-1 | 5001 | 36.687 | 36.115 | 38.4 | -2.855 | -0.572 | 1.559% | 34.58%
| 2022-12-10 | 498452-2 | 5001 | 36.047 | 35.73 | 38.4 | -3.921667 | -0.317 | 0.8794% | 33.42%
| 2022-12-10 | 498452-3 | 5001 | 35.919 | 35.546 | 38.4 | -4.135 | -0.373 | 1.038% | 33.18%
| 2022-12-10 | 498453-4 | 5001 | 37.911 | 37.534 | 38.4 | -0.815 | -0.377 | 0.9944% | 36.69%
| 2022-12-11 | 498691-1 | 6117 | 17.226 | 16.79 | 19.93276 | -4.511262 | -0.436 | 2.531% | 21.25%
| 2022-12-11 | 498454-1 | 1011 | 29.327 | 29.074 | 27 | 3.878333 | -0.253 | 0.8627% | 59.08%
| 2022-12-11 | 498454-2 | 1011 | 28.701 | 28.466 | 27 | 2.835 | -0.235 | 0.8188% | 58.19%
| 2022-12-10 | 498118-2 | 7108 | 17.469 | 17.33 | 18.03962 | -0.9510368 | -0.139 | 0.7957% | 33.35%
| 2022-12-10 | 498448-3 | 7108 | 17.691 | 17.553 | 18.03962 | -0.5810368 | -0.138 | 0.7801% | 34.19%
| 2022-12-10 | 498448-5 | 7108 | 18.485 | 18.337 | 18.03962 | 0.7422965 | -0.148 | 0.8006% | 37.02%
| 2022-12-10 | 498450-1 | 5621 | 21.595 | 21.533 | 22.87093 | -2.126545 | -0.062 | 0.2871% | 26.38%
| 2022-12-10 | 498450-2 | 5621 | 22.609 | 22.551 | 22.87093 | -0.4365451 | -0.058 | 0.2565% | 29.68%
| 2022-12-10 | 498450-3 | 5621 | 22.455 | 22.399 | 22.87093 | -0.6932118 | -0.056 | 0.2494% | 29.2%
| 2022-11-12 | 498691-1 | 6117 | 16.739 | 16.305 | 19.93276 | -5.322929 | -0.434 | 2.593% | 18.96%
| 2022-11-12 | 498691-2 | 6117 | 17.658 | 17.233 | 19.93276 | -3.791262 | -0.425 | 2.407% | 23.18%
| 2022-11-12 | 498693-1 | 6107 | 15.239 | 14.925 | 17.03237 | -2.988956 | -0.314 | 2.061% | 23.97%
| 2022-11-12 | 498693-2 | 6107 | 16.648 | 16.301 | 17.03237 | -0.6406225 | -0.347 | 2.084% | 30.4%
| 2022-11-12 | 498693-3 | 6107 | 16.046 | 15.689 | 17.03237 | -1.643956 | -0.357 | 2.225% | 27.79%
| 2022-11-12 | 498693-4 | 6107 | 15.977 | 15.55 | 17.03237 | -1.758956 | -0.427 | 2.673% | 27.48%
| 2022-11-12 | 468693-5 | 6107 | 16.705 | 16.326 | 17.03237 | -0.5456225 | -0.379 | 2.269% | 30.64%
| 2022-12-12 | 498704-2 | 5003 | 39.851 | 39.343 | 38.4 | 2.418333 | -0.508 | 1.275% | 39.78%
| 2022-12-12 | 498706-1 | 1013 | 28.745 | 28.388 | 27 | 2.908333 | -0.357 | 1.242% | 58.25%
| 2022-12-12 | 498706-2 | 1013 | 26.943 | 26.76 | 27 | -0.095 | -0.183 | 0.6792% | 55.46%
| 2022-12-12 | 498883 | 5648 | 22.615 | 22.483 | 19.24051 | 5.624157 | -0.132 | 0.5837% | 41.77%
| 2022-12-12 | 498779-1 | 6608 | 19.038 | 18.845 | 17.9124 | 1.876 | -0.193 | 1.014% | 43.4%
| 2022-12-12 | 498779-2 | 6608 | 18.604 | 18.367 | 17.9124 | 1.152667 | -0.237 | 1.274% | 42.08%
| 2022-12-12 | 498779-3 | 6608 | 20.775 | 20.514 | 17.9124 | 4.771 | -0.261 | 1.256% | 48.13%
| 2022-12-13 | 498880-1 | 8608 | 20.273 | 20.202 | 22.02 | -2.911667 | -0.071 | 0.3502% | 51.14%
| 2022-12-13 | 498775-3 | 5148 | 20.619 | 20.499 | 20.20253 | 0.694115 | -0.12 | 0.582% | 31.46%
| 2022-12-13 | 498775-4 | 5148 | 22.111 | 21.993 | 20.20253 | 3.180782 | -0.118 | 0.5337% | 36.09%
| 2022-12-13 | 498778-1 | 5648 | 21.132 | 20.939 | 19.24051 | 3.15249 | -0.193 | 0.9133% | 37.68%
| 2022-12-13 | 498778-3 | 5648 | 21.836 | 21.633 | 19.24051 | 4.325824 | -0.203 | 0.9297% | 39.69%
| 2022-12-13 | 499142-1 | 5648 | 21.529 | 21.32 | 19.24051 | 3.814157 | -0.209 | 0.9708% | 38.83% | Morchem
| 2022-12-13 | 499144-1 | 6608 | 18.901 | 18.591 | 17.9124 | 1.647667 | -0.31 | 1.64% | 42.99% | Morchem
| 2022-12-13 | 499140-1 | 8608 | 20.46 | 20.418 | 22.02 | -2.6 | -0.042 | 0.2053% | 51.58% | Morchem
| 2022-12-13 | 499138-1 | 5621 | 24.367 | 24.293 | 22.87093 | 2.493455 | -0.074 | 0.3037% | 34.75% | Morchem
| 2022-12-13 | 499020-1 | 5621 | 22.775 | 22.713 | 22.87093 | -0.1598784 | -0.062 | 0.2722% | 30.19%
| 2022-12-13 | 499020-2 | 5621 | 22.426 | 22.369 | 22.87093 | -0.7415451 | -0.057 | 0.2542% | 29.11%
| 2022-12-13 | 499020-3 | 5621 | 21.629 | 21.578 | 22.87093 | -2.069878 | -0.051 | 0.2358% | 26.5%
| 2022-12-13 | 499020-4 | 5621 | 23.574 | 23.454 | 22.87093 | 1.171788 | -0.12 | 0.509% | 32.56%
| 2022-12-14 |  | 5621 | 23.075 | 23.021 | 22.87093 | 0.3401216 | -0.054 | 0.234% | 31.1% | Morchem
| 2022-12-14 | 499311 | 8608 | 21.194 | 21.14 | 22.02 | -1.376667 | -0.054 | 0.2548% | 53.26% | Morchem
| 2022-12-14 |  | 5648 | 21.741 | 21.573 | 19.24051 | 4.16749 | -0.168 | 0.7727% | 39.43% | Morchem
| 2022-12-14 |  | 6608 | 18.252 | 17.936 | 17.9124 | 0.566 | -0.316 | 1.731% | 40.96% | Morchem
| 2022-12-14 | -1 | 5121 | 23.777 | 23.694 | 22.87093 | 1.510122 | -0.083 | 0.3491% | 33.14%
| 2022-12-14 | -2 | 5121 | 23.254 | 23.199 | 22.87093 | 0.6384549 | -0.055 | 0.2365% | 31.63%
| 2022-12-14 | -3 | 5121 | 22.686 | 22.543 | 22.87093 | -0.3082118 | -0.143 | 0.6303% | 29.92%
| 2022-12-14 | -3 | 5121 | 22.592 | 22.539 | 22.87093 | -0.4648784 | -0.053 | 0.2346% | 29.63%
| 2022-12-14 | -4 | 5121 | 19.462 | 19.059 | 22.87093 | -5.681545 | -0.403 | 2.071% | 18.31%
| 2022-12-14 | 498785-4 | 6117 | 20.701 | 20.263 | 19.93276 | 1.280404 | -0.438 | 2.116% | 34.47%
| 2022-12-14 | 498785-5 | 6117 | 22.57 | 22.522 | 19.93276 | 4.395404 | -0.048 | 0.2127% | 39.9%
| 2022-12-14 | 498785-6 | 6117 | 19.357 | 18.987 | 19.93276 | -0.9595955 | -0.37 | 1.911% | 29.92%
| 2022-12-15 | 499412-1 | 5003 | 38.842 | 38.503 | 38.4 | 0.7366667 | -0.339 | 0.8728% | 38.21%
| 2022-12-15 | 499412-2 | 5003 | 39.93 | 39.616 | 38.4 | 2.55 | -0.314 | 0.7864% | 39.89%
| 2022-12-15 | 499136-1 | 515 | 16.771 | 16.684 | 16.638 | 0.2216667 | -0.087 | 0.5188% | 50.88%
| 2022-12-15 | 499136-2 | 515 | 17.553 | 17.45 | 16.638 | 1.525 | -0.103 | 0.5868% | 53.07%
| 2022-12-15 | 499524-1 | 6176 | 36.578 | 35.953 | 36.02867 | 0.9155442 | -0.625 | 1.709% | 34.42%
| 2022-12-15 | 499524-2 | 6176 | 34.962 | 34.421 | 36.02867 | -1.777789 | -0.541 | 1.547% | 31.39%
| 2022-12-15 | 499524-3 | 6176 | 34.649 | 34.114 | 36.02867 | -2.299456 | -0.535 | 1.544% | 30.77%
| 2022-12-15 | 499524-4 | 6176 | 38.339 | 37.572 | 36.02867 | 3.850544 | -0.767 | 2.001% | 37.43%
| 2022-12-15 | 499320-1 | 5120 | 23.01 | 22.951 | 22.87093 | 0.2317882 | -0.059 | 0.2564% | 30.91%
| 2022-12-15 | 499320-2 | 5120 | 23.081 | 23.015 | 22.87093 | 0.3501216 | -0.066 | 0.2859% | 31.12%
| 2022-12-15 | 499320-3 | 5120 | 21.689 | 21.626 | 22.87093 | -1.969878 | -0.063 | 0.2905% | 26.7%
| 2022-12-15 | 499320-4 | 5120 | 21.88 | 23.508 | 22.87093 | -1.651545 | 1.628 | -7.441% | 27.34%
| 2022-12-15 | 499320-5 | 5120 | 23.578 | 19.687 | 22.87093 | 1.178455 | -3.891 | 16.5% | 32.57%
| 2022-12-16 | 499248-1 | 8608 | 19.738 | 19.687 | 22.02 | -3.803333 | -0.051 | 0.2584% | 49.81%
| 2022-12-16 | 499248-2 | 8608 | 20.57 | 20.521 | 22.02 | -2.416667 | -0.049 | 0.2382% | 51.84%
| 2022-12-16 | 499248-3 | 8608 | 19.484 | 19.386 | 22.02 | -4.226667 | -0.098 | 0.503% | 49.16%
| 2022-12-16 | 499250 | 8147 | 24.371 | 24.32 | 25.03704 | -1.110059 | -0.051 | 0.2093% | 28.46%
| 2022-12-16 | 499252-3 | 8127 | 24.328 | 24.266 | 19.90605 | 7.369922 | -0.062 | 0.2549% | 42.87%
| 2022-12-16 | 499252-4 | 8127 | 22.053 | 21.993 | 19.90605 | 3.578255 | -0.06 | 0.2721% | 36.98%
| 2022-12-16 | 499134-1 | 5169 | 24.666 | 24.624 | 24.53458 | 0.2190272 | -0.042 | 0.1703% | 32.17%
| 2022-12-16 | 499134-2 | 5169 | 24.881 | 24.825 | 24.53458 | 0.5773605 | -0.056 | 0.2251% | 32.75%
| 2022-12-16 | 499134-3 | 5169 | 25.349 | 25.293 | 24.53458 | 1.357361 | -0.056 | 0.2209% | 33.99%
| 2022-12-16 | 499134-4 | 5169 | 25.54 | 25.442 | 24.53458 | 1.675694 | -0.098 | 0.3837% | 34.49%
| 2022-12-16 | 499134-5 | 5169 | 26.7 | 26.629 | 24.53458 | 3.609027 | -0.071 | 0.2659% | 37.33%
| 2022-12-17 |  | 5000 | 30.285 | 30.013 | 38.4 | -13.525 | -0.272 | 0.8981% | 20.75%
| 2022-12-17 | 50060 | 1010 | 28.273 | 28.079 | 27 | 2.121667 | -0.194 | 0.6862% | 57.56%
| 2022-12-17 | 500314 | 6117 | 17.334 | 16.967 | 19.93276 | -4.331262 | -0.367 | 2.117% | 21.74%
| 2022-12-17 | 500314-3 | 6117 | 19.285 | 18.941 | 19.93276 | -1.079596 | -0.344 | 1.784% | 29.66%
| 2022-12-17 | 500314-4 | 6117 | 18.903 | 18.637 | 19.93276 | -1.716262 | -0.266 | 1.407% | 28.24%
| 2022-12-17 | 500316-1 | 5621 | 23.483 | 23.45 | 22.87093 | 1.020122 | -0.033 | 0.1405% | 32.3%
| 2022-12-17 | 500316-2 | 5621 | 23.339 | 23.305 | 22.87093 | 0.7801216 | -0.034 | 0.1457% | 31.88%
| 2022-12-17 | 500316-3 | 5621 | 22.988 | 22.96 | 22.87093 | 0.1951216 | -0.028 | 0.1218% | 30.84%
| 2022-12-17 | 500316-4 | 5621 | 23.662 | 23.627 | 22.87093 | 1.318455 | -0.035 | 0.1479% | 32.81%
| 2022-12-17 | 500318 | 5601 | 18.507 | 18.484 | 17.86707 | 1.066544 | -0.023 | 0.1243% | 32.36%
| 2022-12-17 | 500320-1 | 1101 | 24.457 | 24.341 | FALSE | 40.76167 | -0.116 | 0.4743% | FALSE
| 2022-12-18 | 500320-2 | 1101 | 27.065 | 26.913 | FALSE | 45.10833 | -0.152 | 0.5616% | FALSE
| 2022-12-18 | 500320-3 | 1101 | 27.734 | 27.553 | FALSE | 46.22333 | -0.181 | 0.6526% | FALSE
| 2022-12-18 | 498783-1 | 6137 | 25.078 | 24.611 | 24.62549 | 0.7541902 | -0.467 | 1.862% | 33.67%
| 2022-12-18 | 498783-2 | 6137 | 26.15 | 25.719 | 24.62549 | 2.540857 | -0.431 | 1.648% | 36.39%
| 2022-12-18 | 498783-3 | 6137 | 24.859 | 24.383 | 24.62549 | 0.3891902 | -0.476 | 1.915% | 33.09%
| 2022-12-18 | 498783-4 | 6137 | 24.57 | 24.152 | 24.62549 | -0.09247644 | -0.418 | 1.701% | 32.3%
| 2022-12-18 | 500348-1 | 6117 | 19.596 | 19.272 | 19.93276 | -0.5612622 | -0.324 | 1.653% | 30.78%
| 2022-12-18 | 500348-2 | 6117 | 19.87 | 19.456 | 19.93276 | -0.1045955 | -0.414 | 2.084% | 31.73%
| 2022-12-18 | 500348-3 | 6117 | 19.717 | 19.228 | 19.93276 | -0.3595955 | -0.489 | 2.48% | 31.2%
| 2022-12-18 | 500348-4 | 6117 | 19.695 | 19.352 | 19.93276 | -0.3962622 | -0.343 | 1.742% | 31.13%
| 2022-12-18 | 500348-5 | 6117 | 17.345 | 16.935 | 19.93276 | -4.312929 | -0.41 | 2.364% | 21.79%
| 2022-12-18 | 500596-1 | 6107 | 15.77 | 15.377 | 17.03237 | -2.103956 | -0.393 | 2.492% | 26.53%
| 2022-12-18 | 500596-2 | 6107 | 16.505 | 16.109 | 17.03237 | -0.8789558 | -0.396 | 2.399% | 29.8%
| 2022-12-19 | 500596-4 | 6107 | 16.435 | 16.065 | 17.03237 | -0.9956225 | -0.37 | 2.251% | 29.5%
| 2022-12-19 | 500596-5 | 6107 | 18.066 | 17.693 | 17.03237 | 1.722711 | -0.373 | 2.065% | 35.87%
| 2022-12-19 | 500596-6 | 6107 | 17.952 | 17.58 | 17.03237 | 1.532711 | -0.372 | 2.072% | 35.46%
| 2022-12-19 | 500598-1 | 6617 | 20.808 | 20.366 | 21.072 | -0.44 | -0.442 | 2.124% | 39.37%
| 2022-12-19 | 500598-2 | 6617 | 21.635 | 21.14 | 21.072 | 0.9383333 | -0.495 | 2.288% | 41.69%
| 2022-12-19 | 500598-3 | 6617 | 21.314 | 20.844 | 21.072 | 0.4033333 | -0.47 | 2.205% | 40.81%
| 2022-12-19 | 500600-1 | 6608 | 18.872 | 18.515 | 17.9124 | 1.599333 | -0.357 | 1.892% | 42.9%
| 2022-12-19 | 500600-2 | 6608 | 19.45 | 19.094 | 17.9124 | 2.562667 | -0.356 | 1.83% | 44.6%
| 2022-12-19 | 500602-1 | 5648 | 19.745 | 19.549 | 19.24051 | 0.8408238 | -0.196 | 0.9927% | 33.3%
| 2022-12-19 | 500602-2 | 5648 | 20.669 | 20.481 | 19.24051 | 2.380824 | -0.188 | 0.9096% | 36.28%
| 2022-12-19 | 500602-3 | 5648 | 20.645 | 20.469 | 19.24051 | 2.340824 | -0.176 | 0.8525% | 36.21%
| 2022-12-20 | 500792-1 | 5148 | 23.544 | 23.372 | 20.20253 | 5.569115 | -0.172 | 0.7305% | 39.98%
| 2022-12-20 | 500792-2 | 5148 | 22.716 | 22.584 | 20.20253 | 4.189115 | -0.132 | 0.5811% | 37.79%
| 2022-12-20 | 500792-3 | 5148 | 23.125 | 22.973 | 20.20253 | 4.870782 | -0.152 | 0.6573% | 38.89%
| 2022-12-20 | 500796-1 | 1010 | 27.531 | 27.332 | 27 | 0.885 | -0.199 | 0.7228% | 56.41%
| 2022-12-20 | 500796-2 | 1010 | 28.48 | 28.214 | 27 | 2.466667 | -0.266 | 0.934% | 57.87%
| 2022-12-20 | 500794-1 | 5003 | 42.249 | 41.854 | 38.4 | 6.415 | -0.395 | 0.9349% | 43.19%
| 2022-12-20 | 500794-2 | 5003 | 40.411 | 40.045 | 38.4 | 3.351667 | -0.366 | 0.9057% | 40.61%
| 2022-12-20 | 500794-3 | 5003 | 39.622 | 39.15 | 38.4 | 2.036667 | -0.472 | 1.191% | 39.43%
| 2022-12-20 | 500058-1 | 5000 | 39.231 | 38.881 | 38.4 | 1.385 | -0.35 | 0.8922% | 38.82%
| 2022-12-20 | 500058-2 | 5000 | 39.184 | 38.8787 | 38.4 | 1.306667 | -0.3053 | 0.7791% | 38.75%
| 2022-12-20 | 500058-3 | 5000 | 39.842 | 39.489 | 38.4 | 2.403333 | -0.353 | 0.886% | 39.76%
| 2022-12-20 | 500798-1 | 5001 | 39.062 | 38.711 | 38.4 | 1.103333 | -0.351 | 0.8986% | 38.56%
| 2022-12-20 | 500798-2 | 5001 | 40.326 | 40.01 | 38.4 | 3.21 | -0.316 | 0.7836% | 40.49%
| 2022-12-20 | 500798-3 | 5001 | 39.012 | 38.68 | 38.4 | 1.02 | -0.332 | 0.851% | 38.48%
| 2022-12-21 |  | 7108 | 18.418 | 18.263 | 18.03962 | 0.6306299 | -0.155 | 0.8416% | 36.79%
| 2022-12-21 |  | 7108 | 17.781 | 17.665 | 18.03962 | -0.4310368 | -0.116 | 0.6524% | 34.52%
| 2022-12-21 |  | 7108 | 18.209 | 18.073 | 18.03962 | 0.2822965 | -0.136 | 0.7469% | 36.06%
| 2022-12-21 |  | 7108 | 19.038 | 18.89 | 18.03962 | 1.663963 | -0.148 | 0.7774% | 38.85%
| 2022-12-21 | 501552-1 | 5120 | 21.448 | 21.395 | 22.87093 | -2.371545 | -0.053 | 0.2471% | 25.88%
| 2022-12-21 | 501552-2 | 5120 | 22.408 | 22.361 | 22.87093 | -0.7715451 | -0.047 | 0.2097% | 29.05%
| 2022-12-21 | 501552-3 | 5120 | 22.605 | 22.551 | 22.87093 | -0.4432118 | -0.054 | 0.2389% | 29.67%
| 2022-12-21 | 501552-4 | 5120 | 22.265 | 22.207 | 22.87093 | -1.009878 | -0.058 | 0.2605% | 28.6%
| 2022-12-21 | 501552-5 | 5120 | 23.584 | 23.528 | 22.87093 | 1.188455 | -0.056 | 0.2374% | 32.59%
| 2022-12-21 | 501552-6 | 5120 | 23.452 | 23.3 | 22.87093 | 0.9684549 | -0.152 | 0.6481% | 32.21%
| 2022-12-21 | 501554-1 | 5169 | 25.727 | 25.667 | 24.53458 | 1.987361 | -0.06 | 0.2332% | 34.96%
| 2022-12-21 | 501554-2 | 5169 | 24.384 | 24.327 | 24.53458 | -0.2509728 | -0.057 | 0.2338% | 31.38%
| 2022-12-21 | 501554-3 | 5169 | 25.18 | 25.12 | 24.53458 | 1.075694 | -0.06 | 0.2383% | 33.55%
| 2022-12-21 | 501554-4 | 5169 | 25.229 | 25.167 | 24.53458 | 1.157361 | -0.062 | 0.2457% | 33.68%
| 2022-12-21 | 501554-5 | 5169 | 24.937 | 24.877 | 24.53458 | 0.6706939 | -0.06 | 0.2406% | 32.9%
| 2022-12-22 | 501872-1 | 5120 | 22.486 | 22.455 | 22.87093 | -0.6415451 | -0.031 | 0.1379% | 29.3%
| 2022-12-22 | 501872-2 | 5120 | 22.304 | 22.277 | 22.87093 | -0.9448784 | -0.027 | 0.1211% | 28.72%
| 2022-12-22 | 501872-3 | 5120 | 24.951 | 24.905 | 22.87093 | 3.466788 | -0.046 | 0.1844% | 36.28%
| 2022-12-22 | 502036-1 | 5621 | 22.928 | 22.895 | 22.87093 | 0.09512155 | -0.033 | 0.1439% | 30.66%
| 2022-12-22 | 502036-2 | 5621 | 22.739 | 22.716 | 22.87093 | -0.2198784 | -0.023 | 0.1011% | 30.08%
| 2022-12-22 | 501868-1 | 6117 | 17.007 | 16.643 | 19.93276 | -4.876262 | -0.364 | 2.14% | 20.24%
| 2022-12-22 | 502868-2 | 6117 | 16.428 | 16.075 | 19.93276 | -5.841262 | -0.353 | 2.149% | 17.43%
| 2022-12-22 | 502868-3 | 6117 | 17.551 | 17.193 | 19.93276 | -3.969596 | -0.358 | 2.04% | 22.71%
| 2022-12-22 | 501870-1 | 6107 | 15.934 | 15.701 | 17.03237 | -1.830622 | -0.233 | 1.462% | 27.28%
| 2022-12-22 | 501870-2 | 6107 | 14.268 | 14.003 | 17.03237 | -4.607289 | -0.265 | 1.857% | 18.79%
| 2022-12-23 | 502038-1 | 5648 | 19.91 | 19.818 | 19.24051 | 1.115824 | -0.092 | 0.4621% | 33.86%
| 2022-12-23 | 502038-2 | 5648 | 20.285 | 20.167 | 19.24051 | 1.740824 | -0.118 | 0.5817% | 35.08%
| 2022-12-23 | 502185-3 | 5148 | 21.814 | 21.694 | 20.20253 | 2.685782 | -0.12 | 0.5501% | 35.22%
| 2022-12-23 | 502185-2 | 5148 | 21.252 | 21.134 | 20.20253 | 1.749115 | -0.118 | 0.5552% | 33.51%
| 2022-12-23 | 502660-1 | 8127 | 21.33 | 21.301 | 19.90605 | 2.373255 | -0.029 | 0.136% | 34.84%
| 2022-12-23 | 502660-2 | 8127 | 21.331 | 21.303 | 19.90605 | 2.374922 | -0.028 | 0.1313% | 34.84%
| 2022-12-23 | 502662-1 | 8107 | 15.781 | 15.759 | 16.12346 | -0.570762 | -0.022 | 0.1394% | 28.04%
| 2022-12-23 | 502662-2 | 8107 | 16.324 | 16.293 | 16.12346 | 0.334238 | -0.031 | 0.1899% | 30.43%
| 2022-12-24 | 502662-3 | 8107 | 16.642 | 16.609 | 16.12346 | 0.864238 | -0.033 | 0.1983% | 31.76%
| 2022-12-24 | 502662-4 | 8107 | 16.408 | 16.378 | 16.12346 | 0.474238 | -0.03 | 0.1828% | 30.79%
| 2022-12-24 | 502664-1 | 7108 | 17.361 | 17.243 | 18.03962 | -1.131037 | -0.118 | 0.6797% | 32.94%
| 2022-12-24 | 502664-2 | 7108 | 17.363 | 17.168 | 18.03962 | -1.127703 | -0.195 | 1.123% | 32.95%
| 2022-12-24 | 502664-3 | 7108 | 18.098 | 17.965 | 18.03962 | 0.09729654 | -0.133 | 0.7349% | 35.67%
| 2022-12-24 | 502724-1 | 5623 | 23.14 | 23.085 | 22.87093 | 0.4484549 | -0.055 | 0.2377% | 31.3%
| 2022-12-24 | 502666-1 | 5003 | 38.883 | 38.608 | 38.4 | 0.805 | -0.275 | 0.7072% | 38.28%
| 2022-12-24 | 502666-2 | 5003 | 38.811 | 38.532 | 38.4 | 0.685 | -0.279 | 0.7189% | 38.16%
| 2022-12-24 | 502666-3 | 5003 | 39.775 | 39.519 | 38.4 | 2.291667 | -0.256 | 0.6436% | 39.66%
| 2022-12-24 | 502666-4 | 5003 | 39.884 | 39.577 | 38.4 | 2.473333 | -0.307 | 0.7697% | 39.83%
| 2022-12-24 | 502668-1 | 535 | 16.868 | 16.792 | 16.638 | 0.3833333 | -0.076 | 0.4506% | 51.16%
| 2022-12-24 | 502668-2 | 535 | 16.677 | 16.598 | 16.638 | 0.065 | -0.079 | 0.4737% | 50.6%
| 2022-12-24 | 502670 | 5000 | 38.13 | 37.915 | 38.4 | -0.45 | -0.215 | 0.5639% | 37.06%
| 2022-12-24 | 502668-1 | 535 | 16.868 | 16.792 | 16.638 | 0.3833333 | -0.076 | 0.4506% | 51.16%
| 2022-12-24 | 502668-2 | 535 | 16.677 | 16.598 | 16.638 | 0.065 | -0.079 | 0.4737% | 50.6%
| 2022-12-24 | 502670 | 5000 | 38.13 | 37.915 | 38.4 | -0.45 | -0.215 | 0.5639% | 37.06%
| 2022-12-26 | 502726-3 | 6117 | 19.956 | 19.62 | 19.93276 | 0.0387378 | -0.336 | 1.684% | 32.03%
| 2022-12-26 | 502726-4 | 6117 | 17.461 | 16.532 | 19.93276 | -4.119596 | -0.929 | 5.32% | 22.31%
| 2022-12-26 | 502726-5 | 6117 | 18.683 | 18.28 | 19.93276 | -2.082929 | -0.403 | 2.157% | 27.4%
| 2022-12-26 | 502728-1 | 5121 | 24.687 | 23.11 | 22.87093 | 3.026788 | -1.577 | 6.388% | 35.6%
| 2022-12-26 | 502728-2 | 5121 | 24.55 | 24.451 | 22.87093 | 2.798455 | -0.099 | 0.4033% | 35.24%
| 2022-12-26 | 502728-3 | 5121 | 23.985 | 23.696 | 22.87093 | 1.856788 | -0.289 | 1.205% | 33.72%
| 2022-12-26 | 503407-1 | 5621 | 22.256 | 22.188 | 22.87093 | -1.024878 | -0.068 | 0.3055% | 28.57%
| 2022-12-26 | 503407-2 | 5621 | 23.13 | 23.049 | 22.87093 | 0.4317882 | -0.081 | 0.3502% | 31.27%
| 2022-12-26 | 503407-3 | 5621 | 23.144 | 23.064 | 22.87093 | 0.4551216 | -0.08 | 0.3457% | 31.31%
| 2022-12-26 | 503407-4 | 5621 | 24.031 | 23.948 | 22.87093 | 1.933455 | -0.083 | 0.3454% | 33.84%
| 2022-12-26 | 503409-1 | 1011 | 26.124 | 25.943 | 27 | -1.46 | -0.181 | 0.6928% | 54.07%
| 2022-12-26 | 503409-2 | 1011 | 28.47 | 28.199 | 27 | 2.45 | -0.271 | 0.9519% | 57.85%
| 2022-12-27 | 503563-1 | 6107 | 15.411 | 15.095 | 17.03237 | -2.702289 | -0.316 | 2.05% | 24.82%
| 2022-12-27 | 503563-2 | 6107 | 16.127 | 15.853 | 17.03237 | -1.508956 | -0.274 | 1.699% | 28.15%
| 2022-12-27 | 503563-3 | 6107 | 17.498 | 17.198 | 17.03237 | 0.7760442 | -0.3 | 1.714% | 33.78%
| 2022-12-27 | 503563-4 | 6107 | 18.181 | 17.87 | 17.03237 | 1.914378 | -0.311 | 1.711% | 36.27%
| 2022-12-27 | 503565-1 | 5169 | 25.504 | 24.996 | 24.53458 | 1.615694 | -0.508 | 1.992% | 34.4%
| 2022-12-27 | 503565-2 | 5169 | 25.426 | 25.356 | 24.53458 | 1.485694 | -0.07 | 0.2753% | 34.19%
| 2022-12-27 | 503565-3 | 5169 | 24.864 | 24.79 | 24.53458 | 0.5490272 | -0.074 | 0.2976% | 32.71%
| 2022-12-27 | 503565-4 | 5169 | 29.077 | 28.664 | 24.53458 | 7.570694 | -0.413 | 1.42% | 42.46%
| 2022-12-27 | 503565-5 | 5169 | 25.294 | 25.223 | 24.53458 | 1.265694 | -0.071 | 0.2807% | 33.85%
| 2022-12-27 | 503838-1 | 5120 | 22.259 | 22.2 | 22.87093 | -1.019878 | -0.059 | 0.2651% | 28.58%
| 2022-12-27 | 503838-2 | 5120 | 22.36 | 22.312 | 22.87093 | -0.8515451 | -0.048 | 0.2147% | 28.9%
| 2022-12-27 | 503838-3 | 5120 | 23.086 | 23.03 | 22.87093 | 0.3584549 | -0.056 | 0.2426% | 31.13%
| 2022-12-28 | 503838-4 | 5120 | 23.408 | 23.349 | 22.87093 | 0.8951216 | -0.059 | 0.2521% | 32.08%
| 2022-12-28 | 503838-5 | 5120 | 25.961 | 25.881 | 22.87093 | 5.150122 | -0.08 | 0.3082% | 38.76%
| 2022-12-28 | 503843-1 | 5003 | 38.176 | 37.964 | 38.4 | -0.3733333 | -0.212 | 0.5553% | 37.13%
| 2022-12-28 | 503843-1 | 5003 | 39.45 | 39.212 | 38.4 | 1.75 | -0.238 | 0.6033% | 39.16%
| 2022-12-28 | 503843-2 | 5003 | 39.053 | 38.825 | 38.4 | 1.088333 | -0.228 | 0.5838% | 38.55%
| 2022-12-28 | 2 | 6107 | 17.693 | 17.408 | 17.03237 | 1.101044 | -0.285 | 1.611% | 34.51%
| 2022-12-28 | 3 | 6107 | 17.751 | 17.479 | 17.03237 | 1.197711 | -0.272 | 1.532% | 34.73%
| 2022-12-28 | 4 | 6107 | 18.027 | 17.748 | 17.03237 | 1.657711 | -0.279 | 1.548% | 35.73%
| 2022-12-28 | 5 | 6107 | 17.92 | 17.614 | 17.03237 | 1.479378 | -0.306 | 1.708% | 35.34%
| 2022-12-28 | 1 | 5000 | 39.347 | 38.994 | 38.4 | 1.578333 | -0.353 | 0.8971% | 39%
| 2022-12-28 | 2 | 5000 | 40.03 | 39.693 | 38.4 | 2.716667 | -0.337 | 0.8419% | 40.04%
| 2022-12-29 | 1 | 6117 | 17.418 | 17.106 | 19.93276 | -4.191262 | -0.312 | 1.791% | 22.12%
| 2022-12-29 | 2 | 6117 | 19.585 | 19.261 | 19.93276 | -0.5795955 | -0.324 | 1.654% | 30.74%
| 2022-12-29 | 1 | 6107 | 15.381 | 15.322 | 17.03237 | -2.752289 | -0.059 | 0.3836% | 24.67%
| 2022-12-29 | 2 | 6107 | 14.435 | 14.455 | 17.03237 | -4.328956 | 0.02 | -0.1386% | 19.73%
| 2022-12-29 | 3 | 6107 | 15.322 | 15.226 | 17.03237 | -2.850622 | -0.096 | 0.6266% | 24.38%
| 2022-12-29 | 4 | 6107 | 15.548 | 15.465 | 17.03237 | -2.473956 | -0.083 | 0.5338% | 25.48%
| 2022-12-29 | 4 | 6107 | 18.515 | 18.317 | 17.03237 | 2.471044 | -0.198 | 1.069% | 37.42%
| 2022-12-29 | 5 | 6107 | 18.328 | 18.123 | 17.03237 | 2.159378 | -0.205 | 1.119% | 36.78%
| 2022-12-30 | 503890-4 | 5648 | 22.075 | 22.024 | 19.24051 | 4.724157 | -0.051 | 0.231% | 40.34%
| 2022-12-30 | 1 | 5169 | 23.215 | 23.191 | 24.53458 | -2.199306 | -0.024 | 0.1034% | 27.93%
| 2022-12-30 | 2 | 5169 | 24.788 | 24.767 | 24.53458 | 0.4223605 | -0.021 | 0.08472% | 32.5%
| 2022-12-30 | 3 | 5169 | 23.771 | 23.756 | 24.53458 | -1.272639 | -0.015 | 0.0631% | 29.61%
| 2022-12-30 | 4 | 5169 | 24.336 | 24.317 | 24.53458 | -0.3309728 | -0.019 | 0.07807% | 31.25%
| 2022-12-30 | 1 | 5148 | 22.614 | 22.523 | 20.20253 | 4.019115 | -0.091 | 0.4024% | 37.51%
| 2022-12-30 | 2 | 5148 | 22.272 | 22.161 | 20.20253 | 3.449115 | -0.111 | 0.4984% | 36.55%
| 2022-12-30 | 3 | 5148 | 21.759 | 21.662 | 20.20253 | 2.594115 | -0.097 | 0.4458% | 35.05%
| 2022-12-30 | 4 | 5148 | 27.182 | 27.068 | 20.20253 | 11.63245 | -0.114 | 0.4194% | 48.01%
| 2022-12-30 | 5 | 5148 | 24.107 | 24.005 | 20.20253 | 6.507448 | -0.102 | 0.4231% | 41.38%
| 2022-12-30 | 1 | 7108 | 18.682 | 18.61 | 18.03962 | 1.07063 | -0.072 | 0.3854% | 37.68%
| 2022-12-30 | 2 | 7108 | 18.068 | 18.004 | 18.03962 | 0.04729654 | -0.064 | 0.3542% | 35.56%
| 2022-12-30 | 503920 -1 | 1011 | 26.919 | 26.824 | 27 | -0.135 | -0.095 | 0.3529% | 55.42%
| 2022-12-30 | 2 | 1011 | 28.816 | 28.678 | 27 | 3.026667 | -0.138 | 0.4789% | 58.36%
| 2022-12-30 | 3 | 1011 | 28.166 | 28.017 | 27 | 1.943333 | -0.149 | 0.529% | 57.4%
| 2023-01-02 | 1 | 5621 | 22.044 | 22.016 | 22.87093 | -1.378212 | -0.028 | 0.127% | 27.88%
| 2023-01-02 | 2 | 5621 | 20.181 | 20.104 | 22.87093 | -4.483212 | -0.077 | 0.3815% | 21.22%
| 2023-01-02 | 3 | 5621 | 20.005 | 19.938 | 22.87093 | -4.776545 | -0.067 | 0.3349% | 20.53%
| 2023-01-02 | 4 | 5621 | 25.211 | 25.176 | 22.87093 | 3.900122 | -0.035 | 0.1388% | 36.94%
| 2023-01-02 | 1 | 5169 | 24.39 | 23.978 | 24.53458 | -0.2409728 | -0.412 | 1.689% | 31.4%
| 2023-01-02 | 2 | 5169 | 24.924 | 24.851 | 24.53458 | 0.6490272 | -0.073 | 0.2929% | 32.87%
| 2023-01-02 | 1 | 5621 | 19.53 | 19.465 | 22.87093 | -5.568212 | -0.065 | 0.3328% | 18.6%
| 2023-01-02 | 2 | 5621 | 22.782 | 22.754 | 22.87093 | -0.1482118 | -0.028 | 0.1229% | 30.22%
| 2023-01-02 | 3 | 5621 | 22.231 | 22.208 | 22.87093 | -1.066545 | -0.023 | 0.1035% | 28.49%
| 2023-01-02 | 1 | 6117 | 19.686 | 19.44 | 19.93276 | -0.4112622 | -0.246 | 1.25% | 31.09%
| 2023-01-02 | 2 | 6117 | 20.58 | 20.294 | 19.93276 | 1.078738 | -0.286 | 1.39% | 34.09%
| 2023-01-02 | 3 | 6117 | 18.525 | 18.241 | 19.93276 | -2.346262 | -0.284 | 1.533% | 26.78%
| 2023-01-02 | 4 | 6117 | 20.864 | 20.569 | 19.93276 | 1.552071 | -0.295 | 1.414% | 34.98%
| 2023-01-02 | 5 | 6117 | 18.248 | 18.105 | 19.93276 | -2.807929 | -0.143 | 0.7836% | 25.66%
| 2023-01-03 | 1 | 5648 | 20.603 | 20.475 | 19.24051 | 2.270824 | -0.128 | 0.6213% | 36.08%
| 2023-01-03 | 2 | 5648 | 20.791 | 20.729 | 19.24051 | 2.584157 | -0.062 | 0.2982% | 36.66%
| 2023-01-03 | 3 | 5648 | 20.598 | 20.526 | 19.24051 | 2.26249 | -0.072 | 0.3495% | 36.06%
| 2023-01-03 | 4 | 5648 | 21.052 | 20.987 | 19.24051 | 3.019157 | -0.065 | 0.3088% | 37.44%
| 2023-01-03 | 1 | 5148 | 19.281 | 19.215 | 20.20253 | -1.535885 | -0.066 | 0.3423% | 26.71%
| 2023-01-03 | 2 | 5148 | 20.096 | 19.356 | 20.20253 | -0.1775517 | -0.74 | 3.682% | 29.68%
| 2023-01-03 | 3 | 5148 | 20.843 | 19.947 | 20.20253 | 1.067448 | -0.896 | 4.299% | 32.2%
| 2023-01-03 | 4 | 5148 | 20.052 | 19.956 | 20.20253 | -0.250885 | -0.096 | 0.4788% | 29.53%
| 2023-01-03 | 4 | 5148 | 22.433 | 22.248 | 20.20253 | 3.717448 | -0.185 | 0.8247% | 37.01%
| 2023-01-03 | 5 | 5148 | 21.985 | 21.8 | 20.20253 | 2.970782 | -0.185 | 0.8415% | 35.72%
| 2023-01-03 | 1 | 5169 | 24.916 | 24.854 | 24.53458 | 0.6356939 | -0.062 | 0.2488% | 32.85%
| 2023-01-03 | 2 | 5169 | 24.139 | 24.079 | 24.53458 | -0.6593061 | -0.06 | 0.2486% | 30.69%
| 2023-01-03 | 3 | 5169 | 24.25 | 24.201 | 24.53458 | -0.4743061 | -0.049 | 0.2021% | 31%
| 2023-01-03 | 4 | 5169 | 23.003 | 22.953 | 24.53458 | -2.552639 | -0.05 | 0.2174% | 27.26%
| 2023-01-03 | 5 | 5169 | 23.017 | 22.965 | 24.53458 | -2.529306 | -0.052 | 0.2259% | 27.31%
| 2023-01-04 | 2 | 5001 | 39.941 | 39.511 | 38.4 | 2.568333 | -0.43 | 1.077% | 39.91%
| 2023-01-04 | 3 | 5001 | 39.49 | 38.958 | 38.4 | 1.816667 | -0.532 | 1.347% | 39.23%
| 2023-01-04 | 1 | 7108 | 19.029 | 18.294 | 18.03962 | 1.648963 | -0.735 | 3.863% | 38.82%
| 2023-01-04 | 2 | 7108 | 17.942 | 17.836 | 18.03962 | -0.1627035 | -0.106 | 0.5908% | 35.11%
| 2023-01-04 | 3 | 7108 | 19.362 | 19.268 | 18.03962 | 2.203963 | -0.094 | 0.4855% | 39.87%
| 2023-01-04 | 1 | 6606 | 17.034 | 17.61 | 15.8076 | 2.044 | 0.576 | -3.381% | 43.94%
| 2023-01-04 | 1 | 6617 | 21.244 | 20.952 | 21.072 | 0.2866667 | -0.292 | 1.375% | 40.62%
| 2023-01-04 | 3 | 6617 | 23.236 | 22.917 | 21.072 | 3.606667 | -0.319 | 1.373% | 45.71%
| 2023-01-04 | 1 | 5003 | 37.703 | 37.343 | 38.4 | -1.161667 | -0.36 | 0.9548% | 36.34%
| 2023-01-04 | 3 | 5003 | 36.839 | 36.685 | 38.4 | -2.601667 | -0.154 | 0.418% | 34.85%
| 2023-01-04 | 2 | 5603 | 19.657 | 19.624 | 17.86707 | 2.98321 | -0.033 | 0.1679% | 36.32%
| 2023-01-04 | 2 | 6617 | 21.422 | 21.162 | 21.072 | 0.5833333 | -0.26 | 1.214% | 41.11%
| 2023-01-05 | 1 | 6137 | 323.878 | 23.523 | 24.62549 | 498.7542 | -300.355 | 92.74% | 94.86%
| 2023-01-05 | 2 | 6137 | 25.359 | 24.963 | 24.62549 | 1.222524 | -0.396 | 1.562% | 34.41%
| 2023-01-05 | 1 | 6176 | 37.147 | 36.68 | 36.02867 | 1.863878 | -0.467 | 1.257% | 35.43%
| 2023-01-05 | 2 | 6176 | 34.871 | 34.425 | 36.02867 | -1.929456 | -0.446 | 1.279% | 31.21%
| 2023-01-05 | 4 | 6176 | 35.978 | 35.537 | 36.02867 | -0.08445583 | -0.441 | 1.226% | 33.33%
| 2023-01-05 | 1 | 5621 | 24.526 | 24.487 | 22.87093 | 2.758455 | -0.039 | 0.159% | 35.18%
| 2023-01-05 | 2 | 5621 | 22.779 | 22.745 | 22.87093 | -0.1532118 | -0.034 | 0.1493% | 30.21%
| 2023-01-05 | 3 | 5621 | 22.734 | 22.703 | 22.87093 | -0.2282118 | -0.031 | 0.1364% | 30.07%
| 2023-01-05 | 4 | 5621 | 23.147 | 23.108 | 22.87093 | 0.4601216 | -0.039 | 0.1685% | 31.32%
| 2023-01-05 | 5 | 5621 | 24.896 | 24.854 | 22.87093 | 3.375122 | -0.042 | 0.1687% | 36.14%
| 2023-01-07 | 1 | 505 | 17.484 | 17.397 | 16.638 | 1.41 | -0.087 | 0.4976% | 52.88%
| 2023-01-07 | 1 | 515 | 18.632 | 18.473 | 16.638 | 3.323333 | -0.159 | 0.8534% | 55.79%
| 2023-01-07 | 2 | 515 | 18.813 | 18.662 | 16.638 | 3.625 | -0.151 | 0.8026% | 56.21%
| 2023-01-07 | 1 | 1010 | 28.789 | 28.612 | 27 | 2.981667 | -0.177 | 0.6148% | 58.32%
| 2023-01-07 | 2 | 1010 | 27.005 | 26.874 | 27 | 0.008333333 | -0.131 | 0.4851% | 55.56%
| 2023-01-07 | 1 | 5000 | 39.58 | 39.203 | 38.4 | 1.966667 | -0.377 | 0.9525% | 39.36%
| 2023-01-07 | 1 | 8608 | 19.145 | 19.092 | 22.02 | -4.791667 | -0.053 | 0.2768% | 48.26%
| 2023-01-07 | 2 | 8608 | 20.098 | 20.03 | 22.02 | -3.203333 | -0.068 | 0.3383% | 50.71%
| 2023-01-07 | 2 | 8127 | 20.967 | 20.902 | 19.90605 | 1.768255 | -0.065 | 0.31% | 33.71%
| 2023-01-07 | 3 | 8127 | 21.476 | 21.418 | 19.90605 | 2.616588 | -0.058 | 0.2701% | 35.28%
| 2023-01-07 | 3 | 8127 | 19.583 | 19.535 | 19.90605 | -0.5384118 | -0.048 | 0.2451% | 29.03%
| 2023-01-07 | 4 | 8127 | 20.806 | 20.753 | 19.90605 | 1.499922 | -0.053 | 0.2547% | 33.2%
| 2023-01-07 | 2 | 8107 | 16.477 | 16.43 | 16.12346 | 0.589238 | -0.047 | 0.2852% | 31.08%
| 2023-01-08 |  | 8107 | 16.803 | 16.757 | 16.12346 | 1.132571 | -0.046 | 0.2738% | 32.41%
| 2023-01-08 | 3 | 8107 | 17.594 | 17.535 | 16.12346 | 2.450905 | -0.059 | 0.3353% | 35.45%
| 2023-01-08 | 4 | 8107 | 17.691 | 17.62 | 16.12346 | 2.612571 | -0.071 | 0.4013% | 35.81%
| 2023-01-08 | 1 | 5121 | 23.523 | 23.455 | 22.87093 | 1.086788 | -0.068 | 0.2891% | 32.41%
| 2023-01-08 | 2 | 5121 | 23.583 | 23.305 | 22.87093 | 1.186788 | -0.278 | 1.179% | 32.59%
| 2023-01-08 | 3 | 5121 | 23.648 | 23.573 | 22.87093 | 1.295122 | -0.075 | 0.3172% | 32.77%
| 2023-01-08 | 4 | 5121 | 22.6 | 22.548 | 22.87093 | -0.4515451 | -0.052 | 0.2301% | 29.65%
| 2023-01-08 | 5 | 5121 | 24.125 | 24.082 | 22.87093 | 2.090122 | -0.043 | 0.1782% | 34.1%
| 2023-01-08 | 1 | 5621 | 23.196 | 23.16 | 22.87093 | 0.5417882 | -0.036 | 0.1552% | 31.46%
| 2023-01-08 | 2 | 5621 | 24.312 | 24.265 | 22.87093 | 2.401788 | -0.047 | 0.1933% | 34.61%
| 2023-01-08 | 3 | 5621 | 23.435 | 23.247 | 22.87093 | 0.9401216 | -0.188 | 0.8022% | 32.16%
| 2023-01-08 | 4 | 5621 | 24.78 | 24.741 | 22.87093 | 3.181788 | -0.039 | 0.1574% | 35.84%
| 2023-01-08 | 1 | 6117 | 19.87 | 19.59 | 19.93276 | -0.1045955 | -0.28 | 1.409% | 31.73%
| 2023-01-08 | 2 | 6117 | 20.214 | 19.9 | 19.93276 | 0.4687378 | -0.314 | 1.553% | 32.89%
| 2023-01-09 | 3 | 6117 | 17.747 | 17.284 | 19.93276 | -3.642929 | -0.463 | 2.609% | 23.57%
| 2023-01-09 | 4 | 6117 | 18.184 | 18.004 | 19.93276 | -2.914596 | -0.18 | 0.9899% | 25.4%
| 2023-01-09 | 1 | 6617 | 21.427 | 21.091 | 21.072 | 0.5916667 | -0.336 | 1.568% | 41.12%
| 2023-01-09 | 2 | 6617 | 21.501 | 21.168 | 21.072 | 0.715 | -0.333 | 1.549% | 41.33%
| 2023-01-09 | 3 | 6617 | 23.171 | 22.804 | 21.072 | 3.498333 | -0.367 | 1.584% | 45.55%
| 2023-01-09 | 1 | 6107 | 17.91 | 17.671 | 17.03237 | 1.462711 | -0.239 | 1.334% | 35.31%
| 2023-01-09 | 2 | 6107 | 18.018 | 17.732 | 17.03237 | 1.642711 | -0.286 | 1.587% | 35.7%
| 2023-01-09 | 1 | 5120 | 21.848 | 21.787 | 22.87093 | -1.704878 | -0.061 | 0.2792% | 27.23%
| 2023-01-09 | 2 | 5120 | 22.632 | 22.578 | 22.87093 | -0.3982118 | -0.054 | 0.2386% | 29.75%
| 2023-01-09 | 3 | 5120 | 22.512 | 22.463 | 22.87093 | -0.5982118 | -0.049 | 0.2177% | 29.38%
| 2023-01-09 | 4 | 5120 | 21.924 | 21.873 | 22.87093 | -1.578212 | -0.051 | 0.2326% | 27.48%
| 2023-01-10 | 5 | 5120 | 22.87 | 22.807 | 22.87093 | -0.001545113 | -0.063 | 0.2755% | 30.48%
| 2023-01-10 | 1 | 6107 | 17.098 | 16.914 | 17.03237 | 0.1093775 | -0.184 | 1.076% | 32.23%
| 2023-01-10 | 2 | 6107 | 17.687 | 17.504 | 17.03237 | 1.091044 | -0.183 | 1.035% | 34.49%
| 2023-01-10 | 3 | 6107 | 15.594 | 15.42 | 17.03237 | -2.397289 | -0.174 | 1.116% | 25.7%
| 2023-01-10 | 4 | 6107 | 17.523 | 17.281 | 17.03237 | 0.8177108 | -0.242 | 1.381% | 33.88%
| 2023-01-10 | 5 | 6107 | 17.207 | 16.994 | 17.03237 | 0.2910442 | -0.213 | 1.238% | 32.66%
| 2023-01-10 | 1 | 5003 | 38.452 | 38.193 | 38.4 | 0.08666667 | -0.259 | 0.6736% | 37.58%
| 2023-01-10 | 2 | 5003 | 39.067 | 38.944 | 38.4 | 1.111667 | -0.123 | 0.3148% | 38.57%
| 2023-01-10 | 3 | 5003 | 39.587 | 39.26 | 38.4 | 1.978333 | -0.327 | 0.826% | 39.37%
| 2023-01-10 | 4 | 5003 | 39.267 | 39.138 | 38.4 | 1.445 | -0.129 | 0.3285% | 38.88%
| 2023-01-10 | 1 | 5169 | 24.744 | 24.678 | 24.53458 | 0.3490272 | -0.066 | 0.2667% | 32.38%
| 2023-01-10 | 2 | 5169 | 26.082 | 26.004 | 24.53458 | 2.579027 | -0.078 | 0.2991% | 35.85%
| 2023-01-10 | 3 | 5169 | 25.339 | 25.269 | 24.53458 | 1.340694 | -0.07 | 0.2763% | 33.97%
| 2023-01-10 | 1 | 5000 | 39.002 | 38.657 | 38.4 | 1.003333 | -0.345 | 0.8846% | 38.46%
| 2023-01-11 | 2 | 5000 | 39.002 | 38.657 | 38.4 | 1.003333 | -0.345 | 0.8846% | 38.46%
| 2023-01-11 | 3 | 5000 | 40.156 | 39.796 | 38.4 | 2.926667 | -0.36 | 0.8965% | 40.23%
| 2023-01-11 | Morchem | 6608 | 19.32 | 19.09 | 17.9124 | 2.346 | -0.23 | 1.19% | 44.23%
| 2023-01-11 |  | 5648 | 21.167 | 21.037 | 19.24051 | 3.210824 | -0.13 | 0.6142% | 37.78%
| 2023-01-11 |  | 5621 | 24.939 | 24.864 | 22.87093 | 3.446788 | -0.075 | 0.3007% | 36.25%
| 2023-01-11 |  | 8608 | 21.459 | 21.357 | 22.02 | -0.935 | -0.102 | 0.4753% | 53.84%
| 2023-01-11 | 1 | 5648 | 20.564 | 20.393 | 19.24051 | 2.205824 | -0.171 | 0.8316% | 35.96%
| 2023-01-11 | 2 | 5648 | 20.548 | 20.416 | 19.24051 | 2.179157 | -0.132 | 0.6424% | 35.91%
| 2023-01-11 | 3 | 5648 | 20.607 | 20.459 | 19.24051 | 2.27749 | -0.148 | 0.7182% | 36.09%
| 2023-01-11 | 4 | 5648 | 20.543 | 20.413 | 19.24051 | 2.170824 | -0.13 | 0.6328% | 35.89%
| 2023-01-11 | 5 | 5648 | 20.459 | 20.323 | 19.24051 | 2.030824 | -0.136 | 0.6647% | 35.63%
| 2023-01-11 | 1 | 7108 | 17.353 | 17.237 | 18.03962 | -1.14437 | -0.116 | 0.6685% | 32.91%
| 2023-01-11 | 2 | 7108 | 19.217 | 19.105 | 18.03962 | 1.962297 | -0.112 | 0.5828% | 39.42%
| 2023-01-11 | 3 | 7108 | 17.2995 | 17.206 | 18.03962 | -1.233537 | -0.0935 | 0.5405% | 32.7%
| 2023-01-11 | 4 | 7108 | 17.633 | 17.55 | 18.03962 | -0.6777035 | -0.083 | 0.4707% | 33.97%
| 2023-01-11 | 5 | 7108 | 17.627 | 17.531 | 18.03962 | -0.6877035 | -0.096 | 0.5446% | 33.95%
| 2023-01-11 | 6 | 7108 | 17.581 | 17.5 | 18.03962 | -0.7643701 | -0.081 | 0.4607% | 33.78%
| 2023-01-11 | 7 | 7108 | 18.43 | 18.327 | 18.03962 | 0.6506299 | -0.103 | 0.5589% | 36.83%
| 2023-01-11 | 8 | 7108 | 18.221 | 18.134 | 18.03962 | 0.3022965 | -0.087 | 0.4775% | 36.11%
| 2023-01-12 | 1 | 5001 | 38.965 | 38.504 | 38.4 | 0.9416667 | -0.461 | 1.183% | 38.41%
| 2023-01-12 | 2 | 5001 | 38.759 | 38.3 | 38.4 | 0.5983333 | -0.459 | 1.184% | 38.08%
| 2023-01-12 | 3 | 5001 | 38.227 | 37.788 | 38.4 | -0.2883333 | -0.439 | 1.148% | 37.22%
| 2023-01-12 | 4 | 5001 | 38.193 | 37.7 | 38.4 | -0.345 | -0.493 | 1.291% | 37.16%
| 2023-01-12 | 1 | 1011 | 28.534 | 28.339 | 27 | 2.556667 | -0.195 | 0.6834% | 57.94%
| 2023-01-12 | 2 | 1011 | 29.442 | 29.207 | 27 | 4.07 | -0.235 | 0.7982% | 59.24%
| 2023-01-12 | 1 | 8608 | 28.534 | 28.339 | 22.02 | 10.85667 | -0.195 | 0.6834% | 65.28%
| 2023-01-12 | 2 | 8608 | 29.442 | 29.207 | 22.02 | 12.37 | -0.235 | 0.7982% | 66.35%
| 2023-01-12 | 3 | 8608 | 19.205 | 19.168 | 22.02 | -4.691667 | -0.037 | 0.1927% | 48.42%
| 2023-01-12 | 1 | 6157 | 30.261 | 29.889 | 30.17176 | 0.1487252 | -0.372 | 1.229% | 32.73%
| 2023-01-12 | 1 | 6117 | 18.951 | 18.66 | 19.93276 | -1.636262 | -0.291 | 1.536% | 28.42%
| 2023-01-12 | 2 | 6117 | 18.902 | 18.559 | 19.93276 | -1.717929 | -0.343 | 1.815% | 28.24%
| 2023-01-12 | 3 | 6117 | 16.196 | 15.881 | 19.93276 | -6.227929 | -0.315 | 1.945% | 16.25%
| 2023-01-12 | 4 | 6117 | 16.743 | 16.429 | 19.93276 | -5.316262 | -0.314 | 1.875% | 18.98%
| 2023-01-12 | 6 | 6117 | 18.776 | 18.482 | 19.93276 | -1.927929 | -0.294 | 1.566% | 27.75%
| 2023-01-13 | 7 | 6117 | 18.15 | 17.819 | 19.93276 | -2.971262 | -0.331 | 1.824% | 25.26%
| 2023-01-13 | 8 | 6117 | 18.958 | 18.673 | 19.93276 | -1.624596 | -0.285 | 1.503% | 28.45%
| 2023-01-13 | 9 | 6117 | 20.512 | 20.206 | 19.93276 | 0.9654045 | -0.306 | 1.492% | 33.87%
| 2023-01-13 | 10 | 6117 | 20.249 | 20.067 | 19.93276 | 0.5270711 | -0.182 | 0.8988% | 33.01%
| 2023-01-13 | 1 | 5120 | 24.03 | 23.998 | 22.87093 | 1.931788 | -0.032 | 0.1332% | 33.84%
| 2023-01-13 | 2 | 5120 | 23.562 | 23.53 | 22.87093 | 1.151788 | -0.032 | 0.1358% | 32.53%
| 2023-01-13 | 3 | 5120 | 22.722 | 22.695 | 22.87093 | -0.2482118 | -0.027 | 0.1188% | 30.03%
| 2023-01-13 | 4 | 5120 | 22.784 | 22.762 | 22.87093 | -0.1448784 | -0.022 | 0.09656% | 30.22%
| 2023-01-13 | 5 | 5120 | 22.372 | 22.358 | 22.87093 | -0.8315451 | -0.014 | 0.06258% | 28.94%
| 2023-01-13 | 6 | 5120 | 21.816 | 21.794 | 22.87093 | -1.758212 | -0.022 | 0.1008% | 27.13%
| 2023-01-13 | 1 | 6608 | 18.054 | 17.769 | 17.9124 | 0.236 | -0.285 | 1.579% | 40.32%
| 2023-01-13 | 1 | 5148 | 20.078 | 19.967 | 20.20253 | -0.2075517 | -0.111 | 0.5528% | 29.62%
| 2023-01-13 | 2 | 5148 | 21.292 | 21.185 | 20.20253 | 1.815782 | -0.107 | 0.5025% | 33.63%
| 2023-01-14 | 3 | 5148 | 21.602 | 21.418 | 20.20253 | 2.332448 | -0.184 | 0.8518% | 34.58%
| 2023-01-14 | 4 | 5148 | 21.05 | 20.893 | 20.20253 | 1.412448 | -0.157 | 0.7458% | 32.87%
| 2023-01-14 | 5 | 5148 | 20.638 | 20.489 | 20.20253 | 0.7257816 | -0.149 | 0.722% | 31.53%
| 2023-01-14 | 6 | 5148 | 20.985 | 20.876 | 20.20253 | 1.304115 | -0.109 | 0.5194% | 32.66%
| 2023-01-14 | 7 | 5148 | 20.35 | 20.202 | 20.20253 | 0.2457816 | -0.148 | 0.7273% | 30.56%
| 2023-01-14 | 1 | 8147 | 25.802 | 25.742 | 25.03704 | 1.274941 | -0.06 | 0.2325% | 32.43%
| 2023-01-14 | 1 | 8127 | 21.221 | 21.167 | 19.90605 | 2.191588 | -0.054 | 0.2545% | 34.51%
| 2023-01-14 | 2 | 8127 | 21.482 | 21.417 | 19.90605 | 2.626588 | -0.065 | 0.3026% | 35.3%
| 2023-01-14 | 1 | 8128 | 19.549 | 19.517 | 20.09205 | -0.9050752 | -0.032 | 0.1637% | 27.54%
| 2023-01-14 | 2 | 8128 | 19.805 | 19.779 | 20.09205 | -0.4784085 | -0.026 | 0.1313% | 28.47%
| 2023-01-14 | 1 | 8108 | 18.536 | 18.515 | 18.36353 | 0.2874548 | -0.021 | 0.1133% | 29.93%
| 2023-01-14 | 2 | 8108 | 18.246 | 18.213 | 18.36353 | -0.1958785 | -0.033 | 0.1809% | 28.82%
| 2023-01-14 | 1 | 8107 | 16.425 | 16.394 | 16.12346 | 0.5025713 | -0.031 | 0.1887% | 30.86%
| 2023-01-16 | 3 | 8107 | 17.015 | 16.874 | 16.12346 | 1.485905 | -0.141 | 0.8287% | 33.26%
| 2023-01-16 | 2 | 8107 | 15.962 | 15.928 | 16.12346 | -0.2690954 | -0.034 | 0.213% | 28.85%
| 2023-01-16 | 2 | 6117 | 19.366 | 18.925 | 19.93276 | -0.9445955 | -0.441 | 2.277% | 29.96%
| 2023-01-16 | 3 | 6117 | 19.02 | 18.689 | 19.93276 | -1.521262 | -0.331 | 1.74% | 28.68%
| 2023-01-16 | 1 | 5003 | 39.095 | 38.637 | 38.4 | 1.158333 | -0.458 | 1.172% | 38.61%
| 2023-01-16 | 2 | 5003 | 40.756 | 40.333 | 38.4 | 3.926667 | -0.423 | 1.038% | 41.11%
| 2023-01-16 | 1 | 5001 | 41.346 | 40.724 | 38.4 | 4.91 | -0.622 | 1.504% | 41.95%
| 2023-01-16 | 1 | 1013 | 27.823 | 27.662 | 27 | 1.371667 | -0.161 | 0.5787% | 56.87%
| 2023-01-16 | 1 | 1011 | 29.983 | 29.741 | 27 | 4.971667 | -0.242 | 0.8071% | 59.98%
| 2023-01-16 | 2 | 1011 | 26.895 | 26.708 | 27 | -0.175 | -0.187 | 0.6953% | 55.38%
| 2023-01-16 | 1 | 5621 | 23.726 | 23.653 | 22.87093 | 1.425122 | -0.073 | 0.3077% | 32.99%
| 2023-01-16 | 2 | 5621 | 25.503 | 25.398 | 22.87093 | 4.386788 | -0.105 | 0.4117% | 37.66%
| 2023-01-17 | 1 | 5169 | 25.442 | 25.362 | 24.53458 | 1.512361 | -0.08 | 0.3144% | 34.24%
| 2023-01-17 | 1 | 5148 | 20.945 | 20.786 | 20.20253 | 1.237448 | -0.159 | 0.7591% | 32.53%
| 2023-01-17 | 2 | 5148 | 21.97 | 21.817 | 20.20253 | 2.945782 | -0.153 | 0.6964% | 35.68%
| 2023-01-17 | 2 | 5648 | 20.141 | 19.964 | 19.24051 | 1.500824 | -0.177 | 0.8788% | 34.61%
| 2023-01-17 | 3 | 5648 | 20.04 | 19.842 | 19.24051 | 1.33249 | -0.198 | 0.988% | 34.28%
| 2023-01-17 | 1 | 6107 | 17.352 | 17.106 | 17.03237 | 0.5327108 | -0.246 | 1.418% | 33.23%
| 2023-01-17 | 2 | 6107 | 16.149 | 15.876 | 17.03237 | -1.472289 | -0.273 | 1.691% | 28.25%
| 2023-01-17 | 3 | 6107 | 16.762 | 16.406 | 17.03237 | -0.4506225 | -0.356 | 2.124% | 30.88%
|  |  | 5003 | 38.353 | 37.955 | 38.4 | -0.07833333 | -0.398 | 1.038% | 37.42%
|  |  | 5003 | 38.915 | 38.598 | 38.4 | 0.8583333 | -0.317 | 0.8146% | 38.33%
|  |  | 5003 | 38.726 | 38.367 | 38.4 | 0.5433333 | -0.359 | 0.927% | 38.03%
| 2023-01-17 | 2 | 5169 | 24.522 | 24.438 | 24.53458 | -0.02097279 | -0.084 | 0.3425% | 31.77%
| 2023-01-17 | 3 | 5169 | 23.719 | 23.644 | 24.53458 | -1.359306 | -0.075 | 0.3162% | 29.46%
| 2023-01-17 | 4 | 5169 | 24.33 | 24.243 | 24.53458 | -0.3409728 | -0.087 | 0.3576% | 31.23%
| 2023-01-17 | 5 | 5169 | 25.732 | 25.64 | 24.53458 | 1.995694 | -0.092 | 0.3575% | 34.98%
| 2023-01-18 | 1 | 5000 | 38.443 | 38.121 | 38.4 | 0.07166667 | -0.322 | 0.8376% | 37.57%
| 2023-01-18 | 2 | 5000 | 40.247 | 39.829 | 38.4 | 3.078333 | -0.418 | 1.039% | 40.37%
| 2023-01-18 | 1 | 6176 | 34.677 | 34.001 | 36.02867 | -2.252789 | -0.676 | 1.949% | 30.83%
| 2023-01-18 | 2 | 6176 | 35.686 | 35.072 | 36.02867 | -0.5711225 | -0.614 | 1.721% | 32.78%
| 2023-01-18 | 3 | 6176 | 35.485 | 34.853 | 36.02867 | -0.9061225 | -0.632 | 1.781% | 32.4%
| 2023-01-18 | 1 | 7148 | 22.742 | 22.584 | 25.57813 | -4.726882 | -0.158 | 0.6947% | 28.44%
| 2022-01-18 | 1 | 6117 | 19.373 | 19.05 | 19.93276 | -0.9329289 | -0.323 | 1.667% | 29.98%
| 2023-01-18 | 2 | 6117 | 18.695 | 18.337 | 19.93276 | -2.062929 | -0.358 | 1.915% | 27.44%
| 2023-01-18 | 3 | 6117 | 18.689 | 18.348 | 19.93276 | -2.072929 | -0.341 | 1.825% | 27.42%
| 2023-01-18 | 4 | 6117 | 20.079 | 19.73 | 19.93276 | 0.2437378 | -0.349 | 1.738% | 32.44%
| 2023-01-18 | 1 | 6107 | 16.974 | 16.717 | 17.03237 | -0.09728916 | -0.257 | 1.514% | 31.74%
| 2023-01-18 | 2 | 6107 | 15.373 | 15.15 | 17.03237 | -2.765622 | -0.223 | 1.451% | 24.63%
| 2023-01-18 | 3 | 6107 | 14.515 | 14.275 | 17.03237 | -4.195622 | -0.24 | 1.653% | 20.18%
| 2023-01-18 | 4 | 6107 | 14.252 | 13.961 | 17.03237 | -4.633956 | -0.291 | 2.042% | 18.7%
| 2023-01-18 | 5 | 6107 | 16.186 | 15.854 | 17.03237 | -1.410622 | -0.332 | 2.051% | 28.42%
| 2023-01-18 | 1 | 7108 | 17.892 | 17.772 | 18.03962 | -0.2460368 | -0.12 | 0.6707% | 34.93%
| 2023-01-18 | 2 | 7108 | 18.365 | 18.236 | 18.03962 | 0.5422965 | -0.129 | 0.7024% | 36.61%
| 2023-01-19 | 3 | 7108 | 17.489 | 17.404 | 18.03962 | -0.9177035 | -0.085 | 0.486% | 33.43%
| 2023-01-19 | 4 | 7108 | 18.014 | 17.927 | 18.03962 | -0.04270346 | -0.087 | 0.483% | 35.37%
| 2023-01-19 | 1 | 5648 | 20.665 | 20.558 | 19.24051 | 2.374157 | -0.107 | 0.5178% | 36.27%
| 2023-01-19 | 2 | 5648 | 20.765 | 20.661 | 19.24051 | 2.540824 | -0.104 | 0.5008% | 36.58%
| 2023-01-19 | 3 | 5648 | 20.809 | 20.71 | 19.24051 | 2.614157 | -0.099 | 0.4758% | 36.71%
| 2023-01-19 | 4 | 5648 | 21.073 | 20.981 | 19.24051 | 3.054157 | -0.092 | 0.4366% | 37.51%
| 2023-01-19 | 1 | 5621 | 24.139 | 24.091 | 22.87093 | 2.113455 | -0.048 | 0.1988% | 34.14%
| 2023-01-19 | 2 | 5621 | 23.137 | 23.105 | 22.87093 | 0.4434549 | -0.032 | 0.1383% | 31.29%
| 2023-01-19 | 3 | 5621 | 23.321 | 23.289 | 22.87093 | 0.7501216 | -0.032 | 0.1372% | 31.83%
| 2023-01-19 | 1 | 5003 | 41.072 | 40.778 | 38.4 | 4.453333 | -0.294 | 0.7158% | 41.57%
| 2023-01-19 | 1 | 5003 | 39.039 | 38.8 | 38.4 | 1.065 | -0.239 | 0.6122% | 38.52%
| 2023-01-19 | 1 | 1013 | 27.56 | 27.447 | 27 | 0.9333333 | -0.113 | 0.41% | 56.46%
| 2023-01-19 | 1 | 1011 | 29.161 | 28.974 | 27 | 3.601667 | -0.187 | 0.6413% | 58.85%
| 2023-01-19 | 2 | 1011 | 27.982 | 27.829 | 27 | 1.636667 | -0.153 | 0.5468% | 57.12%
| 2023-01-20 | 1 | 6618 | 19.915 | 19.679 | 21.438 | -2.538333 | -0.236 | 1.185% | 35.26%
| 2023-01-20 | 2 | 6618 | 20.403 | 20.166 | 21.438 | -1.725 | -0.237 | 1.162% | 36.81% | 1
| 2023-01-20 | 1 | 6617 | 20.223 | 20 | 21.072 | -1.415 | -0.223 | 1.103% | 37.62% | 1
| 2023-01-20 | 2 | 6617 | 21 | 20.757 | 21.072 | -0.12 | -0.243 | 1.157% | 39.93%
| 2023-01-20 | 3 | 6617 | 22.478 | 22.203 | 21.072 | 2.343333 | -0.275 | 1.223% | 43.88%
| 2023-01-20 | 1 | 6608 | 18.572 | 18.251 | 17.9124 | 1.099333 | -0.321 | 1.728% | 41.98%
| 2023-01-20 | 2 | 6608 | 21.805 | 21.409 | 17.9124 | 6.487667 | -0.396 | 1.816% | 50.58%
| 2023-01-20 | 3 | 6608 | 18.906 | 18.628 | 17.9124 | 1.656 | -0.278 | 1.47% | 43.01%
| 2023-01-20 | 1 | 6107 | 16.741 | 16.488 | 17.03237 | -0.4856225 | -0.253 | 1.511% | 30.79%
| 2023-01-20 | 2 | 6107 | 17.191 | 16.936 | 17.03237 | 0.2643775 | -0.255 | 1.483% | 32.6%
| 2023-01-21 | 3 | 6107 | 14.64 | 14.299 | 17.03237 | -3.987289 | -0.341 | 2.329% | 20.86%
| 2023-01-21 | 4 | 6107 | 13.838 | 13.6 | 17.03237 | -5.323956 | -0.238 | 1.72% | 16.27%
| 2023-01-21 | 5 | 6107 | 15.694 | 15.396 | 17.03237 | -2.230622 | -0.298 | 1.899% | 26.17%
| 2023-01-21 | 6 | 6107 | 20.047 | 19.684 | 17.03237 | 5.024378 | -0.363 | 1.811% | 42.2%
| 2023-01-21 | 1 | 5120 | 22.768 | 22.721 | 22.87093 | -0.1715451 | -0.047 | 0.2064% | 30.17%
| 2023-01-21 | 2 | 5120 | 23.124 | 23.08 | 22.87093 | 0.4217882 | -0.044 | 0.1903% | 31.25%
| 2023-01-21 | 3 | 5120 | 22.936 | 22.897 | 22.87093 | 0.1084549 | -0.039 | 0.17% | 30.68%
| 2023-01-21 | 4 | 5120 | 22.7 | 22.665 | 22.87093 | -0.2848784 | -0.035 | 0.1542% | 29.96%
| 2023-01-21 | 5 | 5120 | 21.919 | 21.889 | 22.87093 | -1.586545 | -0.03 | 0.1369% | 27.47%
| 2023-01-21 | 6 | 5120 | 23.014 | 22.951 | 22.87093 | 0.2384549 | -0.063 | 0.2737% | 30.92%
| 2023-01-21 | 7 | 5120 | 24.91 | 24.861 | 22.87093 | 3.398455 | -0.049 | 0.1967% | 36.18%
| 2023-01-21 | 1 | 5623 | 26.026 | 25.938 | 22.87093 | 5.258455 | -0.088 | 0.3381% | 38.91%
| 2023-01-21 | 1 | 5621 | 22.588 | 22.556 | 22.87093 | -0.4715451 | -0.032 | 0.1417% | 29.62%
| 2023-01-21 | 2 | 5621 | 23.803 | 23.771 | 22.87093 | 1.553455 | -0.032 | 0.1344% | 33.21%
| 2023-01-21 | 3 | 5621 | 23.744 | 23.707 | 22.87093 | 1.455122 | -0.037 | 0.1558% | 33.04%
| 2023-01-22 | 4 | 5621 | 24.604 | 24.562 | 22.87093 | 2.888455 | -0.042 | 0.1707% | 35.38%
| 2023-01-22 | 1 | 5648 | 19.931 | 19.862 | 19.24051 | 1.150824 | -0.069 | 0.3462% | 33.93%
| 2023-01-22 | 2 | 5648 | 20.022 | 19.969 | 19.24051 | 1.30249 | -0.053 | 0.2647% | 34.23%
| 2023-01-22 | 3 | 5648 | 19.986 | 19.929 | 19.24051 | 1.24249 | -0.057 | 0.2852% | 34.11%
| 2023-01-22 | 4 | 5648 | 20.206 | 20.149 | 19.24051 | 1.609157 | -0.057 | 0.2821% | 34.82%
| 2023-01-22 | 5 | 5648 | 20.317 | 20.271 | 19.24051 | 1.794157 | -0.046 | 0.2264% | 35.18%
| 2023-01-22 | 6 | 5648 | 21.158 | 21.102 | 19.24051 | 3.195824 | -0.056 | 0.2647% | 37.76%
| 2023-01-22 | 1 | 5148 | 21.293 | 21.249 | 20.20253 | 1.817448 | -0.044 | 0.2066% | 33.63%
| 2023-01-22 | 2 | 5148 | 21.301 | 21.238 | 20.20253 | 1.830782 | -0.063 | 0.2958% | 33.66%
| 2023-01-22 | 1 | 6107 | 17.095 | 16.873 | 17.03237 | 0.1043775 | -0.222 | 1.299% | 32.22%
| 2023-01-22 | 3 | 6107 | 17.125 | 16.88 | 17.03237 | 0.1543775 | -0.245 | 1.431% | 32.34%
| 2023-01-22 | 4 | 6107 | 17.111 | 16.876 | 17.03237 | 0.1310442 | -0.235 | 1.373% | 32.29%
| 2023-01-22 | 2 | 5148 | 21.705 | 21.558 | 20.20253 | 2.504115 | -0.147 | 0.6773% | 34.89%
| 2023-01-22 | 3 | 5148 | 20.133 | 19.968 | 20.20253 | -0.115885 | -0.165 | 0.8195% | 29.81%
| 2023-01-23 | 1 | 5169 | 25.775 | 25.702 | 24.53458 | 2.067361 | -0.073 | 0.2832% | 35.09%
| 2023-01-23 | 2 | 5169 | 25.538 | 25.473 | 24.53458 | 1.672361 | -0.065 | 0.2545% | 34.48%
| 2023-01-23 | 3 | 5169 | 25.147 | 24.316 | 24.53458 | 1.020694 | -0.831 | 3.305% | 33.46%
| 2023-01-23 | 4 | 5169 | 24.738 | 24.68 | 24.53458 | 0.3390272 | -0.058 | 0.2345% | 32.36%
| 2023-01-23 | 6 | 5169 | 25.405 | 25.341 | 24.53458 | 1.450694 | -0.064 | 0.2519% | 34.14%
| 2023-01-23 | 1 | 7108 | 18.292 | 18.175 | 18.03962 | 0.4206299 | -0.117 | 0.6396% | 36.35%
| 2023-01-23 | 2 | 7108 | 17.576 | 17.43 | 18.03962 | -0.7727035 | -0.146 | 0.8307% | 33.76%
| 2023-01-23 | 3 | 7108 | 17.702 | 17.574 | 18.03962 | -0.5627035 | -0.128 | 0.7231% | 34.23%
| 2023-01-23 | 4 | 7108 | 18.989 | 18.826 | 18.03962 | 1.582297 | -0.163 | 0.8584% | 38.69%
| 2023-01-24 | 1 | 8108 | 18.121 | 17.978 | 18.36353 | -0.4042118 | -0.143 | 0.7891% | 28.33%
| 2023-01-23 | 1 | 8608 | 19.027 | 19.001 | 22.02 | -4.988333 | -0.026 | 0.1366% | 47.94%
| 2023-01-23 | 2 | 8608 | 19.415 | 19.379 | 22.02 | -4.341667 | -0.036 | 0.1854% | 48.98%
| 2023-01-23 | 3 | 8608 | 18.106 | 18.069 | 22.02 | -6.523333 | -0.037 | 0.2044% | 45.29%
| 2023-01-23 | 1 | 8128 | 19.434 | 19.416 | 20.09205 | -1.096742 | -0.018 | 0.09262% | 27.11%
| 2023-01-23 | 2 | 8128 | 20.383 | 20.253 | 20.09205 | 0.4849248 | -0.13 | 0.6378% | 30.5%
| 2023-01-24 | 2 | 8128 | 21.421 | 21.39 | 20.09205 | 2.214925 | -0.031 | 0.1447% | 33.87%
| 2023-01-24 | 1 | 5000 | 39.052 | 38.639 | 38.4 | 1.086667 | -0.413 | 1.058% | 38.54%
| 2023-01-24 | 2 | 5000 | 37.951 | 37.55 | 38.4 | -0.7483333 | -0.401 | 1.057% | 36.76%
| 2023-01-24 | 1 | 8108 | 19.068 | 19.046 | 18.36353 | 1.174121 | -0.022 | 0.1154% | 31.89%
| 2023-01-24 | 1 | 6157 | 31.124 | 30.436 | 30.17176 | 1.587059 | -0.688 | 2.211% | 34.6%
| 2023-01-24 | 2 | 6157 | 30.815 | 30.21 | 30.17176 | 1.072059 | -0.605 | 1.963% | 33.94%
| 2023-01-24 | 1 | 6137 | 23.695 | 23.193 | 24.62549 | -1.55081 | -0.502 | 2.119% | 29.8%
| 2023-01-24 | 2 | 5003 | 39.005 | 38.668 | 38.4 | 1.008333 | -0.337 | 0.864% | 38.47%
| 2023-01-24 | 4 | 5003 | 38.319 | 37.896 | 38.4 | -0.135 | -0.423 | 1.104% | 37.37%
| 2023-01-25 | 3750 -1 | 1011 | 26.384 | 26.242 | 27 | -1.026667 | -0.142 | 0.5382% | 54.52%
| 2023-01-25 | 675732 | 1011 | 26.933 | 26.783 | 27 | -0.1116667 | -0.15 | 0.5569% | 55.44%
| 2023-01-25 | 675760 | 1011 | 27.135 | 26.978 | 27 | 0.225 | -0.157 | 0.5786% | 55.78%
| 2023-01-25 | 776873 | 5001 | 36.202 | 35.861 | 38.4 | -3.663333 | -0.341 | 0.9419% | 33.71%
| 2023-01-25 | 776904 | 5001 | 37.935 | 37.587 | 38.4 | -0.775 | -0.348 | 0.9174% | 36.73%
| 2023-01-25 | 776932 | 5001 | 38.116 | 37.805 | 38.4 | -0.4733333 | -0.311 | 0.8159% | 37.03%
| 2023-01-25 | MORCHEM | 5001 | 41.149 | 40.739 | 38.4 | 4.581667 | -0.41 | 0.9964% | 41.68%
| 2023-01-25 | 580373 | 8107 | 17.206 | 17.162 | 16.12346 | 1.804238 | -0.044 | 0.2557% | 34%
| 2023-01-25 | 580404 | 8107 | 17.548 | 17.512 | 16.12346 | 2.374238 | -0.036 | 0.2052% | 35.28%
| 2023-01-25 | 580432 | 8107 | 16.973 | 16.951 | 16.12346 | 1.415905 | -0.022 | 0.1296% | 33.09%
| 2023-01-25 | 580463 | 8107 | 17.046 | 17.019 | 16.12346 | 1.537571 | -0.027 | 0.1584% | 33.38%
| 2023-01-25 | 580493 | 8107 | 17.244 | 17.228 | 16.12346 | 1.867571 | -0.016 | 0.09279% | 34.14%
| 2023-01-26 | 782717 | 8127 | 20.968 | 20.826 | 19.90605 | 1.769922 | -0.142 | 0.6772% | 33.72%
| 2023-01-26 | 782748 | 8127 | 20.715 | 20.694 | 19.90605 | 1.348255 | -0.021 | 0.1014% | 32.91%
| 2023-01-26 | 783448 | 515 | 17.438 | 17.383 | 16.638 | 1.333333 | -0.055 | 0.3154% | 52.76%
| 2023-01-26 | 783479 | 515 | 18.629 | 18.551 | 16.638 | 3.318333 | -0.078 | 0.4187% | 55.78%
| 2023-01-26 | 581103 | 5148 | 20.764 | 20.646 | 20.20253 | 0.9357816 | -0.118 | 0.5683% | 31.94%
| 2023-01-26 | 581134 | 5148 | 20.249 | 20.14 | 20.20253 | 0.07744829 | -0.109 | 0.5383% | 30.21%
| 2023-01-26 | 581162 | 5148 | 20.371 | 20.249 | 20.20253 | 0.2807816 | -0.122 | 0.5989% | 30.63%
| 2023-01-26 | 581834 | 6117 | 19.523 | 19.13 | 19.93276 | -0.6829289 | -0.393 | 2.013% | 30.52%
| 2023-01-26 | 581865 | 6117 | 19.642 | 19.284 | 19.93276 | -0.4845955 | -0.358 | 1.823% | 30.94%
| 2023-01-27 | 581893 | 6117 | 16.383 | 16.052 | 19.93276 | -5.916262 | -0.331 | 2.02% | 17.2%
| 2023-01-27 | 581924 | 6117 | 20.968 | 20.826 | 19.93276 | 1.725404 | -0.142 | 0.6772% | 35.31%
| 2023-01-27 | 581954 | 6117 | 20.715 | 20.694 | 19.93276 | 1.303738 | -0.021 | 0.1014% | 34.52%
| 2023-01-27 | 784909 | 5648 | 19.987 | 19.927 | 19.24051 | 1.244157 | -0.06 | 0.3002% | 34.11%
| 2023-01-27 | 784940 | 5648 | 20.037 | 19.967 | 19.24051 | 1.32749 | -0.07 | 0.3494% | 34.27%
| 2023-01-27 | 784968 | 5648 | 20.087 | 20.016 | 19.24051 | 1.410824 | -0.071 | 0.3535% | 34.44%
| 2023-01-27 | 784999 | 5648 | 21.513 | 21.382 | 19.24051 | 3.78749 | -0.131 | 0.6089% | 38.78%
| 2023-01-27 | 785029 | 5648 | 20.276 | 20.201 | 19.24051 | 1.725824 | -0.075 | 0.3699% | 35.05%
| 2023-01-27 | 785060 | 5648 | 19.742 | 19.738 | 19.24051 | 0.8358238 | -0.004 | 0.02026% | 33.29%
| 2023-01-27 | 582564 | 6107 | 18.286 | 18.077 | 17.03237 | 2.089378 | -0.209 | 1.143% | 36.64%
| 2023-01-27 | 582595 | 6107 | 18.47 | 18.232 | 17.03237 | 2.396044 | -0.238 | 1.289% | 37.27%
| 2023-01-27 | 582623 | 6107 | 17.67 | 17.457 | 17.03237 | 1.062711 | -0.213 | 1.205% | 34.43%
| 2023-01-27 | 582684 | 6107 | 16.062 | 15.863 | 17.03237 | -1.617289 | -0.199 | 1.239% | 27.86%
| 2023-01-28 | 786004 | 5621 | 22.506 | 22.478 | 22.87093 | -0.6082118 | -0.028 | 0.1244% | 29.36%
| 2023-01-28 | 786035 | 5621 | 22.52 | 22.498 | 22.87093 | -0.5848784 | -0.022 | 0.09769% | 29.4%
| 2023-01-28 | 786064 | 5621 | 22.692 | 22.67 | 22.87093 | -0.2982118 | -0.022 | 0.09695% | 29.94%
| 2023-01-28 | 786095 | 5621 | 22.895 | 22.867 | 22.87093 | 0.04012155 | -0.028 | 0.1223% | 30.56%
| 2023-01-28 | 786125 | 5621 | 24.119 | 24.084 | 22.87093 | 2.080122 | -0.035 | 0.1451% | 34.08%
| 2023-01-28 | 786735 | 5601 | 20.034 | 20.006 | 17.86707 | 3.611544 | -0.028 | 0.1398% | 37.52%
| 2023-01-28 | 1394863 | 6176 | 35.114 | 34.748 | 36.02867 | -1.524456 | -0.366 | 1.042% | 31.69%
| 2023-01-28 | 1394894 | 6176 | 35.978 | 35.578 | 36.02867 | -0.08445583 | -0.4 | 1.112% | 33.33%
| 2023-01-28 | 1394922 | 6176 | 34.928 | 34.5 | 36.02867 | -1.834456 | -0.428 | 1.225% | 31.32%
| 2023-01-28 | 1394922 | 6176 | 34.684 | 34.05 | 36.02867 | -2.241122 | -0.634 | 1.828% | 30.84%
| 2023-01-28 | 1394953 | 6176 | 35.444 | 34.809 | 36.02867 | -0.9744558 | -0.635 | 1.792% | 32.32%
| 2023-01-28 | 1395594 | 6137 | 26.655 | 26.074 | 24.62549 | 3.382524 | -0.581 | 2.18% | 37.6%
| 2023-01-28 | 1395625 | 6137 | 28.976 | 28.396 | 24.62549 | 7.250857 | -0.58 | 2.002% | 42.6%
| 2023-01-28 | 1395653 | 6137 | 24.548 | 24.084 | 24.62549 | -0.1291431 | -0.464 | 1.89% | 32.24%
| 2023-01-29 | 1397055 | 5169 | 25.227 | 25.172 | 24.53458 | 1.154027 | -0.055 | 0.218% | 33.68%
|  | 1397086 | 5169 | 24.528 | 24.478 | 24.53458 | -0.01097279 | -0.05 | 0.2038% | 31.79%
|  | 1397114 | 5169 | 25.88 | 25.815 | 24.53458 | 2.242361 | -0.065 | 0.2512% | 35.35%
|  | 1397145 | 5169 | 25.921 | 25.878 | 24.53458 | 2.310694 | -0.043 | 0.1659% | 35.45%
|  | 1397175 | 5169 | 25.708 | 25.667 | 24.53458 | 1.955694 | -0.041 | 0.1595% | 34.92%
|  | 1396324 | 5003 | 40.134 | 39.684 | 38.4 | 2.89 | -0.45 | 1.121% | 40.2%
|  | 1396355 | 5003 | 39.84 | 39.347 | 38.4 | 2.4 | -0.493 | 1.237% | 39.76%
|  | 1396383 | 5003 | 38.672 | 38.328 | 38.4 | 0.4533333 | -0.344 | 0.8895% | 37.94%
|  | 1397785 | 5120 | 23.313 | 23.273 | 22.87093 | 0.7367882 | -0.04 | 0.1716% | 31.81%
|  | 1397816 | 5120 | 22.787 | 22.76 | 22.87093 | -0.1398784 | -0.027 | 0.1185% | 30.23%
|  | 1397844 | 5120 | 22.622 | 22.598 | 22.87093 | -0.4148784 | -0.024 | 0.1061% | 29.72%
|  | 1397875 | 5120 | 22.405 | 21.419 | 22.87093 | -0.7765451 | -0.986 | 4.401% | 29.04%
|  | 1397905 | 5120 | 23.192 | 23.162 | 22.87093 | 0.5351216 | -0.03 | 0.1294% | 31.45%
|  | 1397936 | 5120 | 31.775 | 31.737 | 22.87093 | 14.84012 | -0.038 | 0.1196% | 49.97%
|  | 1397966 | 5120 | 29.585 | 28.766 | 22.87093 | 11.19012 | -0.819 | 2.768% | 46.26%
|  | 1397997 | 5120 | 23.241 | 23.211 | 22.87093 | 0.6167882 | -0.03 | 0.1291% | 31.59%
|  | 1398028 | 5120 | 22.908 | 22.435 | 22.87093 | 0.06178822 | -0.473 | 2.065% | 30.6%
| 2023-01-30 | 1398058 | 5120 | 22.527 | 22.465 | 22.87093 | -0.5732118 | -0.062 | 0.2752% | 29.43%
|  | 1038751 | 6117 | 20.402 | 20.065 | 19.93276 | 0.7820711 | -0.337 | 1.652% | 33.51%
|  | 1038782 | 6117 | 18.495 | 18.075 | 19.93276 | -2.396262 | -0.42 | 2.271% | 26.66%
|  | 1038811 | 6117 | 18.414 | 18.05 | 19.93276 | -2.531262 | -0.364 | 1.977% | 26.33%
|  | 1038842 | 6117 | 19.823 | 19.338 | 19.93276 | -0.1829289 | -0.485 | 2.447% | 31.57%
|  | 1038872 | 6117 | 18.165 | 17.598 | 19.93276 | -2.946262 | -0.567 | 3.121% | 25.32%
|  | 1038903 | 6117 | 16.841 | 16.417 | 19.93276 | -5.152929 | -0.424 | 2.518% | 19.45%
|  | 1038933 | 6117 | 19.24 | 18.802 | 19.93276 | -1.154596 | -0.438 | 2.277% | 29.5%
|  | 1038964 | 6117 | 16.749 | 16.392 | 19.93276 | -5.306262 | -0.357 | 2.131% | 19.01%
|  | 1039482 | 6107 | 14.519 | 14.174 | 17.03237 | -4.188956 | -0.345 | 2.376% | 20.2%
|  | 1039513 | 6107 | 14.521 | 14.27 | 17.03237 | -4.185622 | -0.251 | 1.729% | 20.21%
|  | 1039541 | 6107 | 14.591 | 14.295 | 17.03237 | -4.068956 | -0.296 | 2.029% | 20.59%
| 2023-01-31 | 1651994 | 5169 | 25.68 | 25.631 | 24.53458 | 1.909027 | -0.049 | 0.1908% | 34.85%
|  | 1652025 | 5169 | 24.563 | 24.519 | 24.53458 | 0.04736054 | -0.044 | 0.1791% | 31.88%
|  | 1652053 | 5169 | 24.165 | 24.114 | 24.53458 | -0.6159728 | -0.051 | 0.211% | 30.76%
|  | 1652084 | 5169 | 25.727 | 25.677 | 24.53458 | 1.987361 | -0.05 | 0.1943% | 34.96%
| 2023-01-31 | 0425-1 | 7108 | 18.239 | 18.129 | 18.03962 | 0.3322965 | -0.11 | 0.6031% | 36.17%
|  |  | 7108 | 18.247 | 18.153 | 18.03962 | 0.3456299 | -0.094 | 0.5152% | 36.2%
|  | 0425-4 | 7108 | 18.35 | 18.248 | 18.03962 | 0.5172965 | -0.102 | 0.5559% | 36.55%
| 2023-01-31 | 784178 | 6617 | 20.881 | 20.484 | 21.072 | -0.3183333 | -0.397 | 1.901% | 39.58%
|  | 784209 | 6617 | 21.431 | 21.071 | 21.072 | 0.5983333 | -0.36 | 1.68% | 41.13%
|  | 784237 | 6617 | 22.145 | 21.813 | 21.072 | 1.788333 | -0.332 | 1.499% | 43.03%
|  | 784268 | 6617 | 21.857 | 21.495 | 21.072 | 1.308333 | -0.362 | 1.656% | 42.28%
[6 empty] | FALSE | 0 | 0 | #DIV/0! | FALSE
| 2023-02-01 | 1653455 | 6606 | 17.13 | 16.936 | 15.8076 | 2.204 | -0.194 | 1.133% | 44.26%
| 2023-02-01 | 1654186 | 6618 | 21.615 | 21.227 | 21.438 | 0.295 | -0.388 | 1.795% | 40.35%
| 2023-02-01 | 1845573 | 5648 | 20.955 | 20.847 | 19.24051 | 2.85749 | -0.108 | 0.5154% | 37.15%
|  | 1845604 | 5648 | 20.303 | 20.192 | 19.24051 | 1.770824 | -0.111 | 0.5467% | 35.14%
|  | 1845632 | 5648 | 20.04 | 19.922 | 19.24051 | 1.33249 | -0.118 | 0.5888% | 34.28%
|  | 1845663 | 5648 | 19.722 | 19.712 | 19.24051 | 0.8024904 | -0.01 | 0.0507% | 33.22%
|  | 1845693 | 5648 | 20.213 | 20.106 | 19.24051 | 1.620824 | -0.107 | 0.5294% | 34.85%
| 2023-02-01 | 1654916 | 5148 | 20.589 | 20.408 | 20.20253 | 0.644115 | -0.181 | 0.8791% | 31.36%
|  | 1654947 | 5148 | 20.207 | 20.038 | 20.20253 | 0.007448289 | -0.169 | 0.8363% | 30.07%
|  | 1654975 | 5148 | 20.277 | 20.118 | 20.20253 | 0.124115 | -0.159 | 0.7841% | 30.31%
|  | 1655006 | 5148 | 20.416 | 20.299 | 20.20253 | 0.3557816 | -0.117 | 0.5731% | 30.78%
| 2023-02-01 | 1795900 | 5648 | 20.01 | 19.87 | 19.24051 | 1.28249 | -0.14 | 0.6997% | 34.19%
|  | 1795931 | 5648 | 20.459 | 20.275 | 19.24051 | 2.030824 | -0.184 | 0.8994% | 35.63%
|  | 1795959 | 5648 | 20.937 | 20.744 | 19.24051 | 2.82749 | -0.193 | 0.9218% | 37.1%
|  | 1795990 | 5648 | 20.854 | 20.693 | 19.24051 | 2.689157 | -0.161 | 0.772% | 36.85%
|  | 1796020 | 5648 | 21.268 | 21.109 | 19.24051 | 3.379157 | -0.159 | 0.7476% | 38.08%
| 2023-02-02 | 1796630 | 5148 | 20.824 | 20.573 | 20.20253 | 1.035782 | -0.251 | 1.205% | 32.14%
|  | 1796661 | 5148 | 20.814 | 20.694 | 20.20253 | 1.019115 | -0.12 | 0.5765% | 32.11%
|  | 1796689 | 5148 | 20.803 | 20.669 | 20.20253 | 1.000782 | -0.134 | 0.6441% | 32.07%
|  | 1796720 | 5148 | 20.867 | 20.742 | 20.20253 | 1.107448 | -0.125 | 0.599% | 32.28%
|  | 1796750 | 5148 | 20.743 | 20.568 | 20.20253 | 0.9007816 | -0.175 | 0.8437% | 31.87%
|  | 1839729 | 6117 | 19.253 | 18.763 | 19.93276 | -1.132929 | -0.49 | 2.545% | 29.54%
|  | 1839760 | 6117 | 18.736 | 18.268 | 19.93276 | -1.994596 | -0.468 | 2.498% | 27.6%
|  | 1839819 | 6117 | 18.671 | 18.188 | 19.93276 | -2.102929 | -0.483 | 2.587% | 27.35%
|  | 1839849 | 6117 | 16.412 | 15.929 | 19.93276 | -5.867929 | -0.483 | 2.943% | 17.35%
|  | 1797361 | 6107 | 15.168 | 14.897 | 17.03237 | -3.107289 | -0.271 | 1.787% | 23.61%
|  | 1797392 | 6107 | 15.269 | 14.703 | 17.03237 | -2.938956 | -0.566 | 3.707% | 24.12%
|  | 1797392 | 6107 | 18.269 | 17.913 | 17.03237 | 2.061044 | -0.356 | 1.949% | 36.58%
|  | 1797420 | 6107 | 17.701 | 17.39 | 17.03237 | 1.114378 | -0.311 | 1.757% | 34.54%
[6 empty] | FALSE | 0 | 0 | #DIV/0! | FALSE
| 2023-02-02 | 1842651 | 8107 | 17.001 | 16.937 | 16.12346 | 1.462571 | -0.064 | 0.3764% | 33.2%
|  | 1842682 | 8107 | 16.389 | 16.332 | 16.12346 | 0.4425713 | -0.057 | 0.3478% | 30.71%
|  | 6945--3 | 8107 | 16.563 | 16.478 | 16.12346 | 0.7325713 | -0.085 | 0.5132% | 31.43%
|  | 1841920 | 8608 | 20.088 | 19.966 | 22.02 | -3.22 | -0.122 | 0.6073% | 50.69%
|  | 1841951 | 8608 | 20.946 | 20.842 | 22.02 | -1.79 | -0.104 | 0.4965% | 52.71%
|  | 1841979 | 8608 | 21.009 | 20.884 | 22.02 | -1.685 | -0.125 | 0.595% | 52.85%
|  | 1656377 | 1010 | 27.365 | 27.083 | 27 | 0.6083333 | -0.282 | 1.031% | 56.15%
| 2023-02-05 | 2228347 | 8128 | 19.871 | 19.659 | 20.09205 | -0.3684085 | -0.212 | 1.067% | 28.71%
|  | 2228378 | 8128 | 20.671 | 20.654 | 20.09205 | 0.9649248 | -0.017 | 0.08224% | 31.47%
|  | 2227616 | 8108 | 17.709 | 17.673 | 18.36353 | -1.090879 | -0.036 | 0.2033% | 26.66%
|  | 2227647 | 8108 | 19.074 | 19.047 | 18.36353 | 1.184121 | -0.027 | 0.1416% | 31.91%
|  | 2318196 | 7108 | 17.83 | 17.714 | 18.03962 | -0.3493701 | -0.116 | 0.6506% | 34.7%
|  | 2318227 | 7108 | 17.85 | 17.73 | 18.03962 | -0.3160368 | -0.12 | 0.6723% | 34.78%
|  | 2318255 | 7108 | 18.126 | 17.998 | 18.03962 | 0.1439632 | -0.128 | 0.7062% | 35.77%
|  | 2318286 | 7108 | 18.345 | 18.207 | 18.03962 | 0.5089632 | -0.138 | 0.7522% | 36.54%
|  | 2318316 | 7108 | 17.85 | 17.739 | 18.03962 | -0.3160368 | -0.111 | 0.6218% | 34.78%
|  | 2318347 | 7108 | 18.527 | 18.407 | 18.03962 | 0.8122965 | -0.12 | 0.6477% | 37.16%
|  |  | 7108Y | 18.082 | 17.996 | 18.03962 | 0.07062987 | -0.086 | 0.4756% | 35.61%
|  |  | 6607Y | 17.458 | 17.233 | 17.9124 | -0.7573333 | -0.225 | 1.289% | 38.28%
|  |  | 6107Y | 17.539 | 17.351 | 17.03237 | 0.8443775 | -0.188 | 1.072% | 33.94%
|  |  | 6617Y | 21.378 | 21.175 | 21.072 | 0.51 | -0.203 | r | 40.99%
|  |  | 6137Y | 23.523 | 23.211 | 24.62549 | -1.837476 | -0.312 | 1.326% | 29.29%
|  |  | 6117Y | 19.004 | 18.823 | 19.93276 | -1.547929 | -0.181 | 0.9524% | 28.62%
|  | 1843381 | 5003 | 40.163 | 39.759 | 38.4 | 2.938333 | -0.404 | 1.006% | 40.24%
|  | 1843412 | 5003 | 38.434 | 38.093 | 38.4 | 0.05666667 | -0.341 | 0.8872% | 37.56%
|  | 1843440 | 5003 | 37.387 | 37.02 | 38.4 | -1.688333 | -0.367 | 0.9816% | 35.81%
|  |  | 535 | 18.566 | 18.493 | 16.638 | 3.213333 | -0.073 | 0.3932% | 55.63%
| 02.06.2023 | 2282768 | 5001 | 38.288 | 38.083 | 38.4 | -0.1866667 | -0.205 | 0.5354% | 37.32%
|  | 2282799 | 5001 | 39.519 | 39.236 | 38.4 | 1.865 | -0.283 | 0.7161% | 39.27%
|  | 2282827 | 5001 | 37.114 | 36.875 | 38.4 | -2.143333 | -0.239 | 0.644% | 35.33%
|  | 2282858 | 5001 | 38.254 | 38.004 | 38.4 | -0.2433333 | -0.25 | 0.6535% | 37.26%
|  | 1655647 | 5000 | 38.459 | 38.111 | 38.4 | 0.09833333 | -0.348 | 0.9049% | 37.6%
|  | 1655678 | 5000 | 40.299 | 39.91 | 38.4 | 3.165 | -0.389 | 0.9653% | 40.45%
|  | 2226886 | 1011 | 26.396 | 26.235 | 27 | -1.006667 | -0.161 | 0.6099% | 54.54%
|  | 2938012 | 8608 | 19.789 | 19.736 | 22.02 | -3.718333 | -0.053 | 0.2678% | 49.94%
| 02.07.2023 | 2938043 | 8608 | 21.535 | 21.517 | 22.02 | -0.8083333 | -0.018 | 0.08358% | 54%
|  | 2938072 | 8608 | 18.451 | 18.424 | 22.02 | -5.948333 | -0.027 | 0.1463% | 46.31%
|  | 2939108 | 8147 | 25.076 | 25.017 | 25.03704 | 0.06494071 | -0.059 | 0.2353% | 30.47%
|  | 2939839 | 8127 | 18.845 | 18.755 | 19.90605 | -1.768412 | -0.09 | 0.4776% | 26.25%
|  | 2939870 | 8127 | 21.241 | 21.197 | 19.90605 | 2.224922 | -0.044 | 0.2071% | 34.57%
|  | 2939898 | 8127 | 21.025 | 20.996 | 19.90605 | 1.864922 | -0.029 | 0.1379% | 33.9%
|  | 2939929 | 8127 | 21.108 | 21.062 | 19.90605 | 2.003255 | -0.046 | 0.2179% | 34.16%
|  | 2939959 | 8127 | 21.569 | 21.519 | 19.90605 | 2.771588 | -0.05 | 0.2318% | 35.56%
|  | 2939990 | 8127 | 22.075 | 22.025 | 19.90605 | 3.614922 | -0.05 | 0.2265% | 37.04%
|  | 2940569 | 8107 | 16.635 | 16.584 | 16.12346 | 0.8525713 | -0.051 | 0.3066% | 31.73%
| 02.07.2023 | 2940600 | 8107 | 15.9 | 15.862 | 16.12346 | -0.3724287 | -0.038 | 0.239% | 28.57%
|  | 2940628 | 8107 | 16.06 | 16.037 | 16.12346 | -0.105762 | -0.023 | 0.1432% | 29.29%
|  | 2940659 | 8107 | 16.185 | 16.164 | 16.12346 | 0.1025713 | -0.021 | 0.1297% | 29.83%
|  | 2940689 | 8107 | 16.403 | 16.326 | 16.12346 | 0.4659046 | -0.077 | 0.4694% | 30.77%
| 02.08.2023 | 10831-1 | 6107 | 17.417 | 17.118 | 17.03237 | 0.6410442 | -0.299 | 1.717% | 33.48%
|  | 10831-2 | 6107 | 17.101 | 16.867 | 17.03237 | 0.1143775 | -0.234 | 1.368% | 32.25%
|  | 10831-3 | 6107 | 15.019 | 14.849 | 17.03237 | -3.355622 | -0.17 | 1.132% | 22.85%
|  | 10831-4 | 6107 | 15.03 | 14.902 | 17.03237 | -3.337289 | -0.128 | 0.8516% | 22.91%
|  | 10831-5 | 6107 | 14.998 | 14.891 | 17.03237 | -3.390622 | -0.107 | 0.7134% | 22.75%
|  | 10921-1 | 5121 | 23.763 | 23.748 | 22.87093 | 1.486788 | -0.015 | 0.06312% | 33.1%
|  | 10921-2 | 5121 | 23.166 | 23.138 | 22.87093 | 0.4917882 | -0.028 | 0.1209% | 31.37%
|  | 10921-3 | 5121 | 22.934 | 22.928 | 22.87093 | 0.1051216 | -0.006 | 0.02616% | 30.68%
|  | 10921-4 | 5121 | 23.891 | 23.853 | 22.87093 | 1.700122 | -0.038 | 0.1591% | 33.45%
|  | 10921-5 | 5121 | 24.15 | 24.098 | 22.87093 | 2.131788 | -0.052 | 0.2153% | 34.17%
|  | 10916-1 | 5648 | 21.234 | 21.065 | 19.24051 | 3.32249 | -0.169 | 0.7959% | 37.98%
|  | 10916-2 | 5648 | 21.457 | 21.28 | 19.24051 | 3.694157 | -0.177 | 0.8249% | 38.62%
|  | 10916-3 | 5648 | 21.332 | 21.164 | 19.24051 | 3.485824 | -0.168 | 0.7875% | 38.26%
|  | 10916-4 | 5648 | 21.442 | 21.279 | 19.24051 | 3.669157 | -0.163 | 0.7602% | 38.58%
|  | 10916-5 | 5648 | 22.391 | 22.234 | 19.24051 | 5.250824 | -0.157 | 0.7012% | 41.18%
| 02.09.2023 | 11658-1 | 5148 | 22.46 | 22.305 | 20.20253 | 3.762448 | -0.155 | 0.6901% | 37.08%
|  | 11658-2 | 5148 | 21.457 | 21.28 | 20.20253 | 2.090782 | -0.177 | 0.8249% | 34.14%
|  | 11658-3 | 5148 | 21.332 | 21.164 | 20.20253 | 1.882448 | -0.168 | 0.7875% | 33.75%
|  | 11658-4 | 5148 | 21.442 | 21.279 | 20.20253 | 2.065782 | -0.163 | 0.7602% | 34.09%
|  | 11658-5 | 5148 | 22.391 | 22.234 | 20.20253 | 3.647448 | -0.157 | 0.7012% | 36.89%
|  | 11658-6 | 5148 | 22.46 | 22.305 | 20.20253 | 3.762448 | -0.155 | 0.6901% | 37.08%
|  | 11660-1 | 6617 | 22.133 | 21.874 | 21.072 | 1.768333 | -0.259 | 1.17% | 43%
|  | 11660-2 | 6617 | 21.985 | 21.702 | 21.072 | 1.521667 | -0.283 | 1.287% | 42.62%
|  | 11660-3 | 6617 | 22.372 | 22.076 | 21.072 | 2.166667 | -0.296 | 1.323% | 43.61%
|  | 11660-4 | 6617 | 21.436 | 21.15 | 21.072 | 0.6066667 | -0.286 | 1.334% | 41.15%
|  | 11660-5 | 6617 | 24.152 | 23.817 | 21.072 | 5.133333 | -0.335 | 1.387% | 47.77%
|  | 12177-1 | 6117 | 18.905 | 18.59 | 19.93276 | -1.712929 | -0.315 | 1.666% | 28.25%
|  | 12177-2 | 6117 | 21.147 | 20.702 | 19.93276 | 2.023738 | -0.445 | 2.104% | 35.85%
|  | 12177-3 | 6117 | 20.665 | 20.225 | 19.93276 | 1.220404 | -0.44 | 2.129% | 34.36%
|  | 12177-4 | 6117 | 22.351 | 21.869 | 19.93276 | 4.030404 | -0.482 | 2.157% | 39.31%
| 2023-02-10 | 12177-5 | 6117 | 19.25 | 18.831 | 19.93276 | -1.137929 | -0.419 | 2.177% | 29.53%
| 2023-02-10 | 12221-1 | 5621 | 23.261 | 23.178 | 22.87093 | 0.6501216 | -0.083 | 0.3568% | 31.65%
|  | 12221-3 | 5621 | 23.18 | 23.096 | 22.87093 | 0.5151216 | -0.084 | 0.3624% | 31.41%
|  | 12221-4 | 5621 | 25.604 | 25.491 | 22.87093 | 4.555122 | -0.113 | 0.4413% | 37.91%
|  | 12179-1 | 6607 | 17.981 | 17.642 | 17.9124 | 0.1143333 | -0.339 | 1.885% | 40.07%
|  | 12181-1 | 1013 | 27.903 | 27.698 | 27 | 1.505 | -0.205 | 0.7347% | 56.99%
|  | 12181-2 | 1013 | 29.191 | 28.97 | 27 | 3.651667 | -0.221 | 0.7571% | 58.89%
|  | 12181-3 | 1013 | 29.035 | 28.837 | 27 | 3.391667 | -0.198 | 0.6819% | 58.67%
|  | 12223-2 | 7148 | 24.872 | 24.652 | 25.57813 | -1.176882 | -0.22 | 0.8845% | 34.57%
|  | 12223-3 | 7148 | 25.114 | 24.849 | 25.57813 | -0.7735489 | -0.265 | 1.055% | 35.2%
|  | 12223-4 | 7148 | 24.321 | 24.099 | 25.57813 | -2.095216 | -0.222 | 0.9128% | 33.09%
|  | 12223-8 | 7148 | 24.166 | 23.935 | 25.57813 | -2.353549 | -0.231 | 0.9559% | 32.66%
|  | 12231 | 6606 | 16.008 | 15.768 | 15.8076 | 0.334 | -0.24 | 1.499% | 40.35%
|  | 12752-1 | 6608 | 19.914 | 19.583 | 17.9124 | 3.336 | -0.331 | 1.662% | 45.89%
|  | 12752--2 | 6608 | 18.988 | 18.703 | 17.9124 | 1.792667 | -0.285 | 1.501% | 43.25%
|  | 12752-3 | 6608 | 18.804 | 18.514 | 17.9124 | 1.486 | -0.29 | 1.542% | 42.7%
|  | 12225-1 | 5648 | 19.615 | 19.477 | 19.24051 | 0.6241571 | -0.138 | 0.7035% | 32.86%
|  | 12225-2 | 5648 | 19.857 | 19.712 | 19.24051 | 1.02749 | -0.145 | 0.7302% | 33.68%
|  | 12225-3 | 5648 | 19.49 | 19.323 | 19.24051 | 0.4158238 | -0.167 | 0.8568% | 32.43%
|  | 12225-4 | 5648 | 19.711 | 19.538 | 19.24051 | 0.7841571 | -0.173 | 0.8777% | 33.19%
| 2023-02-11 | 12225-5 | 5648 | 20.62 | 20.466 | 19.24051 | 2.299157 | -0.154 | 0.7468% | 36.13%
|  | 12227-1 | 5148 | 23.298 | 23.139 | 20.20253 | 5.159115 | -0.159 | 0.6825% | 39.34%
|  | 12227-4 | 5148 | 22.1 | 21.944 | 20.20253 | 3.162448 | -0.156 | 0.7059% | 36.06%
|  | 12227-5 | 5148 | 21.39 | 21.241 | 20.20253 | 1.979115 | -0.149 | 0.6966% | 33.93%
|  | 12227-6 | 5148 | 20.807 | 20.66 | 20.20253 | 1.007448 | -0.147 | 0.7065% | 32.08%
| 2023-02-12 | 12229-1 | 6107 | 19.048 | 18.744 | 17.03237 | 3.359378 | -0.304 | 1.596% | 39.17%
|  | 12229-2 | 6107 | 16.776 | 16.529 | 17.03237 | -0.4272892 | -0.247 | 1.472% | 30.93%
|  | 12229-3 | 6107 | 18.576 | 18.285 | 17.03237 | 2.572711 | -0.291 | 1.567% | 37.63%
|  | 12229-4 | 6107 | 17.209 | 17.055 | 17.03237 | 0.2943775 | -0.154 | 0.8949% | 32.67%
| 2023-02-12 | 12430-1 | 505 | 17.552 | 17.479 | 16.638 | 1.523333 | -0.073 | 0.4159% | 53.07%
|  | 12965-D | 1010 | 27.591 | 27.43 | 27 | 0.985 | -0.161 | 0.5835% | 56.51%
|  | 12433-M | 1010 | 29.452 | 29.267 | 27 | 4.086667 | -0.185 | 0.6281% | 59.26%
|  | 12442-1 | 6107 | 16.947 | 16.694 | 17.03237 | -0.1422892 | -0.253 | 1.493% | 31.63%
|  | 12442-2 | 6107 | 17.47 | 17.219 | 17.03237 | 0.7293775 | -0.251 | 1.437% | 33.68%
|  | 12442-3 | 6107 | 17.323 | 17.086 | 17.03237 | 0.4843775 | -0.237 | 1.368% | 33.12%
|  | 12442-4 | 6107 | 17.229 | 17.004 | 17.03237 | 0.3277108 | -0.225 | 1.306% | 32.75%
|  | 12419-1 | 5120 | 23.101 | 23.073 | 22.87093 | 0.3834549 | -0.028 | 0.1212% | 31.18%
|  | 12419-2 | 5120 | 22.274 | 22.223 | 22.87093 | -0.9948784 | -0.051 | 0.229% | 28.62%
|  | 12419-3 | 5120 | 22.759 | 22.664 | 22.87093 | -0.1865451 | -0.095 | 0.4174% | 30.15%
|  | 12419-4 | 5120 | 21.994 | 21.901 | 22.87093 | -1.461545 | -0.093 | 0.4228% | 27.72%
|  | 12419-5 | 5120 | 25.287 | 25.175 | 22.87093 | 4.026788 | -0.112 | 0.4429% | 37.13%
|  | 12420-1 | 5169 | 24.833 | 24.809 | 24.53458 | 0.4973605 | -0.024 | 0.09665% | 32.62%
|  | 12420-2 | 5169 | 25.044 | 25.01 | 24.53458 | 0.8490272 | -0.034 | 0.1358% | 33.19%
|  | 12420-3 | 5169 | 26.762 | 26.725 | 24.53458 | 3.712361 | -0.037 | 0.1383% | 37.48%
|  | 12420-4 | 5169 | 24.319 | 24.255 | 24.53458 | -0.3593061 | -0.064 | 0.2632% | 31.2%
|  | 12420-5 | 5169 | 25.436 | 25.403 | 24.53458 | 1.502361 | -0.033 | 0.1297% | 34.22%
|  | 12444-1 | 5621 | 22.465 | 22.367 | 22.87093 | -0.6765451 | -0.098 | 0.4362% | 29.23%
|  | 12444-2 | 5621 | 22.809 | 22.701 | 22.87093 | -0.1032118 | -0.108 | 0.4735% | 30.3%
|  | 12444-3 | 5621 | 23.232 | 23.123 | 22.87093 | 0.6017882 | -0.109 | 0.4692% | 31.57%
|  | 12444-4 | 5621 | 22.253 | 22.151 | 22.87093 | -1.029878 | -0.102 | 0.4584% | 28.56%
|  | 13094-1 | 6117 | 20.226 | 19.812 | 19.93276 | 0.4887378 | -0.414 | 2.047% | 32.93%
|  | 13094-2 | 6117 | 21.259 | 20.803 | 19.93276 | 2.210404 | -0.456 | 2.145% | 36.19%
| 2023-02-14 |  | 6617 | 21.649 | 21.181 | 21.072 | 0.9616667 | -0.468 | 2.162% | 41.73%
|  |  | 6618 | 22.633 | 22.143 | 21.438 | 1.991667 | -0.49 | 2.165% | 43.03%
|  |  | 6618 | 23.633 | 23.103 | 21.438 | 3.658333 | -0.53 | 2.243% | 45.44%
|  |  | 6618 | 22.513 | 22.131 | 21.438 | 1.791667 | -0.382 | 1.697% | 42.73%
|  |  | 6618 | 21.564 | 21.18 | 21.438 | 0.21 | -0.384 | 1.781% | 40.21%
|  |  | 8128 | 20.621 | 20.584 | 20.09205 | 0.8815915 | -0.037 | 0.1794% | 31.3%
|  |  | 8128 | 21.001 | 20.957 | 20.09205 | 1.514925 | -0.044 | 0.2095% | 32.55%
|  |  | 8128 | 20.714 | 20.622 | 20.09205 | 1.036591 | -0.092 | 0.4441% | 31.61%
|  |  | 8128 | 19.713 | 19.698 | 20.09205 | -0.6317418 | -0.015 | 0.07609% | 28.14%
|  |  | 8128 | 19.036 | 19.008 | 20.09205 | -1.760075 | -0.028 | 0.1471% | 25.58%
|  |  | 8108 | 15.407 | 15.398 | 18.36353 | -4.927545 | -0.009 | 0.05842% | 15.71%
|  |  | 8108 | 15.575 | 15.57 | 18.36353 | -4.647545 | -0.005 | 0.0321% | 16.61%
|  |  | 8108 | 16.002 | 15.994 | 18.36353 | -3.935879 | -0.008 | 0.04999% | 18.84%
|  |  | 8108 | 16.145 | 16.139 | 18.36353 | -3.697545 | -0.006 | 0.03716% | 19.56%
|  |  | 6617 | 22.173 | 21.805 | 21.072 | 1.835 | -0.368 | 1.66% | 43.1%
|  | 13752-1 | 6117 | 18.752 | 18.48 | 19.93276 | -1.967929 | -0.272 | 1.451% | 27.66%
|  | 13752-2 | 6117 | 19.417 | 19.07 | 19.93276 | -0.8595955 | -0.347 | 1.787% | 30.14%
|  | 13752-3 | 6117 | 19.125 | 18.888 | 19.93276 | -1.346262 | -0.237 | 1.239% | 29.07%
|  | 13752-4 | 6117 | 19.114 | 18.891 | 19.93276 | -1.364596 | -0.223 | 1.167% | 29.03%
|  | 13752-5 | 6117 | 20.05 | 19.797 | 19.93276 | 0.1954045 | -0.253 | 1.262% | 32.35%
| 2023-02-15 | 12436-1 | 5003 | 39.956 | 39.707 | 38.4 | 2.593333 | -0.249 | 0.6232% | 39.93%
|  | 12436-2 | 5003 | 37.42 | 37.206 | 38.4 | -1.633333 | -0.214 | 0.5719% | 35.86%
|  | 12436-3 | 5003 | 39.245 | 38.978 | 38.4 | 1.408333 | -0.267 | 0.6803% | 38.85%
|  | 12438-1 | 5001 | 36.112 | 35.945 | 38.4 | -3.813333 | -0.167 | 0.4625% | 33.54%
|  | 12438-2 | 5001 | 36.516 | 36.297 | 38.4 | -3.14 | -0.219 | 0.5997% | 34.28%
|  | 12438-3 | 5001 | 39.374 | 39.091 | 38.4 | 1.623333 | -0.283 | 0.7187% | 39.05%
| 2023-02-16 | 12440-1 | 1011 | 28.632 | 28.484 | 27 | 2.72 | -0.148 | 0.5169% | 58.09%
|  | 12440-2 | 1011 | 28.935 | 28.761 | 27 | 3.225 | -0.174 | 0.6013% | 58.53%
|  | 14270-1 | 6107 | 18.663 | 18.485 | 17.03237 | 2.717711 | -0.178 | 0.9538% | 37.92%
|  | 14270-2 | 6107 | 15.677 | 15.509 | 17.03237 | -2.258956 | -0.168 | 1.072% | 26.09%
|  | 14270-3 | 6107 | 16.894 | 16.78 | 17.03237 | -0.2306225 | -0.114 | 0.6748% | 31.42%
|  | 14279 | 5601 | 18.774 | 18.744 | 17.86707 | 1.511544 | -0.03 | 0.1598% | 33.33%
|  | 14277 | 5621 | 24.048 | 24.009 | 22.87093 | 1.961788 | -0.039 | 0.1622% | 33.89%
|  | 14036 | 8128 | 21.095 | 21.073 | 20.09205 | 1.671591 | -0.022 | 0.1043% | 32.85%
|  | 14286-1 | 6618 | 23.35 | 23.027 | 21.438 | 3.186667 | -0.323 | 1.383% | 44.78%
|  | 14286-2 | 6618 | 22.897 | 22.076 | 21.438 | 2.431667 | -0.821 | 3.586% | 43.69%
|  | 13103 -1 | 5648 | 20.5 | 19.951 | 19.24051 | 2.099157 | -0.549 | 2.678% | 35.76%
|  | 13103-2 | 5648 | 20.908 | 20.803 | 19.24051 | 2.779157 | -0.105 | 0.5022% | 37.01%
|  | 13103-3 | 5648 | 22.537 | 22.418 | 19.24051 | 5.494157 | -0.119 | 0.528% | 41.57%
|  | 14281-2 | 8128 | 19.837 | 19.83 | 20.09205 | -0.4250752 | -0.007 | 0.03529% | 28.59%
|  | 14281-3 | 8128 | 20.199 | 20.184 | 20.09205 | 0.1782582 | -0.015 | 0.07426% | 29.87%
| 2023-02-17 | 14678 | 5148 | 21.035 | 20.974 | 20.20253 | 1.387448 | -0.061 | 0.29% | 32.82%
|  | 14284-1 | 8108 | 18.88 | 18.864 | 18.36353 | 0.8607882 | -0.016 | 0.08475% | 31.21%
|  | 14284-2 | 8108 | 18.549 | 18.526 | 18.36353 | 0.3091215 | -0.023 | 0.124% | 29.98%
|  | 12426-1 | 6157 | 29.635 | 29.292 | 30.17176 | -0.8946081 | -0.343 | 1.157% | 31.31%
|  | 12426-2 | 6157 | 30.62 | 30.267 | 30.17176 | 0.7470586 | -0.353 | 1.153% | 33.52%
|  | 12426-3 | 6157 | 34.992 | 34.594 | 30.17176 | 8.033725 | -0.398 | 1.137% | 41.83%
|  |  | 505 | 18.128 | 18.057 | 16.638 | 2.483333 | -0.071 | 0.3917% | 54.56%
|  | 12424-2 | 6176 | 35.241 | 34.791 | 36.02867 | -1.312789 | -0.45 | 1.277% | 31.93%
|  | 12424-3 | 6176 | 34.033 | 33.588 | 36.02867 | -3.326122 | -0.445 | 1.308% | 29.52%
|  | 12424-4 | 6176 | 36 | 35.529 | 36.02867 | -0.04778916 | -0.471 | 1.308% | 33.37%
| 2023-02-17 |  | 6137 | 22.932 | 22.61 | 24.62549 | -2.822476 | -0.322 | 1.404% | 27.47%
|  |  | 6137 | 24.989 | 24.509 | 24.62549 | 0.6058569 | -0.48 | 1.921% | 33.44%
|  |  | 6137 | 24.488 | 24.125 | 24.62549 | -0.2291431 | -0.363 | 1.482% | 32.08%
|  |  | 6137 | 24.574 | 24.219 | 24.62549 | -0.08580978 | -0.355 | 1.445% | 32.31%
| 2023-02-17 |  | 6117 | 18.166 | 17.897 | 19.93276 | -2.944596 | -0.269 | 1.481% | 25.33%
|  |  | 6117 | 21.143 | 20.822 | 19.93276 | 2.017071 | -0.321 | 1.518% | 35.84%
|  |  | 6117 | 18.716 | 18.412 | 19.93276 | -2.027929 | -0.304 | 1.624% | 27.52%
|  |  | 6117 | 18.858 | 18.526 | 19.93276 | -1.791262 | -0.332 | 1.761% | 28.07%
|  |  | 6117 | 20.612 | 20.315 | 19.93276 | 1.132071 | -0.297 | 1.441% | 34.19%
|  |  | 6117 | 17.735 | 17.475 | 19.93276 | -3.662929 | -0.26 | 1.466% | 23.51%
|  |  | 8107 | 16.78 | 16.582 | 16.12346 | 1.094238 | -0.198 | 1.18% | 32.32%
|  |  | 8107 | 16.238 | 16.201 | 16.12346 | 0.1909046 | -0.037 | 0.2279% | 30.06%
|  |  | 8107 | 16.261 | 16.23 | 16.12346 | 0.229238 | -0.031 | 0.1906% | 30.16%
|  |  | 8107 | 16.758 | 16.74 | 16.12346 | 1.057571 | -0.018 | 0.1074% | 32.23%
| 2023-02-18 | 12450 | 8127 | 20.512 | 20.464 | 19.90605 | 1.009922 | -0.048 | 0.234% | 32.24%
|  |  | 8127 | 20.632 | 20.595 | 19.90605 | 1.209922 | -0.037 | 0.1793% | 32.64%
|  |  | 8127 | 20.54 | 20.512 | 19.90605 | 1.056588 | -0.028 | 0.1363% | 32.34%
| 2023-02-18 | 12434 | 7108 | 18.354 | 18.224 | 18.03962 | 0.5239632 | -0.13 | 0.7083% | 36.57%
|  |  | 7108 | 17.825 | 17.715 | 18.03962 | -0.3577035 | -0.11 | 0.6171% | 34.69%
|  |  | 7108 | 17.581 | 17.473 | 18.03962 | -0.7643701 | -0.108 | 0.6143% | 33.78%
| 2023-02-19 | 15131 | 5621 | 23.367 | 23.312 | 22.87093 | 0.8267882 | -0.055 | 0.2354% | 31.96%
|  |  | 5621 | 23.02 | 22.994 | 22.87093 | 0.2484549 | -0.026 | 0.1129% | 30.94%
|  |  | 5621 | 23.373 | 23.358 | 22.87093 | 0.8367882 | -0.015 | 0.06418% | 31.98%
|  |  | 5621 | 23.432 | 23.398 | 22.87093 | 0.9351216 | -0.034 | 0.1451% | 32.15%
| 2023-02-19 |  | 8608 | 19.679 | 19.663 | 22.02 | -3.901667 | -0.016 | 0.0813% | 49.66%
|  |  | 8608 | 22.112 | 22.054 | 22.02 | 0.1533333 | -0.058 | 0.2623% | 55.2%
| 2023-02-19 | 15133 | 6107 | 18.298 | 18.086 | 17.03237 | 2.109378 | -0.212 | 1.159% | 36.68%
|  |  | 6107 | 17.719 | 17.507 | 17.03237 | 1.144378 | -0.212 | 1.196% | 34.61%
|  |  | 6107 | 17.8 | 17.526 | 17.03237 | 1.279378 | -0.274 | 1.539% | 34.91%
|  |  | 6107 | 19.804 | 19.511 | 17.03237 | 4.619378 | -0.293 | 1.479% | 41.49%
|  |  | 6107 | 18.112 | 17.776 | 17.03237 | 1.799378 | -0.336 | 1.855% | 36.03%
| 2023-02-19 | 15172 | 6617 | 21.943 | 21.558 | 21.072 | 1.451667 | -0.385 | 1.755% | 42.51%
|  |  | 6617 | 21.74 | 21.261 | 21.072 | 1.113333 | -0.479 | 2.203% | 41.97%
|  |  | 6617 | 21.931 | 21.565 | 21.072 | 1.431667 | -0.366 | 1.669% | 42.48%
| 2023-02-19 | 13110 | 5648 | 20.064 | 19.925 | 19.24051 | 1.37249 | -0.139 | 0.6928% | 34.36%
|  |  | 5648 | 20.447 | 20.314 | 19.24051 | 2.010824 | -0.133 | 0.6505% | 35.59%
|  |  | 5648 | 20.21 | 20.085 | 19.24051 | 1.615824 | -0.125 | 0.6185% | 34.84%
|  |  | 5648 | 20.909 | 20.811 | 19.24051 | 2.780824 | -0.098 | 0.4687% | 37.02%
| 2023-02-20 |  | 6117 | 19.538 | 19.228 | 19.93276 | -0.6579289 | -0.31 | 1.587% | 30.57%
|  |  | 6117 | 19.849 | 19.573 | 19.93276 | -0.1395955 | -0.276 | 1.39% | 31.66%
|  |  | 6117 | 19.978 | 19.695 | 19.93276 | 0.07540447 | -0.283 | 1.417% | 32.1%
|  |  | 6117 | 19.359 | 19.09 | 19.93276 | -0.9562622 | -0.269 | 1.39% | 29.93%
| 2023-02-20 |  | 8107 | 15.337 | 15.259 | 16.12346 | -1.310762 | -0.078 | 0.5086% | 25.95%
|  |  | 8107 | 15.56 | 15.506 | 16.12346 | -0.9390954 | -0.054 | 0.347% | 27.01%
|  |  | 8107 | 15.453 | 15.43 | 16.12346 | -1.117429 | -0.023 | 0.1488% | 26.51%
|  |  | 8107 | 15.609 | 15.597 | 16.12346 | -0.8574287 | -0.012 | 0.07688% | 27.24%
|  |  | 8107 | 16.833 | 16.81 | 16.12346 | 1.182571 | -0.023 | 0.1366% | 32.53%
|  |  | 8127 | 20.644 | 20.62 | 19.90605 | 1.229922 | -0.024 | 0.1163% | 32.68%
|  |  | 8127 | 21.445 | 21.413 | 19.90605 | 2.564922 | -0.032 | 0.1492% | 35.19%
|  |  | 515 | 17.215 | 17.143 | 16.638 | 0.9616667 | -0.072 | 0.4182% | 52.15%
|  | Morchem | 1011 | 28.631 | 28.382 | 27 | 2.718333 | -0.249 | 0.8697% | 58.09%
|  | Morchem | 1011 | 28.774 | 28.495 | 27 | 2.956667 | -0.279 | 0.9696% | 58.3%
| 2023-02-21 | Morchem | 1011 | 29.659 | 29.373 | 27 | 4.431667 | -0.286 | 0.9643% | 59.54%
|  | Dow | 1011 | 27.948 | 27.668 | 27 | 1.58 | -0.28 | 1.002% | 57.06%
|  | Dow | 1011 | 29.775 | 29.468 | 27 | 4.625 | -0.307 | 1.031% | 59.7%
|  |  | 6107 | 15.614 | 15.392 | 17.03237 | -2.363956 | -0.222 | 1.422% | 25.79%
|  |  | 6107 | 15.465 | 15.237 | 17.03237 | -2.612289 | -0.228 | 1.474% | 25.08%
|  |  | 8108 | 19.49 | 19.441 | 18.36353 | 1.877455 | -0.049 | 0.2514% | 33.36%
|  |  | 5003 | 38.349 | 37.912 | 38.4 | -0.085 | -0.437 | 1.14% | 37.42%
|  |  | 5623 | 24.943 | 24.825 | 22.87093 | 3.453455 | -0.118 | 0.4731% | 36.26%
|  |  | 7108 | 18.37 | 18.193 | 18.03962 | 0.5506299 | -0.177 | 0.9635% | 36.62%
|  |  | 7108 | 18.299 | 18.228 | 18.03962 | 0.4322965 | -0.071 | 0.388% | 36.38%
|  |  | 7108 | 18.89 | 18.809 | 18.03962 | 1.417297 | -0.081 | 0.4288% | 38.37%
|  |  | 7108 | 18.848 | 18.776 | 18.03962 | 1.347297 | -0.072 | 0.382% | 38.23%
|  |  | 7108 | 20.819 | 20.723 | 18.03962 | 4.632297 | -0.096 | 0.4611% | 44.08%
|  |  | 7108 | 19.53 | 19.449 | 18.03962 | 2.483963 | -0.081 | 0.4147% | 40.39%
|  |  | 5121 | 22.706 | 22.667 | 22.87093 | -0.2748784 | -0.039 | 0.1718% | 29.98%
|  |  | 5621 | 23.767 | 23.736 | 22.87093 | 1.493455 | -0.031 | 0.1304% | 33.11%
|  |  | 5621 | 25.324 | 25.273 | 22.87093 | 4.088455 | -0.051 | 0.2014% | 37.22%
| 2023-02-22 | 15772-1 morchem | 5000 | 36.364 | 35.717 | 38.4 | -3.393333 | -0.647 | 1.779% | 34%
|  | 15772-2 morchem | 5000 | 36.171 | 35.763 | 38.4 | -3.715 | -0.408 | 1.128% | 33.65%
|  | 15772-3 morchem | 5000 | 36.306 | 35.856 | 38.4 | -3.49 | -0.45 | 1.239% | 33.9%
|  | 15772-4 morchem | 5000 | 36.603 | 35.933 | 38.4 | -2.995 | -0.67 | 1.83% | 34.43%
|  | 15769-2 morchem | 5003 | 36.034 | 35.697 | 38.4 | -3.943333 | -0.337 | 0.9352% | 33.4%
|  | 15769-3 morchem | 5003 | 35.99 | 35.622 | 38.4 | -4.016667 | -0.368 | 1.023% | 33.31%
|  | 15769-4 morchem | 5003 | 36.214 | 35.785 | 38.4 | -3.643333 | -0.429 | 1.185% | 33.73%
|  | 16081-1 | 6117 | 20.042 | 19.81 | 19.93276 | 0.1820711 | -0.232 | 1.158% | 32.32%
|  | 16081-2 | 6117 | 19.977 | 19.734 | 19.93276 | 0.0737378 | -0.243 | 1.216% | 32.1%
|  | 16081-3 | 6117 | 19.003 | 18.779 | 19.93276 | -1.549596 | -0.224 | 1.179% | 28.62%
|  | 16081-4 | 6117 | 18.457 | 18.203 | 19.93276 | -2.459596 | -0.254 | 1.376% | 26.51%
|  | 16081-5 | 6117 | 18.251 | 18.026 | 19.93276 | -2.802929 | -0.225 | 1.233% | 25.68%
|  | 16081-6 | 6117 | 19.582 | 19.348 | 19.93276 | -0.5845955 | -0.234 | 1.195% | 30.73%
| 2023-02-23 | 15774- 1 mor | 5001 | 36.113 | 35.942 | 38.4 | -3.811667 | -0.171 | 0.4735% | 33.54%
|  | 15774- 2 mor | 5001 | 36.329 | 36.118 | 38.4 | -3.451667 | -0.211 | 0.5808% | 33.94%
|  | 16083-1 | 8127 | 19.486 | 19.456 | 19.90605 | -0.7000785 | -0.03 | 0.154% | 28.68%
|  | 16083-2 | 8127 | 19.509 | 19.462 | 19.90605 | -0.6617451 | -0.047 | 0.2409% | 28.76%
|  | 16083-3 | 8127 | 20.409 | 20.362 | 19.90605 | 0.8382549 | -0.047 | 0.2303% | 31.9%
|  | 16083-4 | 8127 | 19.527 | 19.495 | 19.90605 | -0.6317451 | -0.032 | 0.1639% | 28.83%
|  | 16622-1 | 6617 | 20.581 | 20.382 | 21.072 | -0.8183333 | -0.199 | 0.9669% | 38.7%
|  | 16622-2 | 6617 | 21.219 | 21.011 | 21.072 | 0.245 | -0.208 | 0.9803% | 40.55%
|  | 16622-3 | 6617 | 21.054 | 20.824 | 21.072 | -0.03 | -0.23 | 1.092% | 40.08%
|  | 16622-4 | 6617 | 22.752 | 22.495 | 21.072 | 2.8 | -0.257 | 1.13% | 44.55%
|  | 16624-1 | 6107 | 15.717 | 15.506 | 17.03237 | -2.192289 | -0.211 | 1.342% | 26.28%
|  | 16624-2 | 6107 | 16.069 | 15.86 | 17.03237 | -1.605622 | -0.209 | 1.301% | 27.9%
|  | 16624-3 | 6107 | 16.625 | 16.342 | 17.03237 | -0.6789558 | -0.283 | 1.702% | 30.31%
|  | 16624-4 | 6107 | 16.836 | 16.628 | 17.03237 | -0.3272892 | -0.208 | 1.235% | 31.18%
|  | 16624-5 | 6107 | 16.441 | 16.218 | 17.03237 | -0.9856225 | -0.223 | 1.356% | 29.53%
|  | 16624-6 | 6107 | 16.307 | 16.097 | 17.03237 | -1.208956 | -0.21 | 1.288% | 28.95%
|  | 16624-7 | 6107 | 16.506 | 16.281 | 17.03237 | -0.8772892 | -0.225 | 1.363% | 29.8%
|  | 16624-8 | 6107 | 16.808 | 16.618 | 17.03237 | -0.3739558 | -0.19 | 1.13% | 31.07%
| 2023-02-24 | 17525-1 | 8107 | 16.327 | 16.301 | 16.12346 | 0.339238 | -0.026 | 0.1592% | 30.44%
|  | 17525-2 | 8107 | 16.211 | 16.182 | 16.12346 | 0.1459046 | -0.029 | 0.1789% | 29.95%
|  | 17525-3 | 8107 | 16.585 | 16.563 | 16.12346 | 0.769238 | -0.022 | 0.1326% | 31.52%
|  | 17525-4 | 8107 | 15.32 | 15.283 | 16.12346 | -1.339095 | -0.037 | 0.2415% | 25.87%
|  | 17525-5 | 8107 | 15.952 | 15.934 | 16.12346 | -0.285762 | -0.018 | 0.1128% | 28.81%
|  | 17525-6 | 8107 | 15.173 | 15.152 | 16.12346 | -1.584095 | -0.021 | 0.1384% | 25.15%
|  | 17525-7 | 8107 | 18.337 | 18.291 | 16.12346 | 3.689238 | -0.046 | 0.2509% | 38.07%
|  |  | 5148 | 22.441 | 22.34 | 20.20253 | 3.730782 | -0.101 | 0.4501% | 37.03%
|  |  | 5148 | 20.577 | 20.487 | 20.20253 | 0.624115 | -0.09 | 0.4374% | 31.32%
| 2023-02-24 | 15187-1 | 5120 | 23.099 | 23.074 | 22.87093 | 0.3801216 | -0.025 | 0.1082% | 31.17%
|  | 15187-2 | 5120 | 24.682 | 24.663 | 22.87093 | 3.018455 | -0.019 | 0.07698% | 35.59%
|  | 15187-3 | 5120 | 23.02 | 22.999 | 22.87093 | 0.2484549 | -0.021 | 0.09123% | 30.94%
|  | 15187-4 | 5120 | 23.021 | 22.996 | 22.87093 | 0.2501216 | -0.025 | 0.1086% | 30.94%
|  | 15187-5 | 5120 | 21.819 | 21.797 | 22.87093 | -1.753212 | -0.022 | 0.1008% | 27.14%
| 2023-02-25 |  | 5169 | 24.851 | 24.815 | 24.53458 | 0.5273605 | -0.036 | 0.1449% | 32.67%
|  |  | 5169 | 24.174 | 24.134 | 24.53458 | -0.6009728 | -0.04 | 0.1655% | 30.79%
|  |  | 5169 | 23.009 | 22.98 | 24.53458 | -2.542639 | -0.029 | 0.126% | 27.28%
|  |  | 5169 | 24.566 | 24.53 | 24.53458 | 0.05236054 | -0.036 | 0.1465% | 31.89%
|  |  | 5169 | 24.632 | 24.596 | 24.53458 | 0.1623605 | -0.036 | 0.1462% | 32.07%
|  | 17922-1 | 5621 | 23.051 | 23.005 | 22.87093 | 0.3001216 | -0.046 | 0.1996% | 31.03%
|  | 17922-2 | 5621 | 22.395 | 22.36 | 22.87093 | -0.7932118 | -0.035 | 0.1563% | 29.01%
|  | 17922-3 | 5621 | 22.748 | 22.699 | 22.87093 | -0.2048784 | -0.049 | 0.2154% | 30.11%
|  | 17922-4 | 5621 | 22.845 | 22.793 | 22.87093 | -0.04321178 | -0.052 | 0.2276% | 30.41%
| 2023-02-25 | 18000-1 | 7148 | 23.825 | 23.565 | 25.57813 | -2.921882 | -0.26 | 1.091% | 31.7%
|  | 18000-2 | 7148 | 24.316 | 24.145 | 25.57813 | -2.103549 | -0.171 | 0.7032% | 33.08%
|  | 18000-3 | 7148 | 25.23 | 25.059 | 25.57813 | -0.5802156 | -0.171 | 0.6778% | 35.5%
|  | 18002-1 | 7108 | 18.499 | 18.39 | 18.03962 | 0.7656299 | -0.109 | 0.5892% | 37.07%
|  | 18002-2 | 7108 | 18.78 | 18.671 | 18.03962 | 1.233963 | -0.109 | 0.5804% | 38.01%
| 2023-02-26 | 18002-3 | 7108 | 17.82 | 17.762 | 18.03962 | -0.3660368 | -0.058 | 0.3255% | 34.67%
|  | 18002-4 | 7108 | 17.888 | 17.827 | 18.03962 | -0.2527035 | -0.061 | 0.341% | 34.92%
|  | 18002-5 | 7108 | 17.909 | 17.866 | 18.03962 | -0.2177035 | -0.043 | 0.2401% | 34.99%
|  | 18002-6 | 7108 | 19.949 | 19.385 | 18.03962 | 3.182297 | -0.564 | 2.827% | 41.64%
|  | 18002-7 | 7108 | 17.448 | 17.405 | 18.03962 | -0.9860368 | -0.043 | 0.2464% | 33.27%
|  |  | 6176 | 35.608 | 35.423 | 36.02867 | -0.7011225 | -0.185 | 0.5195% | 32.63%
|  |  | 6176 | 34.803 | 34.637 | 36.02867 | -2.042789 | -0.166 | 0.477% | 31.08%
|  |  | 6176 | 34.574 | 34.397 | 36.02867 | -2.424456 | -0.177 | 0.5119% | 30.62%
|  |  | 6176 | 35.201 | 35 | 36.02867 | -1.379456 | -0.201 | 0.571% | 31.86%
| 2023-02-26 | 18032-1 | 6137 | 23.749 | 23.348 | 24.62549 | -1.46081 | -0.401 | 1.688% | 29.96%
|  | 18032-2 | 6137 | 24.001 | 23.542 | 24.62549 | -1.04081 | -0.459 | 1.912% | 30.7%
|  | 18032-3 | 6137 | 23.936 | 23.474 | 24.62549 | -1.149143 | -0.462 | 1.93% | 30.51%
|  | 18032-4 | 6137 | 24.022 | 23.61 | 24.62549 | -1.00581 | -0.412 | 1.715% | 30.76%
|  | 18032-5 | 6137 | 34.672 | 34.216 | 24.62549 | 16.74419 | -0.456 | 1.315% | 52.03%
|  | 18032-6 | 6137 | 24.919 | 24.383 | 24.62549 | 0.4891902 | -0.536 | 2.151% | 33.25%
| 2023-02-27 | 18144-1 | 1010 | 26.393 | 26.26 | 27 | -1.011667 | -0.133 | 0.5039% | 54.53%
|  | 18144-2 | 1010 | 27.213 | 27.053 | 27 | 0.355 | -0.16 | 0.588% | 55.9%
|  | 18144-3 | 1010 | 30.032 | 29.75 | 27 | 5.053333 | -0.282 | 0.939% | 60.04%
|  | 18444-4 | 1010 | 29.732 | 29.521 | 27 | 4.553333 | -0.211 | 0.7097% | 59.64%
|  | 18146-1 | 6117 | 18.834 | 18.611 | 19.93276 | -1.831262 | -0.223 | 1.184% | 27.98%
|  | 18146-2 | 6117 | 18.843 | 18.622 | 19.93276 | -1.816262 | -0.221 | 1.173% | 28.01%
|  | 18146-3 | 6117 | 18.675 | 18.441 | 19.93276 | -2.096262 | -0.234 | 1.253% | 27.36%
|  | 18146-4 | 6117 | 18.232 | 18.045 | 19.93276 | -2.834596 | -0.187 | 1.026% | 25.6%
|  | 18146-5 | 6117 | 18.966 | 18.575 | 19.93276 | -1.611262 | -0.391 | 2.062% | 28.48%
|  | 18146-6 | 6117 | 20.527 | 19.925 | 19.93276 | 0.9904045 | -0.602 | 2.933% | 33.92%
|  | 18146-7 | 6117 | 18.816 | 18.516 | 19.93276 | -1.861262 | -0.3 | 1.594% | 27.91%
|  | 18681-1 | 6107 | 16.707 | 16.512 | 17.03237 | -0.5422892 | -0.195 | 1.167% | 30.65%
|  | 18681-2 | 6107 | 16.087 | 15.904 | 17.03237 | -1.575622 | -0.183 | 1.138% | 27.98%
|  | 18681-3 | 6107 | 16.756 | 16.551 | 17.03237 | -0.4606225 | -0.205 | 1.223% | 30.85%
|  | 18681-4 | 6107 | 16.52 | 16.345 | 17.03237 | -0.8539558 | -0.175 | 1.059% | 29.86%
|  | 18681-5 | 6107 | 18.15 | 17.961 | 17.03237 | 1.862711 | -0.189 | 1.041% | 36.16%
|  | 18689-1 | 5148 | 21.018 | 20.938 | 20.20253 | 1.359115 | -0.08 | 0.3806% | 32.77%
|  | 18689-2 | 5148 | 21.545 | 21.464 | 20.20253 | 2.237448 | -0.081 | 0.376% | 34.41%
|  | 18689-3 | 5148 | 21.093 | 20.971 | 20.20253 | 1.484115 | -0.122 | 0.5784% | 33%
|  | 18689-4 | 5148 | 20.741 | 20.603 | 20.20253 | 0.8974483 | -0.138 | 0.6653% | 31.87%
|  | 18689-5 | 5148 | 20.763 | 20.66 | 20.20253 | 0.934115 | -0.103 | 0.4961% | 31.94%
|  | 18688-1 | 5648 | 21.437 | 21.307 | 19.24051 | 3.660824 | -0.13 | 0.6064% | 38.57%
|  | 18688-2 | 5648 | 21.118 | 20.982 | 19.24051 | 3.129157 | -0.136 | 0.644% | 37.64%
|  | 18688-3 | 5648 | 21.023 | 20.886 | 19.24051 | 2.970824 | -0.137 | 0.6517% | 37.36%
|  | 18688-4 | 5648 | 20.719 | 20.607 | 19.24051 | 2.464157 | -0.112 | 0.5406% | 36.44%
|  | 18688-5 | 5648 | 20.755 | 20.649 | 19.24051 | 2.524157 | -0.106 | 0.5107% | 36.55%
|  | 16627-1 | 8608 | 19.654 | 19.601 | 22.02 | -3.943333 | -0.053 | 0.2697% | 49.6%
|  | 16627-2 | 8608 | 19.453 | 19.402 | 22.02 | -4.278333 | -0.051 | 0.2622% | 49.08%
|  | 16627-3 | 8608 | 19.757 | 19.693 | 22.02 | -3.771667 | -0.064 | 0.3239% | 49.86%
| 2023-02-28 | 18689-1 | 5148 | 19.873 | 19.755 | 20.20253 | -0.5492184 | -0.118 | 0.5938% | 28.89%
|  | 18689-2 | 5148 | 20.939 | 20.818 | 20.20253 | 1.227448 | -0.121 | 0.5779% | 32.51%
|  | 18689-3 | 5148 | 20.207 | 20.086 | 20.20253 | 0.007448289 | -0.121 | 0.5988% | 30.07%
|  | 18691-1 | 5148 | 20.33 | 20.214 | 20.20253 | 0.2124483 | -0.116 | 0.5706% | 30.49%
|  | 18691-2 | 5148 | 21.175 | 20.743 | 20.20253 | 1.620782 | -0.432 | 2.04% | 33.26%
|  | 18691-3 | 5148 | 20.132 | 20.011 | 20.20253 | -0.1175517 | -0.121 | 0.601% | 29.81%
| 2023-03-01 | 18694-1 | 5003 | 38.037 | 37.652 | 38.4 | -0.605 | -0.385 | 1.012% | 36.9%
|  | 18694-2 | 5003 | 37.714 | 37.374 | 38.4 | -1.143333 | -0.34 | 0.9015% | 36.36%
|  | 18694-3 | 5003 | 39.943 | 39.52 | 38.4 | 2.571667 | -0.423 | 1.059% | 39.91%
|  | 18696-1 | 5001 | 39.201 | 38.931 | 38.4 | 1.335 | -0.27 | 0.6888% | 38.78%
|  | 18696-2 | 5001 | 39.834 | 39.562 | 38.4 | 2.39 | -0.272 | 0.6828% | 39.75%
|  | 19353-1 | 5001 | 38.591 | 38.198 | 38.4 | 0.3183333 | -0.393 | 1.018% | 37.81%
|  | 18702-1 | 515 | 17.704 | 17.613 | 16.638 | 1.776667 | -0.091 | 0.514% | 53.47%
|  | 18702-2 | 515 | 17.506 | 17.453 | 16.638 | 1.446667 | -0.053 | 0.3028% | 52.94%
|  | 19657-1 | 8127 | 19.958 | 19.94 | 19.90605 | 0.0865882 | -0.018 | 0.09019% | 30.36%
|  | 19657-2 | 8127 | 19.711 | 19.687 | 19.90605 | -0.3250785 | -0.024 | 0.1218% | 29.49%
|  | 19657-3 | 8127 | 19.295 | 19.28 | 19.90605 | -1.018412 | -0.015 | 0.07774% | 27.97%
|  | 19657-4 | 8127 | 19.908 | 19.89 | 19.90605 | 0.003254867 | -0.018 | 0.09042% | 30.19%
|  | 19657-5 | 8127 | 19.602 | 19.585 | 19.90605 | -0.5067451 | -0.017 | 0.08673% | 29.1%
|  | 19657-6 | 8127 | 19.853 | 19.835 | 19.90605 | -0.0884118 | -0.018 | 0.09067% | 29.99%
|  | 19657-7 | 8127 | 20.571 | 20.555 | 19.90605 | 1.108255 | -0.016 | 0.07778% | 32.44%
| 2023-03-02 | 19661-1 | 6107 | 16.455 | 16.307 | 17.03237 | -0.9622892 | -0.148 | 0.8994% | 29.59%
| 2023-03-02 | 19661-2 | 6107 | 16.721 | 16.56 | 17.03237 | -0.5189558 | -0.161 | 0.9629% | 30.71%
| 2023-03-02 | 19661-3 | 6107 | 16.731 | 16.547 | 17.03237 | -0.5022892 | -0.184 | 1.1% | 30.75%
| 2023-03-02 | 19659-1 | 8107 | 16.093 | 16.05 | 16.12346 | -0.05076205 | -0.043 | 0.2672% | 29.43%
| 2023-03-02 | 19659-2 | 8107 | 16.479 | 16.422 | 16.12346 | 0.5925713 | -0.057 | 0.3459% | 31.08%
| 2023-03-02 | 19659-3 | 8107 | 16.565 | 16.522 | 16.12346 | 0.7359046 | -0.043 | 0.2596% | 31.44%
| 2023-03-02 | 19659-4 | 8107 | 16.38 | 16.339 | 16.12346 | 0.4275713 | -0.041 | 0.2503% | 30.67%
| 2023-03-02 | 19659-5 | 8107 | 16.763 | 16.719 | 16.12346 | 1.065905 | -0.044 | 0.2625% | 32.25%
| 2023-03-02 | 19661-1 | 6107 | 17.046 | 16.917 | 17.03237 | 0.02271084 | -0.129 | 0.7568% | 32.03%
|  | 19661-5 | 6107 | 16.413 | 16.258 | 17.03237 | -1.032289 | -0.155 | 0.9444% | 29.41%
|  | 19661-6 | 6107 | 16.468 | 16.31 | 17.03237 | -0.9406225 | -0.158 | 0.9594% | 29.64%
| 2023-03-02 | 19663-1 | 6117 | 18.844 | 18.637 | 19.93276 | -1.814596 | -0.207 | 1.098% | 28.02%
|  | 19663-2 | 6117 | 19.747 | 19.531 | 19.93276 | -0.3095955 | -0.216 | 1.094% | 31.31%
|  | 19663-3 | 6117 | 19.319 | 19.123 | 19.93276 | -1.022929 | -0.196 | 1.015% | 29.79%
|  | 19663-4 | 6117 | 18.572 | 18.375 | 19.93276 | -2.267929 | -0.197 | 1.061% | 26.96%
| 2023-03-02 | 18699-1 | 5121 | 22.776 | 22.734 | 22.87093 | -0.1582118 | -0.042 | 0.1844% | 30.2%
|  | 18699-2 | 5121 | 23.283 | 23.24 | 22.87093 | 0.6867882 | -0.043 | 0.1847% | 31.72%
| 2023-03-03 | 19889-1 | 7108 | 18.365 | 18.256 | 18.03962 | 0.5422965 | -0.109 | 0.5935% | 36.61%
|  | 19889-2 | 7108 | 18.501 | 18.411 | 18.03962 | 0.7689632 | -0.09 | 0.4865% | 37.07%
|  | 19889-3 | 7108 | 18.467 | 18.38 | 18.03962 | 0.7122965 | -0.087 | 0.4711% | 36.96%
|  | 19889-5 | 7108 | 18.599 | 18.508 | 18.03962 | 0.9322965 | -0.091 | 0.4893% | 37.4%
| 2023-03-03 | 20558-1 | 7148 | 25.546 | 25.384 | 25.57813 | -0.05354889 | -0.162 | 0.6342% | 36.3%
|  | 20558-4 | 7148 | 24.457 | 24.329 | 25.57813 | -1.868549 | -0.128 | 0.5234% | 33.46%
| 2023-03-03 | 19891-1 | 6618 | 23.143 | 22.749 | 21.438 | 2.841667 | -0.394 | 1.702% | 44.29%
|  | 19891-2 | 6618 | 21.365 | 21.022 | 21.438 | -0.1216667 | -0.343 | 1.605% | 39.65%
|  | 19891-3 | 6618 | 21.239 | 20.911 | 21.438 | -0.3316667 | -0.328 | 1.544% | 39.29%
|  | 19891-4 | 6618 | 23.28 | 22.789 | 21.438 | 3.07 | -0.491 | 2.109% | 44.62%
| 2023-03-03 | 19665-1 | 6617 | 20.622 | 20.24 | 21.072 | -0.75 | -0.382 | 1.852% | 38.82%
|  | 19665-2 | 6617 | 21.902 | 21.467 | 21.072 | 1.383333 | -0.435 | 1.986% | 42.4%
|  | 19665-3 | 6617 | 20.382 | 20.181 | 21.072 | -1.15 | -0.201 | 0.9862% | 38.1%
| 2023-03-03 | 19893-1 | 5648 | 20.362 | 20.305 | 19.24051 | 1.869157 | -0.057 | 0.2799% | 35.32%
|  | 19893-2 | 5648 | 20.734 | 20.683 | 19.24051 | 2.489157 | -0.051 | 0.246% | 36.48%
| 2023-03-04 |  | 6176 | 35.668 | 35.153 | 36.02867 | -0.6011225 | -0.515 | 1.444% | 32.75%
|  |  | 6176 | 34.204 | 33.659 | 36.02867 | -3.041122 | -0.545 | 1.593% | 29.87%
|  |  | 5621 | 22.802 | 22.738 | 22.87093 | -0.1148784 | -0.064 | 0.2807% | 30.28%
|  |  | 5621 | 22.526 | 22.458 | 22.87093 | -0.5748784 | -0.068 | 0.3019% | 29.42%
|  |  | 5621 | 22.962 | 22.895 | 22.87093 | 0.1517882 | -0.067 | 0.2918% | 30.76%
|  |  | 5621 | 23.039 | 22.969 | 22.87093 | 0.2801216 | -0.07 | 0.3038% | 30.99%
|  |  | 8608 | 18.125 | 18.081 | 22.02 | -6.491667 | -0.044 | 0.2428% | 45.35%
|  |  | 8608 | 21.205 | 21.089 | 22.02 | -1.358333 | -0.116 | 0.547% | 53.28%
|  |  | 8608 | 18.145 | 18.102 | 22.02 | -6.458333 | -0.043 | 0.237% | 45.41%
| 2023-03-04 |  | 8128 | 20.1 | 20.064 | 20.09205 | 0.01325815 | -0.036 | 0.1791% | 29.52%
| 2023-03-04 |  | 8128 | 20.563 | 20.558 | 20.09205 | 0.7849248 | -0.005 | 0.02432% | 31.11%
| 2023-03-05 |  | 8128 | 20.132 | 20.083 | 20.09205 | 0.06659149 | -0.049 | 0.2434% | 29.64%
|  |  | 8128 | 19.789 | 19.74 | 20.09205 | -0.5050752 | -0.049 | 0.2476% | 28.42%
|  |  | 8128 | 20.156 | 20.084 | 20.09205 | 0.1065915 | -0.072 | 0.3572% | 29.72%
|  |  | 8128 | 20.687 | 20.637 | 20.09205 | 0.9915915 | -0.05 | 0.2417% | 31.52%
|  |  | 8128 | 19.993 | 19.947 | 20.09205 | -0.1650752 | -0.046 | 0.2301% | 29.15%
| 2023-03-04 |  | 8108 | 17.66 | 17.614 | 18.36353 | -1.172545 | -0.046 | 0.2605% | 26.46%
|  |  | 8108 | 18.073 | 18.048 | 18.36353 | -0.4842118 | -0.025 | 0.1383% | 28.14%
|  |  | 8108 | 18.367 | 18.344 | 18.36353 | 0.005788162 | -0.023 | 0.1252% | 29.29%
| 2023-03-05 |  | 8127 | 21.477 | 21.41 | 19.90605 | 2.618255 | -0.067 | 0.312% | 35.29%
| 2023-03-05 |  | 6117 | 19.388 | 19.038 | 19.93276 | -0.9079289 | -0.35 | 1.805% | 30.04%
|  |  | 6117 | 19.779 | 19.364 | 19.93276 | -0.2562622 | -0.415 | 2.098% | 31.42%
|  |  | 6117 | 24.669 | 24.09 | 19.93276 | 7.893738 | -0.579 | 2.347% | 45.01%
| 2023-03-05 |  | 1011 | 28.862 | 28.558 | 27 | 3.103333 | -0.304 | 1.053% | 58.42%
|  |  | 1011 | 28.714 | 28.441 | 27 | 2.856667 | -0.273 | 0.9508% | 58.21%
| 2023-03-07 | 20825-1 | 7108 | 17.801 | 17.725 | 18.03962 | -0.3977035 | -0.076 | 0.4269% | 34.6%
|  | 20825-2 | 7108 | 17.886 | 17.825 | 18.03962 | -0.2560368 | -0.061 | 0.341% | 34.91%
|  | 20825-3 | 7108 | 19.205 | 19.141 | 18.03962 | 1.942297 | -0.064 | 0.3332% | 39.38%
|  | 18703-1 | 5120 | 22.984 | 21.66 | 22.87093 | 0.1884549 | -1.324 | 5.761% | 30.83%
|  | 18703-2 | 5120 | 23.014 | 22.37 | 22.87093 | 0.2384549 | -0.644 | 2.798% | 30.92%
|  | 18703-3 | 5120 | 22.393 | 21.626 | 22.87093 | -0.7965451 | -0.767 | 3.425% | 29%
|  | 18703-4 | 5120 | 23.155 | 23.102 | 22.87093 | 0.4734549 | -0.053 | 0.2289% | 31.34%
| 2023-03-07 |  | 5003 | 39.321 | 38.988 | 38.4 | 1.535 | -0.333 | 0.8469% | 38.96%
|  |  | 5003 | 38.563 | 38.286 | 38.4 | 0.2716667 | -0.277 | 0.7183% | 37.76%
|  |  | 5003 | 39.379 | 39.024 | 38.4 | 1.631667 | -0.355 | 0.9015% | 39.05%
|  |  | 5000 | 38.86 | 38.601 | 38.4 | 0.7666667 | -0.259 | 0.6665% | 38.24%
|  |  | 5000 | 38.357 | 37.984 | 38.4 | -0.07166667 | -0.373 | 0.9724% | 37.43%
| 2023-03-08 |  | 5648 | 21.551 | 21.475 | 19.24051 | 3.850824 | -0.076 | 0.3527% | 38.89%
|  |  | 5648 | 21.412 | 21.342 | 19.24051 | 3.619157 | -0.07 | 0.3269% | 38.5%
|  |  | 5648 | 21.085 | 20.987 | 19.24051 | 3.074157 | -0.098 | 0.4648% | 37.54%
|  |  | 5648 | 22.99 | 22.909 | 19.24051 | 6.249157 | -0.081 | 0.3523% | 42.72%
|  |  | 5648 | 21.09 | 21.031 | 19.24051 | 3.08249 | -0.059 | 0.2798% | 37.56%
|  |  | 8608 | 20.524 | 20.491 | 22.02 | -2.493333 | -0.033 | 0.1608% | 51.73%
|  |  | 8608 | 19.154 | 19.136 | 22.02 | -4.776667 | -0.018 | 0.09398% | 48.28%
|  |  | 8608 | 19.804 | 19.781 | 22.02 | -3.693333 | -0.023 | 0.1161% | 49.98%
|  |  | 8108 | 19.111 | 19.096 | 18.36353 | 1.245788 | -0.015 | 0.07849% | 32.04%
|  |  | 8108 | 18.329 | 18.31 | 18.36353 | -0.05754517 | -0.019 | 0.1037% | 29.14%
|  |  | 8128 | 20.644 | 20.546 | 20.09205 | 0.9199248 | -0.098 | 0.4747% | 31.38%
|  |  | 8128 | 20.565 | 20.623 | 20.09205 | 0.7882582 | 0.058 | -0.282% | 31.12%
|  |  | 8128 | 21.264 | 21.206 | 20.09205 | 1.953258 | -0.058 | 0.2728% | 33.38%
| 2023-03-09 |  | 6617 | 20.396 | 19.189 | 21.072 | -1.126667 | -1.207 | 5.918% | 38.15%
|  |  | 6617 | 25.383 | 25.171 | 21.072 | 7.185 | -0.212 | 0.8352% | 50.3%
|  |  | 6617 | 21.978 | 21.737 | 21.072 | 1.51 | -0.241 | 1.097% | 42.6%
|  |  | 6617 | 21.987 | 21.81 | 21.072 | 1.525 | -0.177 | 0.805% | 42.62%
|  |  | 6617 | 23.696 | 23.498 | 21.072 | 4.373333 | -0.198 | 0.8356% | 46.76%
|  |  | 6617 | 22.016 | 21.791 | 21.072 | 1.573333 | -0.225 | 1.022% | 42.7%
|  |  | 6117 | 19.757 | 19.551 | 19.93276 | -0.2929289 | -0.206 | 1.043% | 31.34%
|  |  | 6117 | 19.215 | 19.086 | 19.93276 | -1.196262 | -0.129 | 0.6714% | 29.41%
|  |  | 8107 | 17.337 | 17.324 | 16.12346 | 2.022571 | -0.013 | 0.07498% | 34.5%
|  |  | 8107 | 17.078 | 17.06 | 16.12346 | 1.590905 | -0.018 | 0.1054% | 33.5%
|  |  | 8107 | 16.738 | 16.723 | 16.12346 | 1.024238 | -0.015 | 0.08962% | 32.15%
|  |  | 8107 | 17.709 | 17.676 | 16.12346 | 2.642571 | -0.033 | 0.1863% | 35.87%
| 2023-03-09 |  | 5621 | 23.208 | 23.125 | 22.87093 | 0.5617882 | -0.083 | 0.3576% | 31.5%
|  |  | 5621 | 22.881 | 22.813 | 22.87093 | 0.01678822 | -0.068 | 0.2972% | 30.52%
|  |  | 5621 | 22.881 | 22.804 | 22.87093 | 0.01678822 | -0.077 | 0.3365% | 30.52%
|  |  | 5621 | 25.103 | 25.053 | 22.87093 | 3.720122 | -0.05 | 0.1992% | 36.67%
|  |  | 5121 | 24.142 | 24.071 | 22.87093 | 2.118455 | -0.071 | 0.2941% | 34.15%
|  |  | 7108 | 17.832 | 17.706 | 18.03962 | -0.3460368 | -0.126 | 0.7066% | 34.71%
|  |  | 8127 | 20.873 | 20.813 | 19.90605 | 1.611588 | -0.06 | 0.2875% | 33.41%
|  |  | 8127 | 20.95 | 20.921 | 19.90605 | 1.739922 | -0.029 | 0.1384% | 33.66%
|  |  | 8127 | 21.497 | 21.445 | 19.90605 | 2.651588 | -0.052 | 0.2419% | 35.35%
|  |  | 8127 | 21.27 | 21.215 | 19.90605 | 2.273255 | -0.055 | 0.2586% | 34.66%
|  | 22479 - 1 | 6618 | 21.067 | 20.572 | 21.438 | -0.6183333 | -0.495 | 2.35% | 38.8%
|  | 22479 - 2 | 6618 | 21.941 | 21.413 | 21.438 | 0.8383333 | -0.528 | 2.406% | 41.24%
|  | 22479 - 3 | 6618 | 21.197 | 20.651 | 21.438 | -0.4016667 | -0.546 | 2.576% | 39.17%
|  | 22187-1 | 8107 | 17.495 | 17.444 | 16.12346 | 2.285905 | -0.051 | 0.2915% | 35.09%
|  | 22187-2 | 8107 | 16.287 | 16.255 | 16.12346 | 0.2725713 | -0.032 | 0.1965% | 30.27%
|  | 22187-3 | 8107 | 17.151 | 17.116 | 16.12346 | 1.712571 | -0.035 | 0.2041% | 33.78%
|  | 22187-4 | 8107 | 16.2 | 16.159 | 16.12346 | 0.1275713 | -0.041 | 0.2531% | 29.9%
|  | 22487-1 | 6117 | 18.063 | 17.577 | 19.93276 | -3.116262 | -0.486 | 2.691% | 24.9%
|  | 22487-2 | 6117 | 18.962 | 18.45 | 19.93276 | -1.617929 | -0.512 | 2.7% | 28.46%
|  | 22487-3 | 6117 | 20.722 | 20.202 | 19.93276 | 1.315404 | -0.52 | 2.509% | 34.54%
| 2023-03-11 | 22487-4 | 6117 | 18.514 | 18.176 | 19.93276 | -2.364596 | -0.338 | 1.826% | 26.73%
|  |  | 6107 | 15.485 | 15.328 | 17.03237 | -2.578956 | -0.157 | 1.014% | 25.18%
|  |  | 6107 | 15.761 | 15.541 | 17.03237 | -2.118956 | -0.22 | 1.396% | 26.49%
|  |  | 6107 | 15.822 | 15.556 | 17.03237 | -2.017289 | -0.266 | 1.681% | 26.77%
|  |  | 6107 | 15.626 | 15.334 | 17.03237 | -2.343956 | -0.292 | 1.869% | 25.85%
|  |  | 5148 | 19.971 | 19.856 | 20.20253 | -0.385885 | -0.115 | 0.5758% | 29.24%
|  |  | 5148 | 20.513 | 20.398 | 20.20253 | 0.5174483 | -0.115 | 0.5606% | 31.11%
|  |  | 5148 | 21.077 | 20.97 | 20.20253 | 1.457448 | -0.107 | 0.5077% | 32.95%
|  | 22987 | 5121 | 22.207 | 22.157 | 22.87093 | -1.106545 | -0.05 | 0.2252% | 28.41%
|  |  | 5121 | 22.071 | 22.038 | 22.87093 | -1.333212 | -0.033 | 0.1495% | 27.97%
|  |  | 5121 | 22.606 | 22.568 | 22.87093 | -0.4415451 | -0.038 | 0.1681% | 29.67%
| 2023-03-11 | 22992 | 5648 | 20.184 | 20.048 | 19.24051 | 1.57249 | -0.136 | 0.6738% | 34.75%
|  |  | 5648 | 19.761 | 19.626 | 19.24051 | 0.8674904 | -0.135 | 0.6832% | 33.36%
|  |  | 5648 | 20.095 | 19.961 | 19.24051 | 1.424157 | -0.134 | 0.6668% | 34.46%
|  |  | 5648 | 19.273 | 19.151 | 19.24051 | 0.0541571 | -0.122 | 0.633% | 31.67%
|  |  | 5648 | 19.267 | 19.142 | 19.24051 | 0.0441571 | -0.125 | 0.6488% | 31.65%
|  |  | 5648 | 21.34 | 21.2 | 19.24051 | 3.499157 | -0.14 | 0.656% | 38.29%
| 2023-03-11 |  | 1011 | 27.269 | 27.073 | 27 | 0.4483333 | -0.196 | 0.7188% | 55.99%
|  |  | 1011 | 28.511 | 28.297 | 27 | 2.518333 | -0.214 | 0.7506% | 57.91%
| 2023-03-12 |  | 8608 | 18.818 | 18.813 | 22.02 | -5.336667 | -0.005 | 0.02657% | 47.36%
|  |  | 8608 | 19.206 | 19.18 | 22.02 | -4.69 | -0.026 | 0.1354% | 48.42%
|  |  | 8608 | 20.227 | 20.164 | 22.02 | -2.988333 | -0.063 | 0.3115% | 51.03%
| 2023-03-12 |  | 8107 | 16.32 | 16.295 | 16.12346 | 0.3275713 | -0.025 | 0.1532% | 30.41%
|  |  | 8107 | 16.482 | 16.449 | 16.12346 | 0.5975713 | -0.033 | 0.2002% | 31.1%
|  |  | 8107 | 16.289 | 16.26 | 16.12346 | 0.2759046 | -0.029 | 0.178% | 30.28%
|  |  | 8107 | 16.855 | 16.818 | 16.12346 | 1.219238 | -0.037 | 0.2195% | 32.62%
| 2023-03-12 |  | 6617 | 21.505 | 21.141 | 21.072 | 0.7216667 | -0.364 | 1.693% | 41.34%
|  | 23014 | 8608 | 19.206 | 19.18 | 22.02 | -4.69 | -0.026 | 0.1354% | 48.42%
|  | 23014 | 8608 | 20.227 | 20.164 | 22.02 | -2.988333 | -0.063 | 0.3115% | 51.03%
|  | 23012 | 8107 | 16.32 | 16.295 | 16.12346 | 0.3275713 | -0.025 | 0.1532% | 30.41%
|  | 23012 | 8107 | 16.482 | 16.449 | 16.12346 | 0.5975713 | -0.033 | 0.2002% | 31.1%
|  | 23012 | 8107 | 16.289 | 16.26 | 16.12346 | 0.2759046 | -0.029 | 0.178% | 30.28%
|  | 23012 | 8107 | 16.855 | 16.818 | 16.12346 | 1.219238 | -0.037 | 0.2195% | 32.62%
|  | 23016 | 6617 | 21.505 | 21.141 | 21.072 | 0.7216667 | -0.364 | 1.693% | 41.34%
|  | 23016 | 6617 | 20.947 | 20.545 | 21.072 | -0.2083333 | -0.402 | 1.919% | 39.77%
|  | 23016 | 6617 | 22.107 | 21.661 | 21.072 | 1.725 | -0.446 | 2.017% | 42.93%
|  | 23016 | 6617 | 21.714 | 21.344 | 21.072 | 1.07 | -0.37 | 1.704% | 41.9%
|  | 23205 | 8127 | 20.637 | 20.564 | 19.90605 | 1.218255 | -0.073 | 0.3537% | 32.65%
|  | 23205 | 8127 | 20.412 | 20.338 | 19.90605 | 0.8432549 | -0.074 | 0.3625% | 31.91%
|  |  | 8127 | 20.41 | 20.343 | 19.90605 | 0.8399215 | -0.067 | 0.3283% | 31.9%
|  |  | 8127 | 19.78 | 19.727 | 19.90605 | -0.2100785 | -0.053 | 0.2679% | 29.74%
|  | 23203 | 515 | 16.453 | 16.358 | 16.638 | -0.3083333 | -0.095 | 0.5774% | 49.93%
|  | 23203 | 515 | 16.846 | 16.748 | 16.638 | 0.3466667 | -0.098 | 0.5817% | 51.1%
|  |  | 6117 | 20.204 | 19.83 | 19.93276 | 0.4520711 | -0.374 | 1.851% | 32.86%
|  |  | 6117 | 19.203 | 18.912 | 19.93276 | -1.216262 | -0.291 | 1.515% | 29.36%
|  |  | 6117 | 20.765 | 20.406 | 19.93276 | 1.387071 | -0.359 | 1.729% | 34.67%
|  |  | 6117 | 19.353 | 19.055 | 19.93276 | -0.9662622 | -0.298 | 1.54% | 29.91%
|  | 23425 | 5003 | 37.782 | 37.36 | 38.4 | -1.03 | -0.422 | 1.117% | 36.48%
|  |  | 5003 | 37.972 | 37.644 | 38.4 | -0.7133333 | -0.328 | 0.8638% | 36.8%
|  |  | 5003 | 39.032 | 38.701 | 38.4 | 1.053333 | -0.331 | 0.848% | 38.51%
|  |  | 5003 | 38.192 | 37.932 | 38.4 | -0.3466667 | -0.26 | 0.6808% | 37.16%
| 2023-03-13 |  | 5003 | 38.448 | 38.249 | 38.4 | 0.08 | -0.199 | 0.5176% | 37.58%
|  | 23431 | 5003 | 39.942 | 39.535 | 38.4 | 2.57 | -0.407 | 1.019% | 39.91%
| 2023-03-14 | 23433 | 5120 | 24.756 | 24.692 | 22.87093 | 3.141788 | -0.064 | 0.2585% | 35.78%
|  |  | 5120 | 22.898 | 22.841 | 22.87093 | 0.04512155 | -0.057 | 0.2489% | 30.57%
|  |  | 5120 | 22.266 | 22.213 | 22.87093 | -1.008212 | -0.053 | 0.238% | 28.6%
|  |  | 5120 | 22.579 | 22.523 | 22.87093 | -0.4865451 | -0.056 | 0.248% | 29.59%
| 2023-03-14 | 23427 | 5000 | 38.945 | 38.474 | 38.4 | 0.9083333 | -0.471 | 1.209% | 38.37%
|  |  | 5000 | 38.006 | 37.558 | 38.4 | -0.6566667 | -0.448 | 1.179% | 36.85%
|  |  | 5000 | 38.235 | 37.735 | 38.4 | -0.275 | -0.5 | 1.308% | 37.23%
|  |  | 5000 | 38.194 | 37.957 | 38.4 | -0.3433333 | -0.237 | 0.6205% | 37.16%
| 2023-03-14 | 23436 | 5648 | 21.017 | 20.893 | 19.24051 | 2.960824 | -0.124 | 0.59% | 37.34%
|  |  | 5648 | 20.973 | 20.84 | 19.24051 | 2.88749 | -0.133 | 0.6341% | 37.21%
|  |  | 5648 | 21.007 | 20.901 | 19.24051 | 2.944157 | -0.106 | 0.5046% | 37.31%
|  |  | 5648 | 20.543 | 20.404 | 19.24051 | 2.170824 | -0.139 | 0.6766% | 35.89%
|  |  | 6617 | 22.854 | 22.437 | 21.072 | 2.97 | -0.417 | 1.825% | 44.8%
|  |  | 6617 | 23.131 | 22.681 | 21.072 | 3.431667 | -0.45 | 1.945% | 45.46%
| 2023-03-15 | 23942 | 8608 | 19.036 | 19.001 | 22.02 | -4.973333 | -0.035 | 0.1839% | 47.96%
|  |  | 8608 | 19.487 | 19.431 | 22.02 | -4.221667 | -0.056 | 0.2874% | 49.17%
|  |  | 8608 | 19.829 | 19.766 | 22.02 | -3.651667 | -0.063 | 0.3177% | 50.04%
|  |  | 8608 | 20.06 | 19.988 | 22.02 | -3.266667 | -0.072 | 0.3589% | 50.62%
|  |  | 8608 | 19.934 | 19.876 | 22.02 | -3.476667 | -0.058 | 0.291% | 50.31%
|  |  | 8608 | 19.201 | 19.149 | 22.02 | -4.698333 | -0.052 | 0.2708% | 48.41%
| 2023-03-15 | 23949 | 8107 | 16.414 | 16.382 | 16.12346 | 0.484238 | -0.032 | 0.195% | 30.81%
|  |  | 8107 | 16.825 | 16.787 | 16.12346 | 1.169238 | -0.038 | 0.2259% | 32.5%
|  |  | 8107 | 17.676 | 17.632 | 16.12346 | 2.587571 | -0.044 | 0.2489% | 35.75%
| 2023-03-15 | 23949 | 8107 | 15.835 | 15.795 | 16.12346 | -0.480762 | -0.04 | 0.2526% | 28.28%
| 6694970 | 24212 | 5121 | 22.993 | 22.927 | 22.87093 | 0.2034549 | -0.066 | 0.287% | 30.86%
|  |  | 5121 | 22.199 | 22.135 | 22.87093 | -1.119878 | -0.064 | 0.2883% | 28.38%
|  |  | 5121 | 22.254 | 22.193 | 22.87093 | -1.028212 | -0.061 | 0.2741% | 28.56%
| 2023-03-16 | 24210-1 | 5621 | 22.514 | 22.464 | 22.87093 | -0.5948784 | -0.05 | 0.2221% | 29.38%
|  | 24210-2 | 5621 | 22.654 | 22.603 | 22.87093 | -0.3615451 | -0.051 | 0.2251% | 29.82%
|  | 24210-3 | 5621 | 22.587 | 22.541 | 22.87093 | -0.4732118 | -0.046 | 0.2037% | 29.61%
|  | 24210-4 | 5621 | 22.715 | 22.674 | 22.87093 | -0.2598784 | -0.041 | 0.1805% | 30.01%
|  | 24210-5 | 5621 | 22.381 | 22.349 | 22.87093 | -0.8165451 | -0.032 | 0.143% | 28.97%
|  | 24210-6 | 5621 | 23.142 | 23.097 | 22.87093 | 0.4517882 | -0.045 | 0.1945% | 31.3%
|  | 23429-2 | 5001 | 38.398 | 38.019 | 38.4 | -0.003333333 | -0.379 | 0.987% | 37.5%
|  | 23429-3 | 5001 | 37.178 | 37.035 | 38.4 | -2.036667 | -0.143 | 0.3846% | 35.45%
|  | 24567-2 | 5148 | 20.423 | 20.224 | 20.20253 | 0.3674483 | -0.199 | 0.9744% | 30.81%
|  | 24567-3 | 5148 | 20.524 | 20.353 | 20.20253 | 0.5357816 | -0.171 | 0.8332% | 31.15%
|  | 24567-4 | 5148 | 20.421 | 20.239 | 20.20253 | 0.364115 | -0.182 | 0.8912% | 30.8%
|  | 24567-5 | 5148 | 20.19 | 20.024 | 20.20253 | -0.02088504 | -0.166 | 0.8222% | 30.01%
|  | 24567-6 | 5148 | 20.377 | 20.192 | 20.20253 | 0.2907816 | -0.185 | 0.9079% | 30.65%
|  | 24569-1 | 6107 | 15.69 | 15.367 | 17.03237 | -2.237289 | -0.323 | 2.059% | 26.15%
|  | 24569-2 | 6107 | 15.608 | 15.317 | 17.03237 | -2.373956 | -0.291 | 1.864% | 25.77%
|  | 24569-3 | 6107 | 16.798 | 16.537 | 17.03237 | -0.3906225 | -0.261 | 1.554% | 31.02%
| 2023-03-17 | 24569-4 | 6107 | 15.645 | 15.373 | 17.03237 | -2.312289 | -0.272 | 1.739% | 25.94%
|  | 24569-5 | 6107 | 16.608 | 16.364 | 17.03237 | -0.7072892 | -0.244 | 1.469% | 30.24%
|  | 24569-6 | 6107 | 16.662 | 16.435 | 17.03237 | -0.6172892 | -0.227 | 1.362% | 30.46%
|  | 24569-7 | 6107 | 18.226 | 17.984 | 17.03237 | 1.989378 | -0.242 | 1.328% | 36.43%
|  | 24697-1 | 5120 | 22.708 | 22.652 | 22.87093 | -0.2715451 | -0.056 | 0.2466% | 29.99%
|  | 24697- | 5120 | 22.983 | 22.928 | 22.87093 | 0.1867882 | -0.055 | 0.2393% | 30.83%
|  | 24697-3 | 5120 | 23.116 | 23.058 | 22.87093 | 0.4084549 | -0.058 | 0.2509% | 31.22%
|  | 24697-4 | 5120 | 25.118 | 25.045 | 22.87093 | 3.745122 | -0.073 | 0.2906% | 36.71%
|  | 24697-5 | 5120 | 23.519 | 23.464 | 22.87093 | 1.080122 | -0.055 | 0.2339% | 32.4%
|  | 24699-1 | 5120 | 22.32 | 22.269 | 22.87093 | -0.9182118 | -0.051 | 0.2285% | 28.77%
| 2023-03-17 | 24699-3 | 5120 | 21.974 | 21.893 | 22.87093 | -1.494878 | -0.081 | 0.3686% | 27.65%
|  | 24699-4 | 5120 | 24.221 | 24.191 | 22.87093 | 2.250122 | -0.03 | 0.1239% | 34.36%
|  | 24699-5 | 5120 | 22.117 | 22.091 | 22.87093 | -1.256545 | -0.026 | 0.1176% | 28.12%
|  | 24665-1 | 7108 | 17.264 | 17.163 | 18.03962 | -1.292703 | -0.101 | 0.585% | 32.56%
|  | 24665-2 | 7108 | 17.849 | 17.748 | 18.03962 | -0.3177035 | -0.101 | 0.5659% | 34.77%
|  | 24665-3 | 7108 | 17.945 | 17.829 | 18.03962 | -0.1577035 | -0.116 | 0.6464% | 35.12%
|  | 24665-4 | 7108 | 17.548 | 17.44 | 18.03962 | -0.8193701 | -0.108 | 0.6155% | 33.65%
| 2023-03-18 | 24743-1 | 6107 | 16.637 | 16.424 | 17.03237 | -0.6589558 | -0.213 | 1.28% | 30.36%
|  | 24743-2 | 6107 | 16.444 | 16.222 | 17.03237 | -0.9806225 | -0.222 | 1.35% | 29.54%
|  | 24743-3 | 6107 | 15.831 | 15.638 | 17.03237 | -2.002289 | -0.193 | 1.219% | 26.81%
|  | 24743-4 | 6107 | 17.437 | 17.218 | 17.03237 | 0.6743775 | -0.219 | 1.256% | 33.55%
|  | 24743-5 | 6107 | 16.168 | 15.989 | 17.03237 | -1.440622 | -0.179 | 1.107% | 28.34%
| 2023-03-18 | 24705-1 | 6117 | 18.501 | 18.315 | 19.93276 | -2.386262 | -0.186 | 1.005% | 26.68%
|  |  | 6117 | 19.104 | 18.721 | 19.93276 | -1.381262 | -0.383 | 2.005% | 29%
|  | 24705 -2 | 6117 | 18.739 | 18.389 | 19.93276 | -1.989596 | -0.35 | 1.868% | 27.61%
|  | 24705 -3 | 6117 | 17.713 | 17.342 | 19.93276 | -3.699596 | -0.371 | 2.095% | 23.42%
|  | 24705 -4 | 6117 | 20.225 | 19.808 | 19.93276 | 0.4870711 | -0.417 | 2.062% | 32.93%
|  | 24705 -5 | 6117 | 18.902 | 18.515 | 19.93276 | -1.717929 | -0.387 | 2.047% | 28.24%
|  | 24705 -6 | 6117 | 19.373 | 19.026 | 19.93276 | -0.9329289 | -0.347 | 1.791% | 29.98%
| 2023-03-18 | 1 | 8108 | 19.411 | 19.349 | 18.36353 | 1.745788 | -0.062 | 0.3194% | 33.09%
|  | 2 | 8108 | 20.124 | 20.045 | 18.36353 | 2.934121 | -0.079 | 0.3926% | 35.46%
|  | 3 | 8108 | 17.181 | 16.992 | 18.36353 | -1.970879 | -0.189 | 1.1% | 24.41%
|  | 25337-1 | 8128 | 21.235 | 21.165 | 20.09205 | 1.904925 | -0.07 | 0.3296% | 33.29%
|  | 25337-2 | 8128 | 20.884 | 20.822 | 20.09205 | 1.319925 | -0.062 | 0.2969% | 32.17%
| 2023-03-19 | 24701-1 | 5648 | 20.978 | 20.854 | 19.24051 | 2.895824 | -0.124 | 0.5911% | 37.22%
|  | 24701-2 | 5648 | 20.938 | 20.818 | 19.24051 | 2.829157 | -0.12 | 0.5731% | 37.1%
|  | 24701-3 | 5648 | 20.803 | 20.632 | 19.24051 | 2.604157 | -0.171 | 0.822% | 36.69%
|  | 24701-4 | 5648 | 21.526 | 21.381 | 19.24051 | 3.809157 | -0.145 | 0.6736% | 38.82%
| 2023-03-19 | 24703 - 1 | 5148 | 20.739 | 20.603 | 20.20253 | 0.894115 | -0.136 | 0.6558% | 31.86%
|  | 24703 - 2 | 5148 | 20.936 | 20.791 | 20.20253 | 1.222448 | -0.145 | 0.6926% | 32.5%
|  | 24703-3 | 5148 | 20.759 | 20.573 | 20.20253 | 0.9274483 | -0.186 | 0.896% | 31.93%
|  | 24703-4 | 5148 | 21.092 | 20.912 | 20.20253 | 1.482448 | -0.18 | 0.8534% | 33%
|  | 25339-1 | 5169 | 23.267 | 23.237 | 24.53458 | -2.112639 | -0.03 | 0.1289% | 28.09%
|  | 25339-2 | 5169 | 24.36 | 24.321 | 24.53458 | -0.2909728 | -0.039 | 0.1601% | 31.31%
|  | 25339-3 | 5169 | 24.321 | 24.287 | 24.53458 | -0.3559728 | -0.034 | 0.1398% | 31.2%
|  | 25339-4 | 5169 | 24.534 | 24.495 | 24.53458 | -0.0009727918 | -0.039 | 0.159% | 31.8%
|  | 25339-5 | 5169 | 23.505 | 23.473 | 24.53458 | -1.715973 | -0.032 | 0.1361% | 28.82%
|  | 25339-6 | 5169 | 23.715 | 23.6889 | 24.53458 | -1.365973 | -0.0261 | 0.1101% | 29.45%
|  | 25339-7 | 5169 | 25.237 | 25.199 | 24.53458 | 1.170694 | -0.038 | 0.1506% | 33.7%
|  | 25339-8 | 5169 | 27.145 | 27.091 | 24.53458 | 4.350694 | -0.054 | 0.1989% | 38.36%
| 2023-03-20 | 25343-1 | 8127 | 21.076 | 21.046 | 19.90605 | 1.949922 | -0.03 | 0.1423% | 34.06%
|  | 25343-2 | 8127 | 19.984 | 19.96 | 19.90605 | 0.1299215 | -0.024 | 0.1201% | 30.45%
|  | 25343-3 | 8127 | 19.256 | 19.207 | 19.90605 | -1.083412 | -0.049 | 0.2545% | 27.82%
|  | 25343-4 | 8127 | 19.265 | 19.243 | 19.90605 | -1.068412 | -0.022 | 0.1142% | 27.86%
|  | 25343-4 | 8127 | 19.323 | 19.299 | 19.90605 | -0.9717451 | -0.024 | 0.1242% | 28.07%
| 2023-03-20 | 25345-1 | 8107 | 15.955 | 15.941 | 16.12346 | -0.280762 | -0.014 | 0.08775% | 28.82%
|  | 25345-2 | 8107 | 16.918 | 16.86 | 16.12346 | 1.324238 | -0.058 | 0.3428% | 32.87%
| 2023-03-20 | 24707-1 | 6617 | 22.433 | 22.141 | 21.072 | 2.268333 | -0.292 | 1.302% | 43.76%
|  | 24707-2 | 6617 | 22.345 | 21.988 | 21.072 | 2.121667 | -0.357 | 1.598% | 43.54%
|  | 24707-3 | 6617 | 22.113 | 21.766 | 21.072 | 1.735 | -0.347 | 1.569% | 42.95%
|  | 24707-4 | 6617 | 22.833 | 22.536 | 21.072 | 2.935 | -0.297 | 1.301% | 44.75%
| 2023-03-20 | 25341-1 | 6618 | 23.587 | 23.232 | 21.438 | 3.581667 | -0.355 | 1.505% | 45.34%
|  | 25341-3 | 6618 | 21.749 | 21.464 | 21.438 | 0.5183333 | -0.285 | 1.31% | 40.72%
| 2023-03-21 | 25729-1 | 6608 | 18.378 | 18.106 | 17.9124 | 0.776 | -0.272 | 1.48% | 41.37%
|  | 25729-2 | 6608 | 19.034 | 18.748 | 17.9124 | 1.869333 | -0.286 | 1.503% | 43.39%
|  | 25729-3 | 6608 | 18.784 | 18.53 | 17.9124 | 1.452667 | -0.254 | 1.352% | 42.64%
|  | 25729-4 | 6608 | 17.952 | 17.73 | 17.9124 | 0.066 | -0.222 | 1.237% | 39.98%
|  | 25729-5 | 6608 | 21.115 | 20.823 | 17.9124 | 5.337667 | -0.292 | 1.383% | 48.97%
| 2023-03-21 | 25731-1 | 6117 | 18.558 | 18.336 | 19.93276 | -2.291262 | -0.222 | 1.196% | 26.91%
|  | 25731-2 | 6117 | 19.632 | 19.347 | 19.93276 | -0.5012622 | -0.285 | 1.452% | 30.9%
|  | 25731-3 | 6117 | 19.215 | 18.963 | 19.93276 | -1.196262 | -0.252 | 1.311% | 29.41%
|  | 25731-4 | 6117 | 18.941 | 18.705 | 19.93276 | -1.652929 | -0.236 | 1.246% | 28.38%
| 2023-03-21 | 25733-1 | 5621 | 23.305 | 23.27 | 22.87093 | 0.7234549 | -0.035 | 0.1502% | 31.78%
|  | 25733-2 | 5621 | 23.101 | 23.064 | 22.87093 | 0.3834549 | -0.037 | 0.1602% | 31.18%
|  | 25733-3 | 5621 | 23.101 | 23.064 | 22.87093 | 0.3834549 | -0.037 | 0.1602% | 31.18%
|  | 25733-4 | 5621 | 21.582 | 21.342 | 22.87093 | -2.148212 | -0.24 | 1.112% | 26.34%
|  | 25733-5 | 5621 | 22.675 | 22.421 | 22.87093 | -0.3265451 | -0.254 | 1.12% | 29.89%
|  | 26371-1 | 6617 | 22.675 | 22.421 | 21.072 | 2.671667 | -0.254 | 1.12% | 44.36%
|  | 26371-2 | 6617 | 24.022 | 23.777 | 21.072 | 4.916667 | -0.245 | 1.02% | 47.48%
| 2023-03-22 | 25735-1 | 7108 | 17.575 | 17.465 | 18.03962 | -0.7743701 | -0.11 | 0.6259% | 33.76%
|  | 25735-2 | 7108 | 17.284 | 17.193 | 18.03962 | -1.25937 | -0.091 | 0.5265% | 32.64%
|  | 25735-3 | 7108 | 17.521 | 17.431 | 18.03962 | -0.8643701 | -0.09 | 0.5137% | 33.55%
|  | 25735-4 | 7108 | 17.725 | 17.631 | 18.03962 | -0.5243701 | -0.094 | 0.5303% | 34.32%
|  | 25735-5 | 7108 | 17.553 | 17.47 | 18.03962 | -0.8110368 | -0.083 | 0.4729% | 33.67%
|  | 26411-1 | 5648 | 20.678 | 20.568 | 19.24051 | 2.395824 | -0.11 | 0.532% | 36.31%
|  | 26411-2 | 5648 | 20.034 | 19.941 | 19.24051 | 1.32249 | -0.093 | 0.4642% | 34.26%
|  | 26411-3 | 5648 | 20.182 | 20.087 | 19.24051 | 1.569157 | -0.095 | 0.4707% | 34.75%
|  | 26411-4 | 5648 | 20.274 | 20.125 | 19.24051 | 1.72249 | -0.149 | 0.7349% | 35.04%
| 2023-03-22 | 26411-5 | 5648 | 22.657 | 22.467 | 19.24051 | 5.694157 | -0.19 | 0.8386% | 41.87%
|  | 26498-1 | 8107 | 15.914 | 15.869 | 16.12346 | -0.3490954 | -0.045 | 0.2828% | 28.64%
|  | 26498-2 | 8107 | 16.054 | 16.017 | 16.12346 | -0.115762 | -0.037 | 0.2305% | 29.26%
|  | 26498-3 | 8107 | 17.191 | 17.153 | 16.12346 | 1.779238 | -0.038 | 0.221% | 33.94%
|  | 26498-4 | 8107 | 16.155 | 16.123 | 16.12346 | 0.05257129 | -0.032 | 0.1981% | 29.7%
|  | 26498-5 | 8107 | 16.042 | 16.007 | 16.12346 | -0.135762 | -0.035 | 0.2182% | 29.21%
|  | 26498-6 | 8107 | 16.215 | 16.178 | 16.12346 | 0.1525713 | -0.037 | 0.2282% | 29.96%
|  | 26498-7 | 8107 | 17.946 | 17.905 | 16.12346 | 3.037571 | -0.041 | 0.2285% | 36.72%
| 2023-03-23 | 26496-1 | 8128 | 20.339 | 20.298 | 20.09205 | 0.4115915 | -0.041 | 0.2016% | 30.35%
|  | 26496-2 | 8128 | 19.19 | 19.137 | 20.09205 | -1.503409 | -0.053 | 0.2762% | 26.18%
|  | 26464-1 | 8108 | 18.166 | 18.149 | 18.36353 | -0.3292118 | -0.017 | 0.09358% | 28.51%
|  | 26752-1 | 8608 | 19.75 | 19.692 | 22.02 | -3.783333 | -0.058 | 0.2937% | 49.84%
|  | 26752-2 | 8608 | 20.228 | 20.159 | 22.02 | -2.986667 | -0.069 | 0.3411% | 51.03%
|  | 26752-3 | 8608 | 19.974 | 19.901 | 22.02 | -3.41 | -0.073 | 0.3655% | 50.41%
|  | 26752-4 | 8608 | 18.681 | 18.636 | 22.02 | -5.565 | -0.045 | 0.2409% | 46.97%
|  | 25737-1 | 6176 | 36.491 | 35.786 | 36.02867 | 0.7705442 | -0.705 | 1.932% | 34.26%
| 2023-03-23 | 25737-2 | 6176 | 34.091 | 33.431 | 36.02867 | -3.229456 | -0.66 | 1.936% | 29.64%
|  | 25737-3 | 6176 | 35.752 | 34.997 | 36.02867 | -0.4611225 | -0.755 | 2.112% | 32.91%
|  | 25737-4 | 6176 | 35.336 | 34.628 | 36.02867 | -1.154456 | -0.708 | 2.004% | 32.12%
|  | 25737-5 | 6176 | 35.857 | 35.1 | 36.02867 | -0.2861225 | -0.757 | 2.111% | 33.1%
|  | 25737-6 | 6176 | 35.605 | 34.693 | 36.02867 | -0.7061225 | -0.912 | 2.561% | 32.63%
| 2023-03-23 | 25739-2 | 6137 | 24.028 | 23.511 | 24.62549 | -0.9958098 | -0.517 | 2.152% | 30.77%
|  | 25739-4 | 6137 | 25.088 | 24.512 | 24.62549 | 0.7708569 | -0.576 | 2.296% | 33.7%
| 2023-03-24 | 27283-1 | 5120 | 24.026 | 23.988 | 22.87093 | 1.925122 | -0.038 | 0.1582% | 33.83%
|  | 27283-2 | 5120 | 22.064 | 22.037 | 22.87093 | -1.344878 | -0.027 | 0.1224% | 27.94%
|  | 27283-3 | 5120 | 23.249 | 23.221 | 22.87093 | 0.6301216 | -0.028 | 0.1204% | 31.62%
|  | 27283-4 | 5120 | 22.996 | 22.897 | 22.87093 | 0.2084549 | -0.099 | 0.4305% | 30.86%
|  | 27283-5 | 5120 | 23.583 | 23.487 | 22.87093 | 1.186788 | -0.096 | 0.4071% | 32.59%
| 2023-03-24 | 25741-1 | 1013 | 27.893 | 27.533 | 27 | 1.488333 | -0.36 | 1.291% | 56.98%
|  | 25741-2 | 1013 | 27.046 | 26.533 | 27 | 0.07666667 | -0.513 | 1.897% | 55.63%
| 2023-03-24 |  | 1010 | 28.352 | 28.113 | 27 | 2.253333 | -0.239 | 0.843% | 57.67%
| 2023-03-24 | 27287 | 5001 | 38.25 | 37.732 | 38.4 | -0.25 | -0.518 | 1.354% | 37.25%
|  | 27287-1 | 5001 | 39.791 | 39.417 | 38.4 | 2.318333 | -0.374 | 0.9399% | 39.68%
|  | 27287-2 | 5001 | 40.231 | 39.795 | 38.4 | 3.051667 | -0.436 | 1.084% | 40.34%
|  | 27287-3 | 5001 | 39.099 | 38.715 | 38.4 | 1.165 | -0.384 | 0.9821% | 38.62%
| 2023-03-24 | 27414-1 | 6117 | 19.364 | 18.984 | 19.93276 | -0.9479289 | -0.38 | 1.962% | 29.95%
|  | 27414-2 | 6117 | 18.166 | 17.731 | 19.93276 | -2.944596 | -0.435 | 2.395% | 25.33%
|  | 27414-3 | 6117 | 17.947 | 17.568 | 19.93276 | -3.309596 | -0.379 | 2.112% | 24.42%
|  | 27414-4 | 6117 | 18.913 | 18.511 | 19.93276 | -1.699596 | -0.402 | 2.126% | 28.28%
|  | 27414-5 | 6117 | 18.531 | 18.142 | 19.93276 | -2.336262 | -0.389 | 2.099% | 26.8%
|  | 27414-6 | 6117 | 18.787 | 18.404 | 19.93276 | -1.909596 | -0.383 | 2.039% | 27.8%
|  | 27414-7 | 6117 | 18.575 | 18.253 | 19.93276 | -2.262929 | -0.322 | 1.734% | 26.97%
|  | 27414-8 | 6117 | 20.096 | 19.684 | 19.93276 | 0.2720711 | -0.412 | 2.05% | 32.5%
|  | 27414-9 | 6117 | 20.378 | 20.006 | 19.93276 | 0.7420711 | -0.372 | 1.825% | 33.43%
|  | 27436-1 | 6617 | 21.955 | 21.575 | 21.072 | 1.471667 | -0.38 | 1.731% | 42.54%
|  | 27437-2 | 6617 | 21.824 | 21.415 | 21.072 | 1.253333 | -0.409 | 1.874% | 42.19%
|  | 27436-3 | 6617 | 22.288 | 21.921 | 21.072 | 2.026667 | -0.367 | 1.647% | 43.4%
|  | 27436-4 | 6617 | 23.666 | 23.262 | 21.072 | 4.323333 | -0.404 | 1.707% | 46.69%
|  | 27438-1 | 515 | 17.625 | 17.508 | 16.638 | 1.645 | -0.117 | 0.6638% | 53.26%
|  | 27438-2 | 515 | 16.87 | 16.805 | 16.638 | 0.3866667 | -0.065 | 0.3853% | 51.17%
|  | 27438-3 | 515 | 18.355 | 18.263 | 16.638 | 2.861667 | -0.092 | 0.5012% | 55.12%
|  | 27440-1 | 5148 | 20.424 | 20.277 | 20.20253 | 0.369115 | -0.147 | 0.7197% | 30.81%
|  | 27440-2 | 5148 | 20.943 | 20.788 | 20.20253 | 1.234115 | -0.155 | 0.7401% | 32.52%
|  | 27440-3 | 5148 | 20.405 | 20.235 | 20.20253 | 0.3374483 | -0.17 | 0.8331% | 30.75%
|  | 2440-04-01 | 5148 | 20.137 | 19.995 | 20.20253 | -0.1092184 | -0.142 | 0.7052% | 29.82%
|  | 27440-5 | 5148 | 20.022 | 19.876 | 20.20253 | -0.300885 | -0.146 | 0.7292% | 29.42%
|  | 27442-1 | 5648 | 21.07 | 20.95 | 19.24051 | 3.049157 | -0.12 | 0.5695% | 37.5%
| 2023-03-26 | 27442-2 | 5648 | 20.654 | 20.495 | 19.24051 | 2.355824 | -0.159 | 0.7698% | 36.24%
|  | 27442-3 | 5648 | 20.339 | 20.199 | 19.24051 | 1.830824 | -0.14 | 0.6883% | 35.25%
|  | 27442-4 | 5648 | 19.916 | 19.774 | 19.24051 | 1.125824 | -0.142 | 0.713% | 33.88%
|  | 27511-1 | 8148 | 25.575 | 25.539 | 25.22128 | 0.5895259 | -0.036 | 0.1408% | 30.79%
|  | 27511-2 | 8148 | 25.502 | 25.474 | 25.22128 | 0.4678593 | -0.028 | 0.1098% | 30.59%
|  | 27513-1 | 8128 | 20.517 | 20.487 | 20.09205 | 0.7082582 | -0.03 | 0.1462% | 30.96%
|  | 27513-2 | 8128 | 19.909 | 19.89 | 20.09205 | -0.3050752 | -0.019 | 0.09543% | 28.85%
|  | 27513-3 | 8128 | 20.849 | 20.919 | 20.09205 | 1.261591 | 0.07 | -0.3357% | 32.06%
|  | 27513-4 | 8128 | 23.206 | 23.181 | 20.09205 | 5.189925 | -0.025 | 0.1077% | 38.96%
|  | 27513-5 | 8128 | 20.046 | 19.931 | 20.09205 | -0.07674185 | -0.115 | 0.5737% | 29.33%
|  | 27515-1 | 8108 | 17.963 | 17.934 | 18.36353 | -0.6675452 | -0.029 | 0.1614% | 27.7%
|  | 27515-2 | 8108 | 18.557 | 18.482 | 18.36353 | 0.3224548 | -0.075 | 0.4042% | 30.01%
|  |  | 8608 | 20.106 | 20.019 | 22.02 | -3.19 | -0.087 | 0.4327% | 50.73%
|  |  | 8608 | 20.095 | 20.002 | 22.02 | -3.208333 | -0.093 | 0.4628% | 50.7%
|  |  | 8608 | 20.386 | 20.28 | 22.02 | -2.723333 | -0.106 | 0.52% | 51.41%
|  |  | 8608 | 20.219 | 20.143 | 22.02 | -3.001667 | -0.076 | 0.3759% | 51.01%
| 2023-03-27 | 28093-1 | 8127 | 20.001 | 19.989 | 19.90605 | 0.1582549 | -0.012 | 0.06% | 30.51%
|  | 28093-2 | 8127 | 21.704 | 21.662 | 19.90605 | 2.996588 | -0.042 | 0.1935% | 35.96%
| 2023-03-27 | 28095-1 | 8107 | 15.331 | 15.052 | 16.12346 | -1.320762 | -0.279 | 1.82% | 25.92%
|  | 28095-2 | 8107 | 15.986 | 15.896 | 16.12346 | -0.2290954 | -0.09 | 0.563% | 28.96%
|  | 28095-3 | 8107 | 15.617 | 15.386 | 16.12346 | -0.8440954 | -0.231 | 1.479% | 27.28%
|  | 28095-4 | 8107 | 16.148 | 16.123 | 16.12346 | 0.04090462 | -0.025 | 0.1548% | 29.67%
|  | 28095-5 | 8107 | 16.69 | 16.633 | 16.12346 | 0.944238 | -0.057 | 0.3415% | 31.96%
| 2023-03-27 | 27519-1 | 1011 | 30.486 | 30.268 | 27 | 5.81 | -0.218 | 0.7151% | 60.64%
|  | 27519-2 | 1011 | 29.517 | 29.26 | 27 | 4.195 | -0.257 | 0.8707% | 59.35%
| 2023-03-27 | 18685-1 | 6107 | 16.738 | 16.418 | 17.03237 | -0.4906225 | -0.32 | 1.912% | 30.78%
|  | 18685-2 | 6107 | 16.891 | 16.53 | 17.03237 | -0.2356225 | -0.361 | 2.137% | 31.4%
|  | 18685-3 | 6107 | 15.952 | 15.67 | 17.03237 | -1.800622 | -0.282 | 1.768% | 27.37%
|  | 18685-4 | 6107 | 16.887 | 16.586 | 17.03237 | -0.2422892 | -0.301 | 1.782% | 31.39%
| 2023-03-28 | 18685-6 | 6107 | 17.295 | 16.966 | 17.03237 | 0.4377108 | -0.329 | 1.902% | 33.01%
|  | 28147 | 5623 | 22.434 | 22.35 | 22.87093 | -0.7282118 | -0.084 | 0.3744% | 29.13%
|  | 28145 | 535 | 18.017 | 17.892 | 16.638 | 2.298333 | -0.125 | 0.6938% | 54.28%
|  | 28149-1 | 5621 | 23.228 | 23.145 | 22.87093 | 0.5951216 | -0.083 | 0.3573% | 31.56%
|  | 28149-2 | 5621 | 23.001 | 22.917 | 22.87093 | 0.2167882 | -0.084 | 0.3652% | 30.88%
|  | 28149-3 | 5621 | 23.103 | 23.014 | 22.87093 | 0.3867882 | -0.089 | 0.3852% | 31.19%
|  | 28149-4 | 5621 | 22.793 | 22.71 | 22.87093 | -0.1298784 | -0.083 | 0.3641% | 30.25%
|  | 27524-1 | 6617 | 20.611 | 20.217 | 21.072 | -0.7683333 | -0.394 | 1.912% | 38.79%
|  | 27524-2 | 6617 | 20.696 | 20.284 | 21.072 | -0.6266667 | -0.412 | 1.991% | 39.04%
|  | 27524-2 | 6617 | 21.432 | 21.016 | 21.072 | 0.6 | -0.416 | 1.941% | 41.14%
|  | 27524-3 | 6617 | 21.238 | 20.834 | 21.072 | 0.2766667 | -0.404 | 1.902% | 40.6%
|  | 28495-1 | 6117 | 20.303 | 19.909 | 19.93276 | 0.6170711 | -0.394 | 1.941% | 33.19%
| 2023-03-29 | 28495-3 | 6117 | 19.808 | 19.466 | 19.93276 | -0.2079289 | -0.342 | 1.727% | 31.52%
|  | 28495-4 | 6117 | 18.412 | 18.179 | 19.93276 | -2.534596 | -0.233 | 1.265% | 26.33%
|  | 28495-5 | 6117 | 19.353 | 19.078 | 19.93276 | -0.9662622 | -0.275 | 1.421% | 29.91%
|  | 28495-6 | 6117 | 19.505 | 19.247 | 19.93276 | -0.7129289 | -0.258 | 1.323% | 30.45%
|  | 28495-7 | 6117 | 18.87 | 18.615 | 19.93276 | -1.771262 | -0.255 | 1.351% | 28.11%
|  | 28508-1 | 7108 | 17.148 | 17.082 | 18.03962 | -1.486037 | -0.066 | 0.3849% | 32.11%
|  | 28508-2 | 7108 | 17.485 | 17.427 | 18.03962 | -0.9243701 | -0.058 | 0.3317% | 33.42%
|  | 28508-3 | 7108 | 17.503 | 17.437 | 18.03962 | -0.8943701 | -0.066 | 0.3771% | 33.48%
|  | 28508-4 | 7108 | 17.575 | 17.509 | 18.03962 | -0.7743701 | -0.066 | 0.3755% | 33.76%
|  | 28508-5 | 7108 | 17.591 | 17.469 | 18.03962 | -0.7477035 | -0.122 | 0.6935% | 33.82%
|  | 28508-6 | 7108 | 17.923 | 17.786 | 18.03962 | -0.1943701 | -0.137 | 0.7644% | 35.04%
|  | 28508-7 | 7108 | 17.733 | 17.605 | 18.03962 | -0.5110368 | -0.128 | 0.7218% | 34.35%
| 2023-03-29 | 28737-1 | 8608 | 19.76 | 19.716 | 22.02 | -3.766667 | -0.044 | 0.2227% | 49.87%
|  | 28737-2 | 8608 | 19.441 | 19.413 | 22.02 | -4.298333 | -0.028 | 0.144% | 49.05%
|  | 28737-3 | 8608 | 19.855 | 19.842 | 22.02 | -3.608333 | -0.013 | 0.06547% | 50.11%
|  | 28739-1 | 8608 | 20.978 | 20.906 | 22.02 | -1.736667 | -0.072 | 0.3432% | 52.78%
|  | 28739-2 | 8608 | 20.324 | 20.256 | 22.02 | -2.826667 | -0.068 | 0.3346% | 51.26%
| 2023-03-30 | 28741-1 | 5000 | 38.266 | 37.857 | 38.4 | -0.2233333 | -0.409 | 1.069% | 37.28%
|  | 28741-2 | 5000 | 38.541 | 38.127 | 38.4 | 0.235 | -0.414 | 1.074% | 37.73%
|  | 28741-3 | 5000 | 38.541 | 38.103 | 38.4 | 0.235 | -0.438 | 1.136% | 37.73%
|  | 28497-1 | 5000 | 39.431 | 39.022 | 38.4 | 1.718333 | -0.409 | 1.037% | 39.13%
|  | 28497-2 | 5000 | 39.173 | 38.792 | 38.4 | 1.288333 | -0.381 | 0.9726% | 38.73%
|  | 28497-3 | 5000 | 39.388 | 38.975 | 38.4 | 1.646667 | -0.413 | 1.049% | 39.07%
|  | Sample Tape | 5000 | 40.84 | 40.269 | 38.4 | 4.066667 | -0.571 | 1.398% | 41.23%
|  | 28501-1 | 1011 | 27.529 | 27.254 | 27 | 0.8816667 | -0.275 | 0.9989% | 56.41%
|  | 28501-2 | 1011 | 29.35 | 28.978 | 27 | 3.916667 | -0.372 | 1.267% | 59.11%
|  | 28501-3 | 1011 | 28.533 | 28.067 | 27 | 2.555 | -0.466 | 1.633% | 57.94%
|  | 28499-1 | 5648 | 20.643 | 20.428 | 19.24051 | 2.33749 | -0.215 | 1.042% | 36.2%
|  | 28499-2 | 5648 | 20.41 | 20.221 | 19.24051 | 1.949157 | -0.189 | 0.926% | 35.48%
| 2023-03-31 | 28499-3 | 5648 | 20.641 | 20.495 | 19.24051 | 2.334157 | -0.146 | 0.7073% | 36.2%
|  | 28499-4 | 5648 | 20.877 | 20.713 | 19.24051 | 2.72749 | -0.164 | 0.7856% | 36.92%
|  | 29310-1 | 5121 | 22.031 | 21.965 | 22.87093 | -1.399878 | -0.066 | 0.2996% | 27.84%
|  | 29310-2 | 5121 | 22.284 | 22.223 | 22.87093 | -0.9782118 | -0.061 | 0.2737% | 28.66%
|  | 29310-3 | 5121 | 23.225 | 23.164 | 22.87093 | 0.5901216 | -0.061 | 0.2626% | 31.55%
|  | 29323-1 | 5148 | 20.404 | 20.265 | 20.20253 | 0.3357816 | -0.139 | 0.6812% | 30.74%
|  | 29323-2 | 5148 | 21.221 | 21.098 | 20.20253 | 1.697448 | -0.123 | 0.5796% | 33.41%
|  | 29323-3 | 5148 | 21.085 | 20.955 | 20.20253 | 1.470782 | -0.13 | 0.6166% | 32.98%
|  | 29325-1 | 5120 | 22.502 | 22.451 | 22.87093 | -0.6148784 | -0.051 | 0.2266% | 29.35%
|  | 29325-2 | 5120 | 22.512 | 22.457 | 22.87093 | -0.5982118 | -0.055 | 0.2443% | 29.38%
|  | 29325-3 | 5120 | 22.752 | 22.693 | 22.87093 | -0.1982118 | -0.059 | 0.2593% | 30.12%
|  | 29325-4 | 5120 | 22.772 | 22.732 | 22.87093 | -0.1648784 | -0.04 | 0.1757% | 30.18%
|  | 29325-5 | 5120 | 23.32 | 23.284 | 22.87093 | 0.7484549 | -0.036 | 0.1544% | 31.83%
|  | 29325-6 | 5120 | 24.098 | 24.049 | 22.87093 | 2.045122 | -0.049 | 0.2033% | 34.03%
|  |  | 6137 | 24.635 | 24.166 | 24.62549 | 0.01585689 | -0.469 | 1.904% | 32.48%
|  |  | 6137 | 24.444 | 23.937 | 24.62549 | -0.3024764 | -0.507 | 2.074% | 31.95%
|  |  | 6157 | 30.22 | 29.733 | 30.17176 | 0.08039189 | -0.487 | 1.612% | 32.64%
|  |  | 6117 | 19.304 | 18.989 | 19.93276 | -1.047929 | -0.315 | 1.632% | 29.73%
| 2023-04-01 | 29456-1 | 6117 | 19.996 | 19.614 | 19.93276 | 0.1054045 | -0.382 | 1.91% | 32.16%
|  | 29456-2 | 6117 | 18.944 | 18.524 | 19.93276 | -1.647929 | -0.42 | 2.217% | 28.4%
|  | 29456-3 | 6117 | 19.533 | 19.187 | 19.93276 | -0.6662622 | -0.346 | 1.771% | 30.55%
|  | 29456-4 | 6117 | 19.636 | 19.37 | 19.93276 | -0.4945955 | -0.266 | 1.355% | 30.92%
|  | 29456-5 | 6117 | 19.114 | 18.856 | 19.93276 | -1.364596 | -0.258 | 1.35% | 29.03%
| 2023-04-01 | 29480 | 5003 | 38.922 | 38.511 | 38.4 | 0.87 | -0.411 | 1.056% | 38.34%
|  | 29480 | 5003 | 40.744 | 40.411 | 38.4 | 3.906667 | -0.333 | 0.8173% | 41.1%
|  | 29480 | 5003 | 40.014 | 39.607 | 38.4 | 2.69 | -0.407 | 1.017% | 40.02%
| 2023-04-01 | 29482 | 5003 | 38.744 | 38.332 | 38.4 | 0.5733333 | -0.412 | 1.063% | 38.05%
|  | 29482 | 5003 | 38.923 | 38.459 | 38.4 | 0.8716667 | -0.464 | 1.192% | 38.34%
|  | 29482 | 5003 | 38.901 | 38.584 | 38.4 | 0.835 | -0.317 | 0.8149% | 38.3%
|  | 29504 | 5169 | 26.742 | 26.704 | 24.53458 | 3.679027 | -0.038 | 0.1421% | 37.43%
|  | 29504 | 5169 | 25.97 | 25.938 | 24.53458 | 2.392361 | -0.032 | 0.1232% | 35.57%
|  | 29504 | 5169 | 24.169 | 24.136 | 24.53458 | -0.6093061 | -0.033 | 0.1365% | 30.77%
| 2023-04-02 | 29504 | 5169 | 24.095 | 24.087 | 24.53458 | -0.7326395 | -0.008 | 0.0332% | 30.56%
| 2023-04-02 | 29485 | 6617 | 22.256 | 22.168 | 21.072 | 1.973333 | -0.088 | 0.3954% | 43.32%
|  | 29485 | 6617 | 21.936 | 21.563 | 21.072 | 1.44 | -0.373 | 1.7% | 42.49%
|  | 29485 | 6617 | 22.265 | 21.968 | 21.072 | 1.988333 | -0.297 | 1.334% | 43.34%
|  | 29517 | 7108 | 17.838 | 17.746 | 18.03962 | -0.3360368 | -0.092 | 0.5158% | 34.73%
|  | 29617 | 7108 | 17.643 | 17.565 | 18.03962 | -0.6610368 | -0.078 | 0.4421% | 34.01%
|  | 29517 | 7108 | 17.632 | 17.58 | 18.03962 | -0.6793701 | -0.052 | 0.2949% | 33.97%
|  | 29517 | 7108 | 18.828 | 18.751 | 18.03962 | 1.313963 | -0.077 | 0.409% | 38.17%
|  | 29517 | 7108 | 17.462 | 17.384 | 18.03962 | -0.9627035 | -0.078 | 0.4467% | 33.33%
|  | 29517 | 7108 | 18.136 | 17.958 | 18.03962 | 0.1606299 | -0.178 | 0.9815% | 35.81%
|  | 29564 | 6107 | 16.254 | 15.839 | 17.03237 | -1.297289 | -0.415 | 2.553% | 28.72%
|  | 29564 | 6107 | 16.312 | 15.884 | 17.03237 | -1.200622 | -0.428 | 2.624% | 28.97%
|  | 26564 | 6107 | 16.493 | 16.107 | 17.03237 | -0.8989558 | -0.386 | 2.34% | 29.75%
| 2023-04-03 | 29564 | 6107 | 15.235 | 15.04 | 17.03237 | -2.995622 | -0.195 | 1.28% | 23.95%
|  | 29564 | 6107 | 15.16 | 14.937 | 17.03237 | -3.120622 | -0.223 | 1.471% | 23.57%
|  | 30048 | 5001 | 37.804 | 37.562 | 38.4 | -0.9933333 | -0.242 | 0.6401% | 36.51%
|  | 30048 | 5001 | 38.152 | 37.869 | 38.4 | -0.4133333 | -0.283 | 0.7418% | 37.09%
|  | 30048 | 5001 | 38.399 | 38.13 | 38.4 | -0.001666667 | -0.269 | 0.7005% | 37.5%
|  | 30048 | 5001 | 38.831 | 38.582 | 38.4 | 0.7183333 | -0.249 | 0.6412% | 38.19%
|  | 29506 | 8107 | 16.973 | 16.61 | 16.12346 | 1.415905 | -0.363 | 2.139% | 33.09%
|  | 29506 | 8107 | 16.175 | 16.153 | 16.12346 | 0.08590462 | -0.022 | 0.136% | 29.79%
|  | 29506 | 8107 | 16.614 | 16.591 | 16.12346 | 0.8175713 | -0.023 | 0.1384% | 31.64%
| 2023-04-04 | 29506 | 8107 | 15.961 | 15.941 | 16.12346 | -0.270762 | -0.02 | 0.1253% | 28.85%
|  | 29506 | 8107 | 15.975 | 15.963 | 16.12346 | -0.2474287 | -0.012 | 0.07512% | 28.91%
|  | 29506 | 8107 | 16.73 | 16.714 | 16.12346 | 1.010905 | -0.016 | 0.09564% | 32.12%
|  | 29506 | 8107 | 16.205 | 16.196 | 16.12346 | 0.1359046 | -0.009 | 0.05554% | 29.92%
|  | 29486 | 8147 | 24.734 | 24.713 | 25.03704 | -0.5050593 | -0.021 | 0.0849% | 29.51%
|  | 29486 | 8147 | 25.151 | 25.136 | 25.03704 | 0.1899407 | -0.015 | 0.05964% | 30.68%
|  | 29508 | 8127 | 20.232 | 20.215 | 19.90605 | 0.5432549 | -0.017 | 0.08403% | 31.31%
|  | 29508 | 8127 | 19.984 | 19.964 | 19.90605 | 0.1299215 | -0.02 | 0.1001% | 30.45%
|  | 29508 | 8127 | 20.425 | 20.391 | 19.90605 | 0.8649215 | -0.034 | 0.1665% | 31.95%
|  | 29508 | 8127 | 20.237 | 20.212 | 19.90605 | 0.5515882 | -0.025 | 0.1235% | 31.32%
|  | 30108 | 8127 | 20.017 | 20.001 | 19.90605 | 0.1849215 | -0.016 | 0.07993% | 30.57%
|  | 30108 | 8127 | 20.117 | 19.459 | 19.90605 | 0.3515882 | -0.658 | 3.271% | 30.91%
|  | 29508 | 8127 | 19.575 | 19.56 | 19.90605 | -0.5517451 | -0.015 | 0.07663% | 29%
| 2023-04-04 | morchem test | 8127 | 20.583 | 20.566 | 19.90605 | 1.128255 | -0.017 | 0.08259% | 32.48%
|  | morchem test | 8107 | 16.589 | 16.517 | 16.12346 | 0.7759046 | -0.072 | 0.434% | 31.54%
|  | morchem test | 6117 | 19.676 | 19.42 | 19.93276 | -0.4279289 | -0.256 | 1.301% | 31.06%
|  | morchem test | 6107 | 17.623 | 17.404 | 17.03237 | 0.9843775 | -0.219 | 1.243% | 34.25%
|  | morchem test | 6107 | 16.679 | 16.462 | 17.03237 | -0.5889558 | -0.217 | 1.301% | 30.53%
|  | 30100 | 8167 | 33.904 | 33.729 | 32.32825 | 2.626246 | -0.175 | 0.5162% | 33.62%
|  |  | 8167 | 31.583 | 31.558 | 32.32825 | -1.242088 | -0.025 | 0.07916% | 28.74%
|  |  | 8128 | 19.754 | 19.749 | 20.09205 | -0.5634085 | -0.005 | 0.02531% | 28.29%
|  |  | 8128 | 20.079 | 20.072 | 20.09205 | -0.02174185 | -0.007 | 0.03486% | 29.45%
|  |  | 8108 | 19.474 | 19.471 | 18.36353 | 1.850788 | -0.003 | 0.01541% | 33.31%
| 2023-04-05 | 30262 | 7108 | 17.799 | 17.716 | 18.03962 | -0.4010368 | -0.083 | 0.4663% | 34.59%
|  | 30102 | 6176 | 34.158 | 33.787 | 36.02867 | -3.117789 | -0.371 | 1.086% | 29.77%
|  | 30102 | 6176 | 35.402 | 34.937 | 36.02867 | -1.044456 | -0.465 | 1.313% | 32.24%
|  | 30102 | 6176 | 35.679 | 35.381 | 36.02867 | -0.5827892 | -0.298 | 0.8352% | 32.77%
|  | 30102 | 6176 | 36.871 | 36.463 | 36.02867 | 1.403878 | -0.408 | 1.107% | 34.94%
|  | 30102 | 6176 | 35.767 | 35.347 | 36.02867 | -0.4361225 | -0.42 | 1.174% | 32.93%
| 2023-04-06 | 30281 | 5120 | 22.839 | 22.813 | 22.87093 | -0.05321178 | -0.026 | 0.1138% | 30.39%
|  | 30281 | 5120 | 21.187 | 21.116 | 22.87093 | -2.806545 | -0.071 | 0.3351% | 24.96%
|  | 30281 | 5120 | 22.049 | 21.988 | 22.87093 | -1.369878 | -0.061 | 0.2767% | 27.9%
|  | 30281 | 5120 | 22.977 | 22.902 | 22.87093 | 0.1767882 | -0.075 | 0.3264% | 30.81%
|  | 30281 | 5120 | 23.979 | 23.895 | 22.87093 | 1.846788 | -0.084 | 0.3503% | 33.7%
|  | 30104 | 5621 | 23.322 | 23.254 | 22.87093 | 0.7517882 | -0.068 | 0.2916% | 31.83%
|  | 30104 | 5621 | 22.074 | 22.011 | 22.87093 | -1.328212 | -0.063 | 0.2854% | 27.98%
|  | 30104 | 5621 | 22.353 | 22.311 | 22.87093 | -0.8632118 | -0.042 | 0.1879% | 28.88%
|  | 30104 | 5621 | 21.803 | 22.507 | 22.87093 | -1.779878 | 0.704 | -3.229% | 27.08%
|  | 30104 | 5621 | 22.113 | 21.746 | 22.87093 | -1.263212 | -0.367 | 1.66% | 28.1%
|  | 30295 | 5648 | 21.058 | 20.913 | 19.24051 | 3.029157 | -0.145 | 0.6886% | 37.46%
|  | 30295 | 5648 | 20.834 | 20.667 | 19.24051 | 2.655824 | -0.167 | 0.8016% | 36.79%
|  | 30295 | 5648 | 23.892 | 23.705 | 19.24051 | 7.75249 | -0.187 | 0.7827% | 44.88%
|  | 30295 | 5648 | 20.079 | 19.938 | 19.24051 | 1.39749 | -0.141 | 0.7022% | 34.41%
|  | 30297 | 5148 | 20.93 | 20.789 | 20.20253 | 1.212448 | -0.141 | 0.6737% | 32.48%
|  | 30297 | 5148 | 21.128 | 20.983 | 20.20253 | 1.542448 | -0.145 | 0.6863% | 33.12%
|  | 30297-3 | 5148 | 20.384 | 20.309 | 20.20253 | 0.3024483 | -0.075 | 0.3679% | 30.67%
|  |  | 5148 | 20.909 | 20.788 | 20.20253 | 1.177448 | -0.121 | 0.5787% | 32.41%
|  |  | 5148 | 19.581 | 19.492 | 20.20253 | -1.035885 | -0.089 | 0.4545% | 27.83%
| 2023-04-06 | 30493 | 6107 | 16.689 | 16.469 | 17.03237 | -0.5722892 | -0.22 | 1.318% | 30.57%
|  | 30493 | 6107 | 16.302 | 16.045 | 17.03237 | -1.217289 | -0.257 | 1.576% | 28.93%
|  | 30493 | 6107 | 16.114 | 15.874 | 17.03237 | -1.530622 | -0.24 | 1.489% | 28.1%
|  | 30493 | 6107 | 16.093 | 15.848 | 17.03237 | -1.565622 | -0.245 | 1.522% | 28%
|  | 30493 | 6107 | 15.791 | 15.625 | 17.03237 | -2.068956 | -0.166 | 1.051% | 26.63%
|  | 30493 | 6107 | 16.666 | 16.479 | 17.03237 | -0.6106225 | -0.187 | 1.122% | 30.48%
| 2023-04-07 | 30668 | 8107 | 16.078 | 16.065 | 16.12346 | -0.07576205 | -0.013 | 0.08086% | 29.37%
|  | 30668 | 8107 | 16.341 | 16.231 | 16.12346 | 0.3625713 | -0.11 | 0.6732% | 30.5%
|  | 30668 | 8107 | 17.938 | 17.924 | 16.12346 | 3.024238 | -0.014 | 0.07805% | 36.69%
|  | 30668 | 8107 | 16.344 | 16.336 | 16.12346 | 0.3675713 | -0.008 | 0.04895% | 30.52%
| 2023-04-07 | 30714 | 8127 | 21.502 | 21.479 | 19.90605 | 2.659922 | -0.023 | 0.107% | 35.36%
|  | 30714 | 8127 | 21.419 | 21.401 | 19.90605 | 2.521588 | -0.018 | 0.08404% | 35.11%
| 2023-04-07 |  | 5148 | 20.112 | 20.055 | 20.20253 | -0.150885 | -0.057 | 0.2834% | 29.74%
|  |  | 5148 | 20.597 | 20.533 | 20.20253 | 0.6574483 | -0.064 | 0.3107% | 31.39%
|  |  | 5148 | 20.678 | 20.518 | 20.20253 | 0.7924483 | -0.16 | 0.7738% | 31.66%
| 2023-04-07 | 30114 | 5648 | 22.056 | 21.863 | 19.24051 | 4.69249 | -0.193 | 0.875% | 40.29%
|  |  | 5648 | 21.199 | 21.028 | 19.24051 | 3.264157 | -0.171 | 0.8066% | 37.88%
|  |  | 5648 | 22.067 | 21.89 | 19.24051 | 4.710824 | -0.177 | 0.8021% | 40.32%
| 2023-04-08 | 29257 | 6618 | 20.915 | 20.574 | 21.438 | -0.8716667 | -0.341 | 1.63% | 38.35%
| 2023-04-08 | 30112 | 6107 | 16.633 | 16.37 | 17.03237 | -0.6656225 | -0.263 | 1.581% | 30.34%
|  |  | 6107 | 16.376 | 16.163 | 17.03237 | -1.093956 | -0.213 | 1.301% | 29.25%
|  |  | 6107 | 17.37 | 16.93 | 17.03237 | 0.5627108 | -0.44 | 2.533% | 33.3%
| 2023-04-08 | 30690 | 6608 | 18.513 | 18.258 | 17.9124 | 1.001 | -0.255 | 1.377% | 41.8%
|  |  | 6608 | 18.814 | 18.546 | 17.9124 | 1.502667 | -0.268 | 1.424% | 42.73%
|  |  | 6608 | 18.769 | 18.457 | 17.9124 | 1.427667 | -0.312 | 1.662% | 42.59%
|  |  | 6608 | 17.63 | 17.343 | 17.9124 | -0.4706667 | -0.287 | 1.628% | 38.88%
|  |  | 6608 | 18.282 | 18.048 | 17.9124 | 0.616 | -0.234 | 1.28% | 41.06%
|  |  | 6608 | 19.387 | 19.051 | 17.9124 | 2.457667 | -0.336 | 1.733% | 44.42%
| 2023-04-17 | 30696-1 | 7108 | 17.955 | 17.84 | 18.03962 | -0.1410368 | -0.115 | 0.6405% | 35.16%
|  | 30696-2 | 7108 | 17.869 | 17.762 | 18.03962 | -0.2843701 | -0.107 | 0.5988% | 34.85%
|  | 30696-3 | 7108 | 17.345 | 17.224 | 18.03962 | -1.157703 | -0.121 | 0.6976% | 32.88%
| 2023-04-17 | 30692-1 | 7148 | 25.311 | 25.11 | 25.57813 | -0.4452156 | -0.201 | 0.7941% | 35.71%
|  | 30692-2 | 7148 | 25.046 | 24.864 | 25.57813 | -0.8868822 | -0.182 | 0.7267% | 35.03%
| 2023-04-17 |  | 1011 | 28.467 | 28.32 | 27 | 2.445 | -0.147 | 0.5164% | 57.85%
|  |  | 6617 | 21.177 | 20.793 | 21.072 | 0.175 | -0.384 | 1.813% | 40.43%
|  |  | 6617 | 21.396 | 20.974 | 21.072 | 0.54 | -0.422 | 1.972% | 41.04%
|  |  | 6617 | 20.417 | 20.015 | 21.072 | -1.091667 | -0.402 | 1.969% | 38.21%
|  |  | 6617 | 21.324 | 20.903 | 21.072 | 0.42 | -0.421 | 1.974% | 40.84%
|  |  | 6617 | 22.415 | 21.998 | 21.072 | 2.238333 | -0.417 | 1.86% | 43.72%
| 2023-04-18 | 31993-1 | 6117 | 18.161 | 17.891 | 19.93276 | -2.952929 | -0.27 | 1.487% | 25.31%
|  | 31993-2 | 6117 | 19.118 | 18.774 | 19.93276 | -1.357929 | -0.344 | 1.799% | 29.05%
|  | 31993-3 | 6117 | 18.71 | 18.449 | 19.93276 | -2.037929 | -0.261 | 1.395% | 27.5%
|  | 31993-4 | 6117 | 19.138 | 18.731 | 19.93276 | -1.324596 | -0.407 | 2.127% | 29.12%
|  | 31993-5 | 6117 | 19.177 | 18.802 | 19.93276 | -1.259596 | -0.375 | 1.955% | 29.27%
|  | 31993-6 | 6117 | 19.439 | 19.006 | 19.93276 | -0.8229289 | -0.433 | 2.227% | 30.22%
|  | 31993-7 | 6117 | 20.253 | 19.846 | 19.93276 | 0.5337378 | -0.407 | 2.01% | 33.02%
| 2023-04-18 | 32196-1 | 5003 | 39.234 | 38.858 | 38.4 | 1.39 | -0.376 | 0.9584% | 38.83%
|  | 32196-2 | 5003 | 38.751 | 38.372 | 38.4 | 0.585 | -0.379 | 0.978% | 38.07%
|  | 32196-3 | 5003 | 38.226 | 37.842 | 38.4 | -0.29 | -0.384 | 1.005% | 37.22%
|  | 32196-4 | 5003 | 38.223 | 37.82 | 38.4 | -0.295 | -0.403 | 1.054% | 37.21%
| 2023-04-18 | 32198-1 | 5120 | 23.752 | 23.714 | 22.87093 | 1.468455 | -0.038 | 0.16% | 33.07%
|  | 32198-2 | 5120 | 23.731 | 23.694 | 22.87093 | 1.433455 | -0.037 | 0.1559% | 33.01%
|  | 32198-3 | 5120 | 22.603 | 22.567 | 22.87093 | -0.4465451 | -0.036 | 0.1593% | 29.66%
|  | 32198-4 | 5120 | 23.4 | 23.364 | 22.87093 | 0.8817882 | -0.036 | 0.1538% | 32.06%
|  | 32198-5 | 5120 | 22.682 | 22.642 | 22.87093 | -0.3148784 | -0.04 | 0.1764% | 29.91%
|  | 32198-6 | 5120 | 23.163 | 23.124 | 22.87093 | 0.4867882 | -0.039 | 0.1684% | 31.36%
|  | 32198-7 | 5120 | 24.227 | 24.181 | 22.87093 | 2.260122 | -0.046 | 0.1899% | 34.38%
|  | 32198-8 | 5120 | 22.278 | 22.241 | 22.87093 | -0.9882118 | -0.037 | 0.1661% | 28.64%
| 2023-04-19 | 32200-1 | 5621 | 23.101 | 23.054 | 22.87093 | 0.3834549 | -0.047 | 0.2035% | 31.18%
|  | 32200-2 | 5621 | 23.148 | 23.097 | 22.87093 | 0.4617882 | -0.051 | 0.2203% | 31.32%
|  | 32200-3 | 5621 | 22.524 | 22.486 | 22.87093 | -0.5782118 | -0.038 | 0.1687% | 29.42%
|  | 32200-4 | 5621 | 22.52 | 22.484 | 22.87093 | -0.5848784 | -0.036 | 0.1599% | 29.4%
| 2023-04-19 |  | 515 | 18.76 | 18.675 | 16.638 | 3.536667 | -0.085 | 0.4531% | 56.09%
|  |  | 515 | 16.839 | 16.738 | 16.638 | 0.335 | -0.101 | 0.5998% | 51.08%
| 2023-04-19 |  | 8108 | 18.2221 | 18.195 | 18.36353 | -0.2357118 | -0.0271 | 0.1487% | 28.73%
|  |  | 8147 | 25.449 | 25.388 | 25.03704 | 0.6866074 | -0.061 | 0.2397% | 31.49%
| 2023-04-19 | 32208 | 8127 | 20.469 | 20.427 | 19.90605 | 0.9382549 | -0.042 | 0.2052% | 32.1%
|  |  | 8127 | 20.172 | 20.133 | 19.90605 | 0.4432549 | -0.039 | 0.1933% | 31.1%
|  |  | 8127 | 20.56 | 20.524 | 19.90605 | 1.089922 | -0.036 | 0.1751% | 32.4%
| 2023-04-20 |  | 8127 | 20.095 | 20.079 | 19.90605 | 0.3149215 | -0.016 | 0.07962% | 30.84%
|  |  | 8127 | 20.606 | 20.24 | 19.90605 | 1.166588 | -0.366 | 1.776% | 32.55%
|  |  | 8127 | 19.936 | 19.924 | 19.90605 | 0.04992153 | -0.012 | 0.06019% | 30.29%
| 2023-04-20 | 32206 | 8107 | 15.32 | 15.308 | 16.12346 | -1.339095 | -0.012 | 0.07833% | 25.87%
|  |  | 8107 | 16.231 | 16.213 | 16.12346 | 0.179238 | -0.018 | 0.1109% | 30.03%
|  |  | 8107 | 15.789 | 15.768 | 16.12346 | -0.5574287 | -0.021 | 0.133% | 28.07%
|  |  | 8107 | 16.532 | 16.517 | 16.12346 | 0.6809046 | -0.015 | 0.09073% | 31.31%
|  |  | 8107 | 15.892 | 15.852 | 16.12346 | -0.385762 | -0.04 | 0.2517% | 28.54%
|  |  | 8107 | 16.42 | 16.401 | 16.12346 | 0.494238 | -0.019 | 0.1157% | 30.84%
| 2023-04-20 | 32931 | 7108 | 18.645 | 18.546 | 18.03962 | 1.008963 | -0.099 | 0.531% | 37.56%
|  |  | 7108 | 17.931 | 17.821 | 18.03962 | -0.1810368 | -0.11 | 0.6135% | 35.07%
|  |  | 7108 | 17.873 | 17.76 | 18.03962 | -0.2777035 | -0.113 | 0.6322% | 34.86%
| 2023-04-21 |  | 6157 | 31.439 | 30.78 | 30.17176 | 2.112059 | -0.659 | 2.096% | 35.25%
|  |  | 6157 | 30.338 | 29.845 | 30.17176 | 0.2770586 | -0.493 | 1.625% | 32.9%
|  |  | 6137 | 25.276 | 24.865 | 24.62549 | 1.08419 | -0.411 | 1.626% | 34.19%
|  |  | 6137 | 24.967 | 24.592 | 24.62549 | 0.5691902 | -0.375 | 1.502% | 33.38%
|  |  | 6137 | 24.273 | 23.947 | 24.62549 | -0.5874764 | -0.326 | 1.343% | 31.47%
|  |  | 6107 | 17.831 | 17.647 | 17.03237 | 1.331044 | -0.184 | 1.032% | 35.02%
|  |  | 6107 | 17.957 | 17.766 | 17.03237 | 1.541044 | -0.191 | 1.064% | 35.48%
| 2023-04-21 | 32495 | 5000 | 38.493 | 38.15 | 38.4 | 0.155 | -0.343 | 0.8911% | 37.65%
|  |  | 5000 | 39.259 | 38.93 | 38.4 | 1.431667 | -0.329 | 0.838% | 38.87%
|  |  | 5003 | 39.441 | 39.08 | 38.4 | 1.735 | -0.361 | 0.9153% | 39.15%
|  |  | 5003 | 38.447 | 38.084 | 38.4 | 0.07833333 | -0.363 | 0.9442% | 37.58%
|  |  | 5003 | 38.839 | 38.408 | 38.4 | 0.7316667 | -0.431 | 1.11% | 38.21%
| 2023-04-21 | 32688 | 1010 | 27.889 | 27.672 | 27 | 1.481667 | -0.217 | 0.7781% | 56.97%
|  |  | 1010 | 27.887 | 27.66 | 27 | 1.478333 | -0.227 | 0.814% | 56.97%
| 2023-04-22 | 32690 | 1011 | 28.89 | 28.673 | 27 | 3.15 | -0.217 | 0.7511% | 58.46%
|  |  | 1011 | 28.13 | 27.91 | 27 | 1.883333 | -0.22 | 0.7821% | 57.34%
|  |  | 1011 | 27.876 | 27.666 | 27 | 1.46 | -0.21 | 0.7533% | 56.95%
| 2023-04-22 | 32204 | 5001 | 39.735 | 39.373 | 38.4 | 2.225 | -0.362 | 0.911% | 39.6%
|  |  | 5001 | 38.633 | 38.605 | 38.4 | 0.3883333 | -0.028 | 0.07248% | 37.88%
|  |  | 5001 | 38.989 | 38.551 | 38.4 | 0.9816667 | -0.438 | 1.123% | 38.44%
|  |  | 5001 | 37.831 | 37.566 | 38.4 | -0.9483333 | -0.265 | 0.7005% | 36.56%
| 2023-04-22 | 32208 | 6107 | 16.996 | 16.786 | 17.03237 | -0.06062249 | -0.21 | 1.236% | 31.83%
|  |  | 6107 | 16.9 | 16.654 | 17.03237 | -0.2206225 | -0.246 | 1.456% | 31.44%
|  |  | 6107 | 16.932 | 16.704 | 17.03237 | -0.1672892 | -0.228 | 1.347% | 31.57%
|  |  | 6107 | 17.351 | 17.058 | 17.03237 | 0.5310442 | -0.293 | 1.689% | 33.22%
|  |  | 6107 | 16.88 | 16.602 | 17.03237 | -0.2539558 | -0.278 | 1.647% | 31.36%
|  |  | 6107 | 17.36 | 17.076 | 17.03237 | 0.5460442 | -0.284 | 1.636% | 33.26%
|  |  | 6107 | 16.459 | 16.151 | 17.03237 | -0.9556225 | -0.308 | 1.871% | 29.6%
| 2023-04-22 | 33310 | 6617 | 23.289 | 22.762 | 21.072 | 3.695 | -0.527 | 2.263% | 45.83%
|  |  | 6617 | 21.189 | 20.733 | 21.072 | 0.195 | -0.456 | 2.152% | 40.46%
|  |  | 6617 | 21.469 | 21.022 | 21.072 | 0.6616667 | -0.447 | 2.082% | 41.24%
|  |  | 6617 | 21.554 | 21.093 | 21.072 | 0.8033333 | -0.461 | 2.139% | 41.47%
|  |  | 6617 | 22.483 | 21.991 | 21.072 | 2.351667 | -0.492 | 2.188% | 43.89%
| 2023-04-23 | 33206 | 6176 | 36.347 | 35.787 | 36.02867 | 0.5305442 | -0.56 | 1.541% | 34%
|  |  | 6176 | 35.001 | 34.488 | 36.02867 | -1.712789 | -0.513 | 1.466% | 31.47%
|  |  | 6176 | 34.994 | 34.496 | 36.02867 | -1.724456 | -0.498 | 1.423% | 31.45%
|  |  | 6176 | 34.711 | 34.195 | 36.02867 | -2.196122 | -0.516 | 1.487% | 30.89%
| 2023-04-23 | 33312 | 1011 | 26.827 | 26.634 | 27 | -0.2883333 | -0.193 | 0.7194% | 55.27%
|  |  | 1011 | 26.635 | 26.44 | 27 | -0.6083333 | -0.195 | 0.7321% | 54.95%
|  |  | 1011 | 28.088 | 27.995 | 27 | 1.813333 | -0.093 | 0.3311% | 57.28%
|  |  | 1011 | 27.507 | 27.415 | 27 | 0.845 | -0.092 | 0.3345% | 56.37%
| 2023-04-23 | 33206 | 6176 | 35.33 | 34.858 | 36.02867 | -1.164456 | -0.472 | 1.336% | 32.1%
|  |  | 6176 | 34.929 | 34.448 | 36.02867 | -1.832789 | -0.481 | 1.377% | 31.32%
|  |  | 6176 | 36.117 | 35.568 | 36.02867 | 0.1472108 | -0.549 | 1.52% | 33.58%
| 2023-04-23 | 33918 | 7130 | 20.746 | 20.695 | 19.4681 | 2.129833 | -0.051 | 0.2458% | 41.11%
| 2023-04-23 | 33910 | 7630 | 21.573 | 21.485 | 20.8278 | 1.242 | -0.088 | 0.4079% | 47.67%
| 2023-04-23 | 33912 | 6117 | 19.115 | 18.849 | 19.93276 | -1.362929 | -0.266 | 1.392% | 29.04%
|  |  | 6117 | 19.189 | 18.874 | 19.93276 | -1.239596 | -0.315 | 1.642% | 29.31%
|  |  | 6117 | 20.065 | 19.72 | 19.93276 | 0.2204045 | -0.345 | 1.719% | 32.4%
|  |  | 6117 | 21.014 | 20.678 | 19.93276 | 1.802071 | -0.336 | 1.599% | 35.45%
|  |  | 6117 | 20.057 | 19.766 | 19.93276 | 0.2070711 | -0.291 | 1.451% | 32.37%
|  |  | 6117 | 19.808 | 18.808 | 19.93276 | -0.2079289 | -1 | 5.048% | 31.52%
| 2023-04-24 | 34333 | 5621 | 23.115 | 22.997 | 22.87093 | 0.4067882 | -0.118 | 0.5105% | 31.22%
|  |  | 5621 | 22.986 | 22.861 | 22.87093 | 0.1917882 | -0.125 | 0.5438% | 30.83%
|  |  | 5621 | 23.205 | 23.069 | 22.87093 | 0.5567882 | -0.136 | 0.5861% | 31.49%
|  |  | 5621 | 23.095 | 22.964 | 22.87093 | 0.3734549 | -0.131 | 0.5672% | 31.16%
|  |  | 5621 | 24.169 | 24.027 | 22.87093 | 2.163455 | -0.142 | 0.5875% | 34.22%
| 2023-04-24 |  | 5121 | 23.228 | 23.146 | 22.87093 | 0.5951216 | -0.082 | 0.353% | 31.56%
|  |  | 5121 | 22.415 | 22.355 | 22.87093 | -0.7598784 | -0.06 | 0.2677% | 29.07%
|  |  | 5121 | 23.166 | 23.099 | 22.87093 | 0.4917882 | -0.067 | 0.2892% | 31.37%
| 2023-04-24 |  | 6618 | 22.354 | 21.94 | 21.438 | 1.526667 | -0.414 | 1.852% | 42.32%
|  |  | 6618 | 22.416 | 21.963 | 21.438 | 1.63 | -0.453 | 2.021% | 42.48%
|  |  | 6618 | 21.76 | 21.327 | 21.438 | 0.5366667 | -0.433 | 1.99% | 40.75%
|  |  | 6618 | 23.568 | 23.17 | 21.438 | 3.55 | -0.398 | 1.689% | 45.29%
| 2023-04-24 |  | 8608 | 20.796 | 20.727 | 22.02 | -2.04 | -0.069 | 0.3318% | 52.37%
|  |  | 8608 | 18.304 | 18.262 | 22.02 | -6.193333 | -0.042 | 0.2295% | 45.88%
|  |  | 8608 | 20.262 | 20.195 | 22.02 | -2.93 | -0.067 | 0.3307% | 51.11%
|  |  | 8608 | 21.457 | 21.414 | 22.02 | -0.9383333 | -0.043 | 0.2004% | 53.83%
| 2023-04-25 | 34594 | 8128 | 21.161 | 21.13 | 20.09205 | 1.781591 | -0.031 | 0.1465% | 33.06%
|  |  | 8128 | 20.902 | 20.875 | 20.09205 | 1.349925 | -0.027 | 0.1292% | 32.23%
|  |  | 8128 | 20.211 | 20.181 | 20.09205 | 0.1982582 | -0.03 | 0.1484% | 29.91%
|  |  | 8128 | 20.524 | 20.495 | 20.09205 | 0.7199248 | -0.029 | 0.1413% | 30.98%
|  |  | 8128 | 19.58 | 19.552 | 20.09205 | -0.8534085 | -0.028 | 0.143% | 27.65%
| 2023-04-25 | 34596 | 8108 | 18.092 | 18.073 | 18.36353 | -0.4525452 | -0.019 | 0.105% | 28.22%
|  |  | 8108 | 17.883 | 17.85 | 18.36353 | -0.8008785 | -0.033 | 0.1845% | 27.38%
|  |  | 8108 | 18.526 | 18.509 | 18.36353 | 0.2707882 | -0.017 | 0.09176% | 29.9%
|  |  | 8108 | 18.686 | 18.62 | 18.36353 | 0.5374548 | -0.066 | 0.3532% | 30.5%
| 2023-04-25 | 34598 | 8127 | 20.03 | 19.98 | 19.90605 | 0.2065882 | -0.05 | 0.2496% | 30.61%
|  |  | 8127 | 20.076 | 20.016 | 19.90605 | 0.2832549 | -0.06 | 0.2989% | 30.77%
|  |  | 8127 | 19.697 | 19.678 | 19.90605 | -0.3484118 | -0.019 | 0.09646% | 29.44%
|  |  | 8127 | 19.855 | 19.834 | 19.90605 | -0.08507847 | -0.021 | 0.1058% | 30%
|  |  | 8127 | 20.56 | 19.893 | 19.90605 | 1.089922 | -0.667 | 3.244% | 32.4%
| 2023-04-26 | 34868 | 8127 | 19.913 | 19.893 | 19.90605 | 0.0115882 | -0.02 | 0.1004% | 30.2%
|  |  | 8127 | 20.338 | 20.302 | 19.90605 | 0.7199215 | -0.036 | 0.177% | 31.66%
|  |  | 8127 | 20.492 | 20.462 | 19.90605 | 0.9765882 | -0.03 | 0.1464% | 32.18%
| 2023-04-26 | 34600 | 8107 | 16.023 | 16.009 | 16.12346 | -0.1674287 | -0.014 | 0.08737% | 29.12%
|  |  | 8107 | 16.131 | 16.098 | 16.12346 | 0.01257129 | -0.033 | 0.2046% | 29.6%
|  |  | 8107 | 17.049 | 17.026 | 16.12346 | 1.542571 | -0.023 | 0.1349% | 33.39%
|  |  | 8107 | 16.438 | 16.418 | 16.12346 | 0.524238 | -0.02 | 0.1217% | 30.91%
|  |  | 8107 | 17.787 | 17.746 | 16.12346 | 2.772571 | -0.041 | 0.2305% | 36.15%
|  |  | 8107 | 16.525 | 16.471 | 16.12346 | 0.669238 | -0.054 | 0.3268% | 31.28%
|  |  | 8107 | 16.995 | 16.945 | 16.12346 | 1.452571 | -0.05 | 0.2942% | 33.18%
| 2023-04-26 | 35253 | 5601 | 18.924 | 18.876 | 17.86707 | 1.761544 | -0.048 | 0.2536% | 33.86%
| 2023-04-26 | 35256 | 5648 | 20.65 | 20.485 | 19.24051 | 2.349157 | -0.165 | 0.799% | 36.23%
|  |  | 5648 | 20.347 | 20.181 | 19.24051 | 1.844157 | -0.166 | 0.8158% | 35.28%
|  |  | 5648 | 22.303 | 22.133 | 19.24051 | 5.104157 | -0.17 | 0.7622% | 40.95%
|  |  | 5648 | 20.947 | 20.811 | 19.24051 | 2.844157 | -0.136 | 0.6493% | 37.13%
| 2023-04-26 | 35258 | 5148 | 19.589 | 19.426 | 20.20253 | -1.022552 | -0.163 | 0.8321% | 27.86%
| 2023-04-27 |  | 5148 | 21.555 | 21.384 | 20.20253 | 2.254115 | -0.171 | 0.7933% | 34.44%
|  |  | 5148 | 21.641 | 21.505 | 20.20253 | 2.397448 | -0.136 | 0.6284% | 34.7%
| 2023-04-27 | 34864 | 6107 | 16.86 | 16.582 | 17.03237 | -0.2872892 | -0.278 | 1.649% | 31.28%
|  |  | 6107 | 17.096 | 16.859 | 17.03237 | 0.1060442 | -0.237 | 1.386% | 32.23%
|  |  | 6107 | 16.761 | 16.515 | 17.03237 | -0.4522892 | -0.246 | 1.468% | 30.87%
|  |  | 6107 | 17.461 | 17.168 | 17.03237 | 0.7143775 | -0.293 | 1.678% | 33.64%
|  |  | 6107 | 16.19 | 15.912 | 17.03237 | -1.403956 | -0.278 | 1.717% | 28.43%
|  |  | 6107 | 16.606 | 16.289 | 17.03237 | -0.7106225 | -0.317 | 1.909% | 30.23%
| 2023-04-27 | 33914 | 5169 | 25.539 | 25.439 | 24.53458 | 1.674027 | -0.1 | 0.3916% | 34.49%
|  |  | 5169 | 24.62 | 24.583 | 24.53458 | 0.1423605 | -0.037 | 0.1503% | 32.04%
|  |  | 5169 | 24.485 | 24.406 | 24.53458 | -0.08263946 | -0.079 | 0.3226% | 31.67%
|  |  | 5169 | 24.326 | 24.248 | 24.53458 | -0.3476395 | -0.078 | 0.3206% | 31.22%
| 2023-04-27 | 35800 | 5003 | 39.462 | 39.106 | 38.4 | 1.77 | -0.356 | 0.9021% | 39.18%
| 2023-04-27 | 35803 | 5621 | 23.219 | 23.141 | 22.87093 | 0.5801216 | -0.078 | 0.3359% | 31.53%
|  |  | 5621 | 22.788 | 22.694 | 22.87093 | -0.1382118 | -0.094 | 0.4125% | 30.23%
|  |  | 5621 | 23.074 | 22.984 | 22.87093 | 0.3384549 | -0.09 | 0.39% | 31.1%
| 2023-04-28 | 35803 | 5621 | 23.004 | 22.928 | 22.87093 | 0.2217882 | -0.076 | 0.3304% | 30.89%
|  |  | 5621 | 24.402 | 24.312 | 22.87093 | 2.551788 | -0.09 | 0.3688% | 34.85%
| 2023-04-28 | 35806 | 6617 | 21.885 | 21.465 | 21.072 | 1.355 | -0.42 | 1.919% | 42.36%
|  |  | 6617 | 21.964 | 21.557 | 21.072 | 1.486667 | -0.407 | 1.853% | 42.56%
|  |  | 6617 | 21.655 | 21.282 | 21.072 | 0.9716667 | -0.373 | 1.722% | 41.74%
|  |  | 6617 | 21.53 | 21.155 | 21.072 | 0.7633333 | -0.375 | 1.742% | 41.4%
|  |  | 6617 | 23.059 | 22.635 | 21.072 | 3.311667 | -0.424 | 1.839% | 45.29%
| 2023-04-28 | 34866 | 7108 | 18.652 | 18.515 | 18.03962 | 1.02063 | -0.137 | 0.7345% | 37.58%
|  |  | 7108 | 18.362 | 18.219 | 18.03962 | 0.5372965 | -0.143 | 0.7788% | 36.6%
|  |  | 7108 | 17.816 | 17.7 | 18.03962 | -0.3727035 | -0.116 | 0.6511% | 34.65%
|  |  | 7108 | 18.473 | 18.35 | 18.03962 | 0.7222965 | -0.123 | 0.6658% | 36.98%
|  |  | 7108 | 18.246 | 18.129 | 18.03962 | 0.3439632 | -0.117 | 0.6412% | 36.19%
|  |  | 7108 | 18.485 | 18.353 | 18.03962 | 0.7422965 | -0.132 | 0.7141% | 37.02%
|  |  | 7108 | 18.066 | 17.947 | 18.03962 | 0.0439632 | -0.119 | 0.6587% | 35.56%
| 2023-04-28 | 33210 | 5623 | 23.245 | 23.194 | 22.87093 | 0.6234549 | -0.051 | 0.2194% | 31.61%
|  |  | 5623 | 23.56 | 23.513 | 22.87093 | 1.148455 | -0.047 | 0.1995% | 32.52%
|  |  | 5623 | 24.333 | 24.287 | 22.87093 | 2.436788 | -0.046 | 0.189% | 34.66%
| 2023-04-28 | 36087 | 5120 | 24.018 | 23.996 | 22.87093 | 1.911788 | -0.022 | 0.0916% | 33.81%
| 2023-04-29 |  | 5120 | 22.726 | 22.7 | 22.87093 | -0.2415451 | -0.026 | 0.1144% | 30.04%
|  |  | 5120 | 22.793 | 22.767 | 22.87093 | -0.1298784 | -0.026 | 0.1141% | 30.25%
|  |  | 5120 | 22.861 | 22.842 | 22.87093 | -0.01654511 | -0.019 | 0.08311% | 30.46%
|  |  | 5120 | 22.891 | 22.874 | 22.87093 | 0.03345489 | -0.017 | 0.07426% | 30.55%
|  |  | 5120 | 23.151 | 23.136 | 22.87093 | 0.4667882 | -0.015 | 0.06479% | 31.33%
| 2023-04-29 | 33921 | 535 | 17.317 | 17.245 | 16.638 | 1.131667 | -0.072 | 0.4158% | 52.43%
| 2023-04-29 | 33923 | 1013 | 27.439 | 27.293 | 27 | 0.7316667 | -0.146 | 0.5321% | 56.27%
|  |  | 1013 | 27.045 | 26.904 | 27 | 0.075 | -0.141 | 0.5214% | 55.63%
| 2023-04-29 | 36073 | 5003 | 39.526 | 39.314 | 38.4 | 1.876667 | -0.212 | 0.5364% | 39.28%
|  |  | 5003 | 39.267 | 39.056 | 38.4 | 1.445 | -0.211 | 0.5373% | 38.88%
| 2023-04-29 | 36075 | 5003 | 37.547 | 37.282 | 38.4 | -1.421667 | -0.265 | 0.7058% | 36.08%
|  |  | 5003 | 38.458 | 38.138 | 38.4 | 0.09666667 | -0.32 | 0.8321% | 37.59%
|  |  | 5003 | 39.277 | 39.18 | 38.4 | 1.461667 | -0.097 | 0.247% | 38.9%
| 2023-04-29 | 36077 | 5000 | 37.622 | 37.373 | 38.4 | -1.296667 | -0.249 | 0.6618% | 36.21%
|  |  | 5000 | 37.845 | 37.733 | 38.4 | -0.925 | -0.112 | 0.2959% | 36.58%
|  |  | 5000 | 36.937 | 36.63 | 38.4 | -2.438333 | -0.307 | 0.8311% | 35.02%
| 2023-04-30 | 36079 | 5001 | 38.534 | 38.263 | 38.4 | 0.2233333 | -0.271 | 0.7033% | 37.72%
|  |  | 5001 | 40.421 | 40.036 | 38.4 | 3.368333 | -0.385 | 0.9525% | 40.62%
|  |  | 5001 | 43.087 | 42.554 | 38.4 | 7.811667 | -0.533 | 1.237% | 44.3%
| 2023-04-30 | 36362 | 8608 | 20.725 | 20.634 | 22.02 | -2.158333 | -0.091 | 0.4391% | 52.2%
|  |  | 8608 | 20.208 | 20.123 | 22.02 | -3.02 | -0.085 | 0.4206% | 50.98%
|  |  | 8608 | 20.157 | 20.074 | 22.02 | -3.105 | -0.083 | 0.4118% | 50.86%
| 2023-04-30 | 36065 | 8127 | 22.241 | 22.142 | 19.90605 | 3.891588 | -0.099 | 0.4451% | 37.51%
|  |  | 8127 | 20.107 | 20.058 | 19.90605 | 0.3349215 | -0.049 | 0.2437% | 30.88%
| 2023-04-30 | 36068 | 8107 | 17.749 | 17.702 | 16.12346 | 2.709238 | -0.047 | 0.2648% | 36.02%
| 2023-04-30 | 36428 | 5648 | 20.109 | 19.922 | 19.24051 | 1.44749 | -0.187 | 0.9299% | 34.51%
|  |  | 5648 | 19.66 | 19.477 | 19.24051 | 0.6991571 | -0.183 | 0.9308% | 33.01%
|  |  | 5648 | 20.646 | 20.444 | 19.24051 | 2.34249 | -0.202 | 0.9784% | 36.21%
|  |  | 5648 | 20.728 | 20.543 | 19.24051 | 2.479157 | -0.185 | 0.8925% | 36.47%
| 2023-05-02 | 36540 | 6107 | 17.425 | 17.037 | 17.03237 | 0.6543775 | -0.388 | 2.227% | 33.51%
|  |  | 6107 | 17.542 | 17.235 | 17.03237 | 0.8493775 | -0.307 | 1.75% | 33.95%
|  |  | 6107 | 16.404 | 16.069 | 17.03237 | -1.047289 | -0.335 | 2.042% | 29.37%
|  |  | 6107 | 16.361 | 16.088 | 17.03237 | -1.118956 | -0.273 | 1.669% | 29.18%
|  |  | 6107 | 17.986 | 17.581 | 17.03237 | 1.589378 | -0.405 | 2.252% | 35.58%
|  |  | 6107 | 17.881 | 17.51 | 17.03237 | 1.414378 | -0.371 | 2.075% | 35.2%
|  |  | 6107 | 17.039 | 16.637 | 17.03237 | 0.01104417 | -0.402 | 2.359% | 32%
| 2023-05-02 | 36068-Morchem | 8107 | 16.166 | 16.148 | 16.12346 | 0.07090462 | -0.018 | 0.1113% | 29.75%
|  |  | 8107 | 15.745 | 15.626 | 16.12346 | -0.630762 | -0.119 | 0.7558% | 27.87%
|  |  | 8107 | 16.845 | 16.823 | 16.12346 | 1.202571 | -0.022 | 0.1306% | 32.58%
| 2023-05-02 | 36542 | 6608 | 18.652 | 18.252 | 17.9124 | 1.232667 | -0.4 | 2.145% | 42.23%
|  |  | 6608 | 18.558 | 18.179 | 17.9124 | 1.076 | -0.379 | 2.042% | 41.94%
|  |  | 6608 | 19.146 | 18.746 | 17.9124 | 2.056 | -0.4 | 2.089% | 43.72%
|  |  | 6608 | 20.146 | 19.737 | 17.9124 | 3.722667 | -0.409 | 2.03% | 46.51%
| 2023-05-02 | 36544 | 5621 | 24.108 | 24.011 | 22.87093 | 2.061788 | -0.097 | 0.4024% | 34.05%
| 2023-05-03 |  | 5621 | 23.085 | 22.999 | 22.87093 | 0.3567882 | -0.086 | 0.3725% | 31.13%
|  |  | 5621 | 22.757 | 22.659 | 22.87093 | -0.1898784 | -0.098 | 0.4306% | 30.14%
|  |  | 5621 | 22.718 | 22.621 | 22.87093 | -0.2548784 | -0.097 | 0.427% | 30.02%
|  | 36069-Morchem | 5121 | 22.835 | 22.749 | 22.87093 | -0.05987845 | -0.086 | 0.3766% | 30.38%
|  |  | 5121 | 22.91 | 22.821 | 22.87093 | 0.06512155 | -0.089 | 0.3885% | 30.61%
|  | 36071-Morchem | 6117 | 20.144 | 19.645 | 19.93276 | 0.3520711 | -0.499 | 2.477% | 32.66%
|  | 36071-Morchem | 6117 | 20.242 | 19.796 | 19.93276 | 0.5154045 | -0.446 | 2.203% | 32.99%
|  | 36071-Morchem | 6117 | 20.406 | 19.934 | 19.93276 | 0.7887378 | -0.472 | 2.313% | 33.53%
|  | 36955-DOW | 6117 | 20.184 | 19.75 | 19.93276 | 0.4187378 | -0.434 | 2.15% | 32.79%
|  | 36955-DOW | 6117 | 19.467 | 19.075 | 19.93276 | -0.7762622 | -0.392 | 2.014% | 30.32%
|  | 36955-DOW | 6117 | 19.123 | 18.701 | 19.93276 | -1.349596 | -0.422 | 2.207% | 29.07%
|  | 36955-DOW | 6117 | 19.627 | 19.146 | 19.93276 | -0.5095955 | -0.481 | 2.451% | 30.89%
|  | 36955-DOW | 6117 | 20.463 | 19.975 | 19.93276 | 0.8837378 | -0.488 | 2.385% | 33.71%
|  | 36955-DOW | 6117 | 19.004 | 18.529 | 19.93276 | -1.547929 | -0.475 | 2.499% | 28.62%
|  | 36955-DOW | 6117 | 18.849 | 18.363 | 19.93276 | -1.806262 | -0.486 | 2.578% | 28.03%
| 2023-05-04 | 37074 | 6618 | 22.88 | 22.397 | 21.438 | 2.403333 | -0.483 | 2.111% | 43.65%
|  | 36546-1 | 5648 | 20.442 | 20.275 | 19.24051 | 2.00249 | -0.167 | 0.8169% | 35.58%
|  | 36546-2 | 5648 | 20.4 | 20.243 | 19.24051 | 1.93249 | -0.157 | 0.7696% | 35.44%
|  | 36546-3 | 5648 | 21.026 | 20.897 | 19.24051 | 2.975824 | -0.129 | 0.6135% | 37.37%
|  | 36546-4 | 5648 | 20.525 | 20.422 | 19.24051 | 2.140824 | -0.103 | 0.5018% | 35.84%
|  | 36548-1 | 5148 | 21.786 | 21.697 | 20.20253 | 2.639115 | -0.089 | 0.4085% | 35.14%
|  | 36548-2 | 5148 | 21.413 | 21.298 | 20.20253 | 2.017448 | -0.115 | 0.5371% | 34.01%
|  | 36548-3 | 5148 | 20.244 | 20.151 | 20.20253 | 0.06911496 | -0.093 | 0.4594% | 30.19%
|  | 36548-4 | 5148 | 21.394 | 21.302 | 20.20253 | 1.985782 | -0.092 | 0.43% | 33.95%
| 2023-05-04 | 36548-5 | 5148 | 21.165 | 20.998 | 20.20253 | 1.604115 | -0.167 | 0.789% | 33.23%
|  |  | 5148 | 20.338 | 20.199 | 20.20253 | 0.2257816 | -0.139 | 0.6834% | 30.52%
|  |  | 5148 | 20.207 | 20.044 | 20.20253 | 0.007448289 | -0.163 | 0.8067% | 30.07%
| 2023-05-04 | 36550 | 6107 | 16.429 | 16.164 | 17.03237 | -1.005622 | -0.265 | 1.613% | 29.48%
|  |  | 6107 | 16.732 | 16.446 | 17.03237 | -0.5006225 | -0.286 | 1.709% | 30.75%
|  |  | 6107 | 16.437 | 16.184 | 17.03237 | -0.9922892 | -0.253 | 1.539% | 29.51%
|  |  | 6107 | 16.917 | 16.671 | 17.03237 | -0.1922892 | -0.246 | 1.454% | 31.51%
|  |  | 6107 | 16.804 | 16.517 | 17.03237 | -0.3806225 | -0.287 | 1.708% | 31.05%
|  |  | 6107 | 16.041 | 15.815 | 17.03237 | -1.652289 | -0.226 | 1.409% | 27.77%
| 2023-04-05 | 37300 | 6617 | 21.887 | 21.525 | 21.072 | 1.358333 | -0.362 | 1.654% | 42.36%
|  |  | 6617 | 22.515 | 22.111 | 21.072 | 2.405 | -0.404 | 1.794% | 43.97%
|  |  | 6617 | 23.078 | 22.773 | 21.072 | 3.343333 | -0.305 | 1.322% | 45.33%
| 2023-05-06 | 37298 | 5648 | 21.049 | 20.907 | 19.24051 | 3.014157 | -0.142 | 0.6746% | 37.43%
|  |  | 5648 | 21.706 | 21.554 | 19.24051 | 4.109157 | -0.152 | 0.7003% | 39.33%
|  |  | 5648 | 21.37 | 21.224 | 19.24051 | 3.549157 | -0.146 | 0.6832% | 38.37%
|  |  | 5648 | 21.471 | 21.329 | 19.24051 | 3.71749 | -0.142 | 0.6614% | 38.66%
|  |  | 5648 | 21.856 | 21.705 | 19.24051 | 4.359157 | -0.151 | 0.6909% | 39.74%
| 2023-05-06 |  | 5148 | 21.054 | 20.849 | 20.20253 | 1.419115 | -0.205 | 0.9737% | 32.88%
|  |  | 5148 | 21.212 | 21 | 20.20253 | 1.682448 | -0.212 | 0.9994% | 33.38%
|  |  | 5148 | 18.917 | 18.713 | 20.20253 | -2.142552 | -0.204 | 1.078% | 25.3%
|  |  | 5148 | 18.938 | 18.744 | 20.20253 | -2.107552 | -0.194 | 1.024% | 25.38%
|  |  | 5148 | 20.775 | 20.559 | 20.20253 | 0.954115 | -0.216 | 1.04% | 31.98%
|  |  | 5148 | 20.626 | 20.409 | 20.20253 | 0.7057816 | -0.217 | 1.052% | 31.49%
| 2023-05-07 |  | 7108 | 17.805 | 17.62 | 18.03962 | -0.3910368 | -0.185 | 1.039% | 34.61%
|  |  | 7108 | 17.532 | 17.362 | 18.03962 | -0.8460368 | -0.17 | 0.9697% | 33.59%
|  |  | 7108 | 17.683 | 17.514 | 18.03962 | -0.5943701 | -0.169 | 0.9557% | 34.16%
|  |  | 7108 | 17.09 | 16.924 | 18.03962 | -1.582703 | -0.166 | 0.9713% | 31.88%
|  |  | 7108 | 17.263 | 17.111 | 18.03962 | -1.29437 | -0.152 | 0.8805% | 32.56%
|  |  | 7108 | 17.695 | 17.523 | 18.03962 | -0.5743701 | -0.172 | 0.972% | 34.21%
| 2023-05-07 |  | 8608 | 20.391 | 20.315 | 22.02 | -2.715 | -0.076 | 0.3727% | 51.42%
|  |  | 8608 | 20.304 | 20.221 | 22.02 | -2.86 | -0.083 | 0.4088% | 51.21%
|  |  | 8608 | 20.204 | 20.113 | 22.02 | -3.026667 | -0.091 | 0.4504% | 50.97%
| 2023-05-07 | 37302 | 8107 | 16.936 | 16.902 | 16.12346 | 1.354238 | -0.034 | 0.2008% | 32.94%
|  |  | 8107 | 16.897 | 16.837 | 16.12346 | 1.289238 | -0.06 | 0.3551% | 32.79%
|  |  | 8107 | 17.037 | 16.977 | 16.12346 | 1.522571 | -0.06 | 0.3522% | 33.34%
|  |  | 8107 | 16.417 | 16.369 | 16.12346 | 0.489238 | -0.048 | 0.2924% | 30.82%
|  |  | 8107 | 16.384 | 16.346 | 16.12346 | 0.434238 | -0.038 | 0.2319% | 30.68%
| 2023-05-08 | 37313 | 8127 | 20.469 | 20.442 | 19.90605 | 0.9382549 | -0.027 | 0.1319% | 32.1%
|  |  | 8127 | 20.487 | 20.465 | 19.90605 | 0.9682549 | -0.022 | 0.1074% | 32.16%
|  |  | 8127 | 21.146 | 21.118 | 19.90605 | 2.066588 | -0.028 | 0.1324% | 34.27%
|  |  | 8127 | 19.949 | 19.937 | 19.90605 | 0.0715882 | -0.012 | 0.06015% | 30.33%
|  |  | 8127 | 20.526 | 20.501 | 19.90605 | 1.033255 | -0.025 | 0.1218% | 32.29%
| 2023-05-08 | 35572 | 8128 | 20.492 | 20.471 | 20.09205 | 0.6665915 | -0.021 | 0.1025% | 30.87%
|  |  | 8128 | 19.856 | 19.835 | 20.09205 | -0.3934085 | -0.021 | 0.1058% | 28.66%
|  |  | 8128 | 20.562 | 20.54 | 20.09205 | 0.7832582 | -0.022 | 0.107% | 31.11%
|  |  | 8128 | 19.638 | 19.618 | 20.09205 | -0.7567418 | -0.02 | 0.1018% | 27.87%
| 2023-05-08 | 37577 | 8108 | 19.654 | 19.635 | 18.36353 | 2.150788 | -0.019 | 0.09667% | 33.92%
|  |  | 8108 | 18.456 | 18.435 | 18.36353 | 0.1541215 | -0.021 | 0.1138% | 29.63%
|  |  | 8108 | 18.039 | 18.02 | 18.36353 | -0.5408785 | -0.019 | 0.1053% | 28%
| 2023-05-08 | 37587 | 6117 | 20.108 | 19.556 | 19.93276 | 0.2920711 | -0.552 | 2.745% | 32.54%
|  |  | 6117 | 19.539 | 18.991 | 19.93276 | -0.6562622 | -0.548 | 2.805% | 30.58%
|  |  | 6117 | 20.871 | 20.306 | 19.93276 | 1.563738 | -0.565 | 2.707% | 35.01%
| 2023-05-09 | 38053 | 5120 | 23.266 | 23.148 | 22.87093 | 0.6584549 | -0.118 | 0.5072% | 31.67%
|  |  | 5120 | 23.032 | 22.926 | 22.87093 | 0.2684549 | -0.106 | 0.4602% | 30.97%
|  |  | 5120 | 23.542 | 23.44 | 22.87093 | 1.118455 | -0.102 | 0.4333% | 32.47%
|  |  | 5120 | 22.697 | 22.598 | 22.87093 | -0.2898784 | -0.099 | 0.4362% | 29.95%
|  |  | 5120 | 24.077 | 24.006 | 22.87093 | 2.010122 | -0.071 | 0.2949% | 33.97%
| 2023-05-09 | 37315 | 5621 | 23.293 | 23.176 | 22.87093 | 0.7034549 | -0.117 | 0.5023% | 31.75%
|  |  | 5621 | 23.392 | 23.294 | 22.87093 | 0.8684549 | -0.098 | 0.4189% | 32.04%
|  |  | 5621 | 22.669 | 22.825 | 22.87093 | -0.3365451 | 0.156 | -0.6882% | 29.87%
| 2023-05-09 | 38058 | 5648 | 20.031 | 19.798 | 19.24051 | 1.31749 | -0.233 | 1.163% | 34.25%
|  |  | 5648 | 20.121 | 19.916 | 19.24051 | 1.46749 | -0.205 | 1.019% | 34.55%
|  |  | 5648 | 19.571 | 19.357 | 19.24051 | 0.5508238 | -0.214 | 1.093% | 32.71%
|  |  | 5648 | 19.726 | 19.515 | 19.24051 | 0.8091571 | -0.211 | 1.07% | 33.24%
|  |  | 5648 | 19.669 | 19.469 | 19.24051 | 0.7141571 | -0.2 | 1.017% | 33.04%
| 2023-05-10 | 37585 | 6107 | 17.231 | 16.911 | 17.03237 | 0.3310442 | -0.32 | 1.857% | 32.76%
|  |  | 6107 | 16.886 | 16.59 | 17.03237 | -0.2439558 | -0.296 | 1.753% | 31.38%
|  |  | 6107 | 16.314 | 15.894 | 17.03237 | -1.197289 | -0.42 | 2.574% | 28.98%
|  |  | 6107 | 16.951 | 16.598 | 17.03237 | -0.1356225 | -0.353 | 2.082% | 31.65%
|  |  | 6107 | 16.171 | 15.814 | 17.03237 | -1.435622 | -0.357 | 2.208% | 28.35%
|  |  | 6107 | 17.768 | 17.394 | 17.03237 | 1.226044 | -0.374 | 2.105% | 34.79%
| 2023-05-10 | 38211 | 5169 | 24.129 | 24.085 | 24.53458 | -0.6759728 | -0.044 | 0.1824% | 30.66%
|  |  | 5169 | 24.668 | 24.625 | 24.53458 | 0.2223605 | -0.043 | 0.1743% | 32.17%
|  |  | 5169 | 23.919 | 23.878 | 24.53458 | -1.025973 | -0.041 | 0.1714% | 30.05%
|  |  | 5169 | 23.804 | 23.759 | 24.53458 | -1.217639 | -0.045 | 0.189% | 29.71%
|  |  | 5169 | 24.688 | 24.639 | 24.53458 | 0.2556939 | -0.049 | 0.1985% | 32.23%
| 2023-05-12 | 38436 | 6176 | 36.1 | 35.367 | 36.02867 | 0.1188775 | -0.733 | 2.03% | 33.55%
|  |  | 6176 | 38.108 | 37.35 | 36.02867 | 3.465544 | -0.758 | 1.989% | 37.05%
| 2023-05-12 | 38438 | 5120 | 23.483 | 23.297 | 22.87093 | 1.020122 | -0.186 | 0.7921% | 32.3%
|  |  | 5120 | 23.393 | 23.324 | 22.87093 | 0.8701216 | -0.069 | 0.295% | 32.04%
|  |  | 5120 | 22.858 | 22.791 | 22.87093 | -0.02154511 | -0.067 | 0.2931% | 30.45%
|  |  | 5120 | 22.11 | 22.052 | 22.87093 | -1.268212 | -0.058 | 0.2623% | 28.09%
|  |  | 5120 | 24.067 | 23.944 | 22.87093 | 1.993455 | -0.123 | 0.5111% | 33.94%
| 2023-05-12 |  | 515 | 17.319 | 17.167 | 16.638 | 1.135 | -0.152 | 0.8776% | 52.43%
|  |  | 515 | 17.049 | 16.911 | 16.638 | 0.685 | -0.138 | 0.8094% | 51.68%
| 2023-05-12 |  | 1011 | 27.429 | 27.215 | 27 | 0.715 | -0.214 | 0.7802% | 56.25%
| 2023-05-13 |  | 1011 | 28.323 | 28.124 | 27 | 2.205 | -0.199 | 0.7026% | 57.63%
|  |  | 1011 | 28.647 | 28.481 | 27 | 2.745 | -0.166 | 0.5795% | 58.11%
| 2023-05-13 |  | 5001 | 40.166 | 39.719 | 38.4 | 2.943333 | -0.447 | 1.113% | 40.25%
|  |  | 5001 | 38.094 | 37.905 | 38.4 | -0.51 | -0.189 | 0.4961% | 37%
| 2023-05-13 |  | 6107 | 16.89 | 16.604 | 17.03237 | -0.2372892 | -0.286 | 1.693% | 31.4%
|  |  | 6107 | 16.239 | 15.952 | 17.03237 | -1.322289 | -0.287 | 1.767% | 28.65%
|  |  | 6107 | 16.028 | 15.672 | 17.03237 | -1.673956 | -0.356 | 2.221% | 27.71%
|  |  | 6107 | 15.746 | 15.396 | 17.03237 | -2.143956 | -0.35 | 2.223% | 26.42%
| 2023-05-13 |  | 6618 | 22.523 | 21.887 | 21.438 | 1.808333 | -0.636 | 2.824% | 42.75%
|  |  | 6618 | 21.353 | 20.772 | 21.438 | -0.1416667 | -0.581 | 2.721% | 39.62%
| 2023-05-13 |  | 6617 | 22.267 | 21.697 | 21.072 | 1.991667 | -0.57 | 2.56% | 43.34%
|  |  | 6617 | 23.285 | 22.715 | 21.072 | 3.688333 | -0.57 | 2.448% | 45.82%
| 2023-05-13 |  | 7108 | 19.816 | 19.599 | 18.03962 | 2.96063 | -0.217 | 1.095% | 41.25%
| 2023-05-14 |  | 7108 | 18.452 | 18.259 | 18.03962 | 0.6872965 | -0.193 | 1.046% | 36.91%
| 2023-05-14 |  | 8108 | 18.406 | 18.366 | 18.36353 | 0.07078816 | -0.04 | 0.2173% | 29.44%
|  |  | 8108 | 17.831 | 17.791 | 18.36353 | -0.8875452 | -0.04 | 0.2243% | 27.16%
|  |  | 8108 | 18.826 | 18.783 | 18.36353 | 0.7707882 | -0.043 | 0.2284% | 31.01%
|  |  | 8108 | 19.116 | 19.058 | 18.36353 | 1.254121 | -0.058 | 0.3034% | 32.06%
| 2023-05-14 |  | 8107 | 16.094 | 16.068 | 16.12346 | -0.04909538 | -0.026 | 0.1616% | 29.44%
|  |  | 8107 | 15.204 | 15.174 | 16.12346 | -1.532429 | -0.03 | 0.1973% | 25.31%
|  |  | 8107 | 15.179 | 15.151 | 16.12346 | -1.574095 | -0.028 | 0.1845% | 25.18%
|  |  | 8107 | 15.682 | 15.651 | 16.12346 | -0.735762 | -0.031 | 0.1977% | 27.58%
|  |  | 8107 | 16.223 | 16.193 | 16.12346 | 0.1659046 | -0.03 | 0.1849% | 30%
|  |  | 8107 | 18.044 | 18.004 | 16.12346 | 3.200905 | -0.04 | 0.2217% | 37.06%
| 2023-05-14 |  | 6117 | 19.488 | 18.943 | 19.93276 | -0.7412622 | -0.545 | 2.797% | 30.39%
|  |  | 6117 | 19.338 | 18.801 | 19.93276 | -0.9912622 | -0.537 | 2.777% | 29.85%
|  |  | 6117 | 20.609 | 20.061 | 19.93276 | 1.127071 | -0.548 | 2.659% | 34.18%
| 2023-05-14 |  | 5623 | 23.66 | 23.565 | 22.87093 | 1.315122 | -0.095 | 0.4015% | 32.81%
|  |  | 5623 | 23.853 | 23.752 | 22.87093 | 1.636788 | -0.101 | 0.4234% | 33.35%
| 2023-05-15 |  | 7108 | 17.772 | 17.614 | 18.03962 | -0.4460368 | -0.158 | 0.889% | 34.49%
|  |  | 7108 | 17.273 | 17.138 | 18.03962 | -1.277703 | -0.135 | 0.7816% | 32.6%
|  |  | 7108 | 17.483 | 17.355 | 18.03962 | -0.9277035 | -0.128 | 0.7321% | 33.41%
|  |  | 7108 | 16.99 | 16.845 | 18.03962 | -1.74937 | -0.145 | 0.8534% | 31.48%
|  |  | 7108 | 17.37 | 17.253 | 18.03962 | -1.116037 | -0.117 | 0.6736% | 32.98%
|  |  | 7108 | 16.749 | 16.642 | 18.03962 | -2.151037 | -0.107 | 0.6388% | 30.49%
|  |  | 7108 | 18.093 | 17.969 | 18.03962 | 0.0889632 | -0.124 | 0.6853% | 35.65%
| 2023-05-15 |  | 5621 | 23.142 | 23.07 | 22.87093 | 0.4517882 | -0.072 | 0.3111% | 31.3%
|  |  | 5621 | 22.957 | 22.881 | 22.87093 | 0.1434549 | -0.076 | 0.3311% | 30.75%
|  |  | 5621 | 22.917 | 22.84 | 22.87093 | 0.07678822 | -0.077 | 0.336% | 30.63%
|  |  | 5621 | 22.902 | 22.818 | 22.87093 | 0.05178822 | -0.084 | 0.3668% | 30.58%
|  |  | 5621 | 23.46 | 23.381 | 22.87093 | 0.9817882 | -0.079 | 0.3367% | 32.23%
| 2023-05-15 |  | 5601 | 18.671 | 18.618 | 17.86707 | 1.339877 | -0.053 | 0.2839% | 32.96%
|  |  | 5601 | 18.961 | 18.874 | 17.86707 | 1.82321 | -0.087 | 0.4588% | 33.98%
|  |  | 5601 | 18.589 | 18.52 | 17.86707 | 1.20321 | -0.069 | 0.3712% | 32.66%
| 2023-05-16 |  | 5148 | 21.773 | 21.58 | 20.20253 | 2.617448 | -0.193 | 0.8864% | 35.1%
|  |  | 5148 | 22.315 | 22.106 | 20.20253 | 3.520782 | -0.209 | 0.9366% | 36.67%
|  |  | 5148 | 22.464 | 22.265 | 20.20253 | 3.769115 | -0.199 | 0.8859% | 37.09%
|  |  | 5003 | 37.617 | 37.304 | 38.4 | -1.305 | -0.313 | 0.8321% | 36.2%
| 2023-05-16 |  | 5003 | 40.688 | 40.498 | 38.4 | 3.813333 | -0.19 | 0.467% | 41.01%
|  |  | 5003 | 37.887 | 37.64 | 38.4 | -0.855 | -0.247 | 0.6519% | 36.65%
|  |  | 5000 | 38.188 | 37.985 | 38.4 | -0.3533333 | -0.203 | 0.5316% | 37.15%
|  |  | 5000 | 38.3 | 38.088 | 38.4 | -0.1666667 | -0.212 | 0.5535% | 37.34%
|  |  | 5000 | 36.63 | 36.374 | 38.4 | -2.95 | -0.256 | 0.6989% | 34.48%
|  |  | 5000 | 40.973 | 40.604 | 38.4 | 4.288333 | -0.369 | 0.9006% | 41.42%
| 2023-05-16 | 39338 | 6117 | 20.829 | 20.48 | 19.93276 | 1.493738 | -0.349 | 1.676% | 34.88%
|  |  | 6117 | 20.03 | 19.646 | 19.93276 | 0.1620711 | -0.384 | 1.917% | 32.28%
|  |  | 6117 | 19.211 | 18.882 | 19.93276 | -1.202929 | -0.329 | 1.713% | 29.39%
|  |  | 6117 | 19.451 | 19.107 | 19.93276 | -0.8029289 | -0.344 | 1.769% | 30.26%
|  |  | 6117 | 19.595 | 19.126 | 19.93276 | -0.5629289 | -0.469 | 2.393% | 30.77%
|  |  | 6117 | 19.63 | 19.19 | 19.93276 | -0.5045955 | -0.44 | 2.241% | 30.9%
|  |  | 6117 | 20.596 | 20.115 | 19.93276 | 1.105404 | -0.481 | 2.335% | 34.14%
| 2023-05-16 | 40006 | 6107 | 16.149 | 15.817 | 17.03237 | -1.472289 | -0.332 | 2.056% | 28.25%
| 2023-05-17 |  | 6107 | 17.558 | 17.237 | 17.03237 | 0.8760442 | -0.321 | 1.828% | 34.01%
|  |  | 6107 | 16.969 | 16.542 | 17.03237 | -0.1056225 | -0.427 | 2.516% | 31.72%
|  |  | 6107 | 16.929 | 16.539 | 17.03237 | -0.1722892 | -0.39 | 2.304% | 31.56%
|  |  | 6107 | 17.027 | 16.675 | 17.03237 | -0.008955828 | -0.352 | 2.067% | 31.95%
| 2023-05-17 | 39330 | 535 | 19.229 | 19.078 | 16.638 | 4.318333 | -0.151 | 0.7853% | 57.16%
| 2023-05-17 | 39332 | 5120 | 23.657 | 23.525 | 22.87093 | 1.310122 | -0.132 | 0.558% | 32.8%
|  |  | 5120 | 23.159 | 23.047 | 22.87093 | 0.4801216 | -0.112 | 0.4836% | 31.35%
|  |  | 5120 | 22.96 | 22.833 | 22.87093 | 0.1484549 | -0.127 | 0.5531% | 30.76%
| 2023-05-17 |  | 5120 | 23.534 | 23.473 | 22.87093 | 1.105122 | -0.061 | 0.2592% | 32.45%
| 2023-05-17 |  | 8127 | 21.337 | 21.295 | 19.90605 | 2.384922 | -0.042 | 0.1968% | 34.86%
|  |  | 8127 | 20.507 | 20.476 | 19.90605 | 1.001588 | -0.031 | 0.1512% | 32.23%
|  |  | 8127 | 20.98 | 20.932 | 19.90605 | 1.789922 | -0.048 | 0.2288% | 33.75%
|  |  | 8127 | 20.716 | 20.681 | 19.90605 | 1.349922 | -0.035 | 0.169% | 32.91%
|  |  | 8127 | 20.821 | 20.778 | 19.90605 | 1.524922 | -0.043 | 0.2065% | 33.25%
|  |  | 8127 | 20.643 | 20.587 | 19.90605 | 1.228255 | -0.056 | 0.2713% | 32.67%
|  |  | 8638 | 26.109 | 25.846 | FALSE | 43.515 | -0.263 | 1.007% | FALSE
|  |  | 8138 | 22.301 | 22.27 | FALSE | 37.16833 | -0.031 | 0.139% | FALSE
|  |  | 8138 | 21.479 | 21.449 | FALSE | 35.79833 | -0.03 | 0.1397% | FALSE
|  |  | 8138 | 23.301 | 23.26 | FALSE | 38.835 | -0.041 | 0.176% | FALSE
|  |  | 6617 | 22.026 | 21.828 | 21.072 | 1.59 | -0.198 | 0.8989% | 42.72%
|  |  | 6617 | 22.612 | 22.29 | 21.072 | 2.566667 | -0.322 | 1.424% | 44.21%
|  |  | 6617 | 22.154 | 21.905 | 21.072 | 1.803333 | -0.249 | 1.124% | 43.05%
|  |  | 6618 | 22.421 | 21.945 | 21.438 | 1.638333 | -0.476 | 2.123% | 42.49%
|  |  | 6618 | 22.123 | 21.618 | 21.438 | 1.141667 | -0.505 | 2.283% | 41.72%
|  |  | 6618 | 22.371 | 21.865 | 21.438 | 1.555 | -0.506 | 2.262% | 42.37%
|  |  | 1011 | 27.554 | 27.294 | 27 | 0.9233333 | -0.26 | 0.9436% | 56.45%
|  |  | 1011 | 27.871 | 27.62 | 27 | 1.451667 | -0.251 | 0.9006% | 56.94%
| 2023-05-19 | 40036 | 8128 | 20.393 | 20.36 | 20.09205 | 0.5015915 | -0.033 | 0.1618% | 30.54%
|  |  | 8128 | 19.901 | 19.866 | 20.09205 | -0.3184085 | -0.035 | 0.1759% | 28.82%
|  |  | 8128 | 20.486 | 20.423 | 20.09205 | 0.6565915 | -0.063 | 0.3075% | 30.85%
|  |  | 8128 | 20.408 | 20.368 | 20.09205 | 0.5265915 | -0.04 | 0.196% | 30.59%
|  |  | 8128 | 20.289 | 20.253 | 20.09205 | 0.3282582 | -0.036 | 0.1774% | 30.18%
| 2023-05-19 | 40039 | 8108 | 17.691 | 17.664 | 18.36353 | -1.120879 | -0.027 | 0.1526% | 26.59%
|  |  | 8108 | 17.775 | 17.744 | 18.36353 | -0.9808785 | -0.031 | 0.1744% | 26.94%
|  |  | 8108 | 17.809 | 17.766 | 18.36353 | -0.9242118 | -0.043 | 0.2415% | 27.07%
| 2023-05-19 |  | 8608 | 20.275 | 20.168 | 22.02 | -2.908333 | -0.107 | 0.5277% | 51.14%
|  |  | 8608 | 19.368 | 19.285 | 22.02 | -4.42 | -0.083 | 0.4285% | 48.85%
|  |  | 8608 | 19.653 | 19.576 | 22.02 | -3.945 | -0.077 | 0.3918% | 49.6%
|  |  | 8108 | 18.853 | 18.781 | 18.36353 | 0.8157882 | -0.072 | 0.3819% | 31.11%
|  |  | 5621 | 23.655 | 23.563 | 22.87093 | 1.306788 | -0.092 | 0.3889% | 32.79%
|  |  | 5621 | 24.142 | 24.051 | 22.87093 | 2.118455 | -0.091 | 0.3769% | 34.15%
|  |  | 6107 | 18.02 | 17.736 | 17.03237 | 1.646044 | -0.284 | 1.576% | 35.7%
| 2023-05-20 |  | 6107 | 16.681 | 16.405 | 17.03237 | -0.5856225 | -0.276 | 1.655% | 30.54%
|  |  | 6107 | 16.704 | 16.568 | 17.03237 | -0.5472892 | -0.136 | 0.8142% | 30.64%
|  |  | 6107 | 17.84 | 17.569 | 17.03237 | 1.346044 | -0.271 | 1.519% | 35.05%
|  |  | 6117 | 18.931 | 18.665 | 19.93276 | -1.669596 | -0.266 | 1.405% | 28.35%
|  |  | 7108y | 16.271 | 16.175 | 18.03962 | -2.947703 | -0.096 | 0.59% | 28.45%
|  | 34043 | 6137y | 23.699 | 23.309 | 24.62549 | -1.544143 | -0.39 | 1.646% | 29.81%
|  | 34043 | 6137y | 23.518 | 23.101 | 24.62549 | -1.84581 | -0.417 | 1.773% | 29.27%
|  |  | 6107y | 16.77 | 16.563 | 17.03237 | -0.4372892 | -0.207 | 1.234% | 30.91%
|  |  | 6117y | 17.279 | 17 | 19.93276 | -4.422929 | -0.279 | 1.615% | 21.5%
|  |  | 6117y | 18.951 | 18.507 | 19.93276 | -1.636262 | -0.444 | 2.343% | 28.42%
|  |  | 6607y | 18.967 | 18.711 | 17.9124 | 1.757667 | -0.256 | 1.35% | 43.19%
|  | 34045 | 6617y | 22.031 | 21.668 | 21.072 | 1.598333 | -0.363 | 1.648% | 42.74%
| 2023-05-20 | 38765 | 5003 | 39.346 | 38.958 | 38.4 | 1.576667 | -0.388 | 0.9861% | 39%
|  |  | 5003 | 38.649 | 38.297 | 38.4 | 0.415 | -0.352 | 0.9108% | 37.9%
|  |  | 5003 | 39.234 | 38.885 | 38.4 | 1.39 | -0.349 | 0.8895% | 38.83%
| 2023-05-21 | 38773 | 5001 | 40.235 | 39.767 | 38.4 | 3.058333 | -0.468 | 1.163% | 40.35%
|  |  | 5001 | 41.017 | 40.151 | 38.4 | 4.361667 | -0.866 | 2.111% | 41.49%
| 2023-05-21 |  | 6176 | 34.794 | 34.242 | 36.02867 | -2.057789 | -0.552 | 1.586% | 31.06%
|  |  | 6176 | 35.786 | 35.099 | 36.02867 | -0.4044558 | -0.687 | 1.92% | 32.97%
| 2023-05-21 |  | 6137 | 24.852 | 24.302 | 24.62549 | 0.3775236 | -0.55 | 2.213% | 33.07%
|  |  | 6137 | 25.009 | 24.481 | 24.62549 | 0.6391902 | -0.528 | 2.111% | 33.49%
| 2023-05-21 |  | 6107 | 17.51 | 17.14 | 17.03237 | 0.7960442 | -0.37 | 2.113% | 33.83%
|  |  | 6107 | 17.654 | 17.272 | 17.03237 | 1.036044 | -0.382 | 2.164% | 34.37%
|  |  | 6107 | 16.996 | 16.712 | 17.03237 | -0.06062249 | -0.284 | 1.671% | 31.83%
|  |  | 6107 | 16.566 | 16.296 | 17.03237 | -0.7772892 | -0.27 | 1.63% | 30.06%
| 2023-05-21 | 40629 | 5120 | 23.153 | 20.926 | 22.87093 | 0.4701216 | -2.227 | 9.619% | 31.33%
|  |  | 5120 | 22.717 | 22.654 | 22.87093 | -0.2565451 | -0.063 | 0.2773% | 30.02%
|  |  | 5120 | 28.663 | 25.599 | 22.87093 | 9.653455 | -3.064 | 10.69% | 44.53%
|  | 41138 | 5148 | 20.927 | 20.722 | 20.20253 | 1.207448 | -0.205 | 0.9796% | 32.47%
|  |  | 5148 | 19.073 | 18.873 | 20.20253 | -1.882552 | -0.2 | 1.049% | 25.91%
|  |  | 5148 | 21.576 | 21.354 | 20.20253 | 2.289115 | -0.222 | 1.029% | 34.5%
| 2023-05-22 | 40013 | 5648 | 20.953 | 20.655 | 19.24051 | 2.854157 | -0.298 | 1.422% | 37.15%
|  |  | 5648 | 20.84 | 20.678 | 19.24051 | 2.665824 | -0.162 | 0.7774% | 36.81%
|  |  | 5648 | 20.773 | 20.591 | 19.24051 | 2.554157 | -0.182 | 0.8761% | 36.6%
|  |  | 5648 | 21.99 | 21.803 | 19.24051 | 4.58249 | -0.187 | 0.8504% | 40.11%
|  |  | 5001 | 39.259 | 38.742 | 38.4 | 1.431667 | -0.517 | 1.317% | 38.87%
|  | 40626 | 6117 | 20.868 | 20.481 | 19.93276 | 1.558738 | -0.387 | 1.855% | 35%
|  |  | 6117 | 20.541 | 20.167 | 19.93276 | 1.013738 | -0.374 | 1.821% | 33.96%
|  |  | 6117 | 20.899 | 20.495 | 19.93276 | 1.610404 | -0.404 | 1.933% | 35.09%
| 2023-05-22 | 40299 | 5169 | 24.523 | 24.463 | 24.53458 | -0.01930613 | -0.06 | 0.2447% | 31.77%
|  |  | 5169 | 23.901 | 23.841 | 24.53458 | -1.055973 | -0.06 | 0.251% | 30%
|  |  | 5169 | 24.477 | 24.412 | 24.53458 | -0.09597279 | -0.065 | 0.2656% | 31.64%
|  |  | 5169 | 23.887 | 23.823 | 24.53458 | -1.079306 | -0.064 | 0.2679% | 29.95%
|  |  | 5169 | 28.532 | 28.442 | 24.53458 | 6.662361 | -0.09 | 0.3154% | 41.36%
| 2023-05-22 | 41439 | 1013 | 28.758 | 28.518 | 27 | 2.93 | -0.24 | 0.8346% | 58.27%
| 2023-05-23 | 41453 | 6107 | 17.914 | 17.625 | 17.03237 | 1.469378 | -0.289 | 1.613% | 35.32%
|  |  | 6107 | 19.609 | 19.27 | 17.03237 | 4.294378 | -0.339 | 1.729% | 40.91%
| 2023-05-23 | 41455 | 5621 | 23.291 | 23.22 | 22.87093 | 0.7001216 | -0.071 | 0.3048% | 31.74%
|  |  | 5621 | 22.024 | 21.952 | 22.87093 | -1.411545 | -0.072 | 0.3269% | 27.81%
|  |  | 5621 | 23.073 | 22.991 | 22.87093 | 0.3367882 | -0.082 | 0.3554% | 31.1%
|  |  | 5621 | 24.374 | 24.277 | 22.87093 | 2.505122 | -0.097 | 0.398% | 34.77%
| 2023-05-23 | 41457 | 8107 | 16.913 | 16.858 | 16.12346 | 1.315905 | -0.055 | 0.3252% | 32.85%
|  |  | 8107 | 15.859 | 15.794 | 16.12346 | -0.440762 | -0.065 | 0.4099% | 28.39%
|  |  | 8107 | 15.124 | 15.059 | 16.12346 | -1.665762 | -0.065 | 0.4298% | 24.91%
|  |  | 8107 | 15.152 | 15.092 | 16.12346 | -1.619095 | -0.06 | 0.396% | 25.05%
|  |  | 8107 | 15.887 | 15.818 | 16.12346 | -0.3940954 | -0.069 | 0.4343% | 28.52%
| 2023-05-23 | 41460 | 7148 | 25.143 | 24.838 | 25.57813 | -0.7252156 | -0.305 | 1.213% | 35.28%
|  |  | 7148 | 24.782 | 24.446 | 25.57813 | -1.326882 | -0.336 | 1.356% | 34.33%
| 2023-05-23 | 41462 | 7108 | 18.234 | 18.023 | 18.03962 | 0.3239632 | -0.211 | 1.157% | 36.15%
|  |  | 7108 | 18.553 | 18.313 | 18.03962 | 0.8556299 | -0.24 | 1.294% | 37.25%
|  |  | 7108 | 19.259 | 19.012 | 18.03962 | 2.032297 | -0.247 | 1.283% | 39.55%
| 2023-05-24 | 41470 | 5648 | 21.576 | 21.449 | 19.24051 | 3.89249 | -0.127 | 0.5886% | 38.96%
|  |  | 5648 | 20.992 | 20.86 | 19.24051 | 2.919157 | -0.132 | 0.6288% | 37.26%
|  |  | 5648 | 20.994 | 20.812 | 19.24051 | 2.92249 | -0.182 | 0.8669% | 37.27%
|  |  | 5648 | 21.305 | 21.115 | 19.24051 | 3.440824 | -0.19 | 0.8918% | 38.19%
| 2023-05-24 | 41652 | 5003 | 38.306 | 38.117 | 38.4 | -0.1566667 | -0.189 | 0.4934% | 37.35%
|  |  | 5003 | 38.18 | 37.838 | 38.4 | -0.3666667 | -0.342 | 0.8958% | 37.14%
|  |  | 5003 | 38.47 | 38.134 | 38.4 | 0.1166667 | -0.336 | 0.8734% | 37.61%
|  |  | 5148 | 20.753 | 20.598 | 20.20253 | 0.9174483 | -0.155 | 0.7469% | 31.91%
|  |  | 5148 | 20.481 | 20.328 | 20.20253 | 0.464115 | -0.153 | 0.747% | 31%
| 2023-05-24 | 41475 | 6107 | 15.699 | 15.442 | 17.03237 | -2.222289 | -0.257 | 1.637% | 26.2%
|  |  | 6107 | 15.908 | 15.64 | 17.03237 | -1.873956 | -0.268 | 1.685% | 27.17%
|  |  | 6107 | 17.448 | 17.18 | 17.03237 | 0.6927108 | -0.268 | 1.536% | 33.59%
|  |  | 6107 | 18.293 | 17.943 | 17.03237 | 2.101044 | -0.35 | 1.913% | 36.66%
| 2023-05-25 |  | 6107 | 17.657 | 17.31 | 17.03237 | 1.041044 | -0.347 | 1.965% | 34.38%
|  |  | 6107 | 16.732 | 16.499 | 17.03237 | -0.5006225 | -0.233 | 1.393% | 30.75%
| 2023-05-25 | 41864 | 6117 | 19.533 | 19.115 | 19.93276 | -0.6662622 | -0.418 | 2.14% | 30.55%
|  |  | 6117 | 19.221 | 18.854 | 19.93276 | -1.186262 | -0.367 | 1.909% | 29.43%
|  |  | 6117 | 19.406 | 19.04 | 19.93276 | -0.8779289 | -0.366 | 1.886% | 30.1%
|  |  | 6117 | 20.011 | 19.66 | 19.93276 | 0.1304045 | -0.351 | 1.754% | 32.21%
|  |  | 6117 | 19.57 | 19.219 | 19.93276 | -0.6045955 | -0.351 | 1.794% | 30.69%
| 2023-05-25 |  | 6607 | 18.196 | 18.004 | 17.9124 | 0.4726667 | -0.192 | 1.055% | 40.78%
| 2023-05-25 |  | 6617 | 21.106 | 20.627 | 21.072 | 0.05666667 | -0.479 | 2.269% | 40.23%
| 2023-05-25 |  | 6617 | 21.868 | 21.435 | 21.072 | 1.326667 | -0.433 | 1.98% | 42.31%
|  |  | 6617 | 21.775 | 21.358 | 21.072 | 1.171667 | -0.417 | 1.915% | 42.06%
|  |  | 6617 | 21.695 | 21.264 | 21.072 | 1.038333 | -0.431 | 1.987% | 41.85%
| 2023-05-26 | 41870 | 5121 | 23.337 | 23.291 | 22.87093 | 0.7767882 | -0.046 | 0.1971% | 31.88%
| 2023-05-26 |  | 5001 | 40.805 | 40.265 | 38.4 | 4.008333 | -0.54 | 1.323% | 41.18%
| 2023-05-26 | 42475 | 6176 | 35.014 | 34.586 | 36.02867 | -1.691122 | -0.428 | 1.222% | 31.49%
|  |  | 6176 | 35.748 | 35.304 | 36.02867 | -0.4677892 | -0.444 | 1.242% | 32.9%
|  |  | 6176 | 35.834 | 35.353 | 36.02867 | -0.3244558 | -0.481 | 1.342% | 33.06%
|  |  | 6176 | 36.837 | 36.392 | 36.02867 | 1.347211 | -0.445 | 1.208% | 34.88%
| 2023-05-26 | 42478 | 6157 | 29.621 | 29.243 | 30.17176 | -0.9179414 | -0.378 | 1.276% | 31.28%
|  |  | 6157 | 29.436 | 28.878 | 30.17176 | -1.226275 | -0.558 | 1.896% | 30.84%
| 2023-05-26 | 42812 | 6107 | 16.444 | 16.216 | 17.03237 | -0.9806225 | -0.228 | 1.387% | 29.54%
|  |  | 6107 | 17.432 | 17.223 | 17.03237 | 0.6660442 | -0.209 | 1.199% | 33.53%
| 2023-05-27 | 42812 | 6107 | 17.088 | 16.731 | 17.03237 | 0.09271084 | -0.357 | 2.089% | 32.2%
|  |  | 6107 | 17.435 | 17.093 | 17.03237 | 0.6710442 | -0.342 | 1.962% | 33.54%
| 2023-05-27 | 42814 | 5648 | 20.969 | 20.796 | 19.24051 | 2.880824 | -0.173 | 0.825% | 37.2%
|  |  | 5648 | 21.909 | 21.73 | 19.24051 | 4.44749 | -0.179 | 0.817% | 39.89%
|  |  | 5648 | 21.517 | 21.328 | 19.24051 | 3.794157 | -0.189 | 0.8784% | 38.8%
| 2023-05-27 | 42827 | 5621 | 23.402 | 23.314 | 22.87093 | 0.8851216 | -0.088 | 0.376% | 32.06%
|  |  | 5621 | 23.26 | 23.176 | 22.87093 | 0.6484549 | -0.084 | 0.3611% | 31.65%
|  |  | 5621 | 22.887 | 22.803 | 22.87093 | 0.02678822 | -0.084 | 0.367% | 30.54%
|  |  | 5621 | 22.315 | 22.242 | 22.87093 | -0.9265451 | -0.073 | 0.3271% | 28.76%
|  |  | 5621 | 22.832 | 22.755 | 22.87093 | -0.06487845 | -0.077 | 0.3372% | 30.37%
|  |  | 8167 | 36.551 | 35.975 | 32.32825 | 7.037912 | -0.576 | 1.576% | 38.43%
|  |  | 8127 | 20.709 | 20.684 | 19.90605 | 1.338255 | -0.025 | 0.1207% | 32.89%
|  |  | 8127 | 20.129 | 20.109 | 19.90605 | 0.3715882 | -0.02 | 0.09936% | 30.95%
|  |  | 8127 | 19.86 | 19.839 | 19.90605 | -0.07674513 | -0.021 | 0.1057% | 30.02%
|  |  | 8127 | 19.567 | 19.541 | 19.90605 | -0.5650785 | -0.026 | 0.1329% | 28.97%
|  |  | 8127 | 19.87 | 19.838 | 19.90605 | -0.06007847 | -0.032 | 0.161% | 30.05%
|  |  | 8127 | 19.668 | 19.64 | 19.90605 | -0.3967451 | -0.028 | 0.1424% | 29.34%
|  |  | 8127 | 19.73 | 19.703 | 19.90605 | -0.2934118 | -0.027 | 0.1368% | 29.56%
|  |  | 8107 | 17.798 | 17.749 | 16.12346 | 2.790905 | -0.049 | 0.2753% | 36.19%
|  |  | 8107 | 17.205 | 17.035 | 16.12346 | 1.802571 | -0.17 | 0.9881% | 33.99%
|  |  | 8107 | 16.828 | 16.782 | 16.12346 | 1.174238 | -0.046 | 0.2734% | 32.51%
|  |  | 8107 | 16.915 | 16.875 | 16.12346 | 1.319238 | -0.04 | 0.2365% | 32.86%
|  |  | 8107 | 15.89 | 15.858 | 16.12346 | -0.3890954 | -0.032 | 0.2014% | 28.53%
|  |  | 8107 | 15.797 | 15.762 | 16.12346 | -0.5440954 | -0.035 | 0.2216% | 28.11%
|  |  | 8107 | 15.908 | 15.873 | 16.12346 | -0.3590954 | -0.035 | 0.22% | 28.61%
|  | 42866 | 8608 | 19.629 | 19.553 | 22.02 | -3.985 | -0.076 | 0.3872% | 49.53%
| 2023-05-28 |  | 8608 | 20.126 | 19.682 | 22.02 | -3.156667 | -0.444 | 2.206% | 50.78%
|  |  | 8608 | 19.827 | 19.719 | 22.02 | -3.655 | -0.108 | 0.5447% | 50.04%
| 2023-05-28 | 42868 | 6617 | 21.221 | 20.602 | 21.072 | 0.2483333 | -0.619 | 2.917% | 40.55%
|  |  | 6617 | 22.096 | 21.572 | 21.072 | 1.706667 | -0.524 | 2.371% | 42.91%
|  |  | 6617 | 21.264 | 20.758 | 21.072 | 0.32 | -0.506 | 2.38% | 40.67%
|  |  | 6617 | 20.821 | 20.754 | 21.072 | -0.4183333 | -0.067 | 0.3218% | 39.41%
|  |  | 6617 | 22.623 | 22.12 | 21.072 | 2.585 | -0.503 | 2.223% | 44.24%
| 2023-05-29 | 43240 | 7108 | 19.479 | 19.254 | 18.03962 | 2.398963 | -0.225 | 1.155% | 40.23%
|  |  | 7108 | 18.224 | 18.05 | 18.03962 | 0.3072965 | -0.174 | 0.9548% | 36.12%
|  |  | 7108 | 17.963 | 17.789 | 18.03962 | -0.1277035 | -0.174 | 0.9687% | 35.19%
|  |  | 7108 | 17.955 | 17.789 | 18.03962 | -0.1410368 | -0.166 | 0.9245% | 35.16%
|  |  | 7108 | 18.675 | 18.515 | 18.03962 | 1.058963 | -0.16 | 0.8568% | 37.66%
| 2023-05-29 | 42847 | 5148 | 20.038 | 19.852 | 20.20253 | -0.2742184 | -0.186 | 0.9282% | 29.48%
|  |  | 5148 | 20.483 | 20.263 | 20.20253 | 0.4674483 | -0.22 | 1.074% | 31.01%
|  |  | 5148 | 20.499 | 20.341 | 20.20253 | 0.494115 | -0.158 | 0.7708% | 31.06%
|  |  | 5148 | 20.845 | 20.69 | 20.20253 | 1.070782 | -0.155 | 0.7436% | 32.21%
| 2023-05-29 | 43375 | 5603 | 18.269 | 18.225 | 17.86707 | 0.6698769 | -0.044 | 0.2408% | 31.48%
| 2023-05-29 | 42853 | 5003 | 39.885 | 39.492 | 38.4 | 2.475 | -0.393 | 0.9853% | 39.83%
|  |  | 5003 | 39.256 | 38.811 | 38.4 | 1.426667 | -0.445 | 1.134% | 38.86%
| 2023-05-30 | 43411 | 5648 | 21.052 | 20.832 | 19.24051 | 3.019157 | -0.22 | 1.045% | 37.44%
|  |  | 5648 | 20.33 | 20.137 | 19.24051 | 1.815824 | -0.193 | 0.9493% | 35.22%
|  |  | 5648 | 20.02 | 19.822 | 19.24051 | 1.299157 | -0.198 | 0.989% | 34.22%
|  |  | 5648 | 21.114 | 20.906 | 19.24051 | 3.12249 | -0.208 | 0.9851% | 37.63%
| 2023-05-30 | 41464 | 5003 | 39.354 | 38.92 | 38.4 | 1.59 | -0.434 | 1.103% | 39.02%
|  |  | 5003 | 39.091 | 38.856 | 38.4 | 1.151667 | -0.235 | 0.6012% | 38.6%
|  |  | 5003 | 40.481 | 40.146 | 38.4 | 3.468333 | -0.335 | 0.8275% | 40.71%
| 2023-05-30 | 43413 | 6117 | 19.89 | 19.547 | 19.93276 | -0.0712622 | -0.343 | 1.724% | 31.8%
|  |  | 6117 | 19.474 | 19.086 | 19.93276 | -0.7645955 | -0.388 | 1.992% | 30.34%
|  |  | 6117 | 19.392 | 18.992 | 19.93276 | -0.9012622 | -0.4 | 2.063% | 30.05%
|  |  | 6117 | 19.122 | 18.72 | 19.93276 | -1.351262 | -0.402 | 2.102% | 29.06%
|  |  | 6117 | 18.804 | 18.415 | 19.93276 | -1.881262 | -0.389 | 2.069% | 27.86%
|  |  | 6117 | 20.369 | 19.906 | 19.93276 | 0.7270711 | -0.463 | 2.273% | 33.4%
| 2023-05-30 | 43415 | 6107 | 17.49 | 17.085 | 17.03237 | 0.7627108 | -0.405 | 2.316% | 33.75%
| 2023-05-30 | 43415 | 6107 | 17.217 | 16.831 | 17.03237 | 0.3077108 | -0.386 | 2.242% | 32.7%
|  |  | 6107 | 17.163 | 16.864 | 17.03237 | 0.2177108 | -0.299 | 1.742% | 32.49%
|  |  | 6107 | 16.698 | 16.406 | 17.03237 | -0.5572892 | -0.292 | 1.749% | 30.61%
|  |  | 6107 | 17.31 | 16.997 | 17.03237 | 0.4627108 | -0.313 | 1.808% | 33.06%
| 2023-05-31 | 40257 | 5000 | 38.986 | 38.752 | 38.4 | 0.9766667 | -0.234 | 0.6002% | 38.44%
|  |  | 5000 | 39.582 | 39.274 | 38.4 | 1.97 | -0.308 | 0.7781% | 39.37%
|  |  | 5000 | 38.683 | 38.412 | 38.4 | 0.4716667 | -0.271 | 0.7006% | 37.96%
|  |  | 5000 | 40.682 | 40.451 | 38.4 | 3.803333 | -0.231 | 0.5678% | 41.01%
| 2023-05-31 | 44236 | 5001 | 40.073 | 39.791 | 38.4 | 2.788333 | -0.282 | 0.7037% | 40.11%
|  |  | 5001 | 38.211 | 37.942 | 38.4 | -0.315 | -0.269 | 0.704% | 37.19%
|  |  | 5001 | 36.554 | 36.217 | 38.4 | -3.076667 | -0.337 | 0.9219% | 34.34%
| 2023-05-31 | 44240 | 6617 | 22.16 | 21.695 | 21.072 | 1.813333 | -0.465 | 2.098% | 43.07%
|  |  | 6617 | 21.841 | 21.366 | 21.072 | 1.281667 | -0.475 | 2.175% | 42.24%
|  |  | 6617 | 21.947 | 21.469 | 21.072 | 1.458333 | -0.478 | 2.178% | 42.52%
|  |  | 6617 | 21.736 | 21.378 | 21.072 | 1.106667 | -0.358 | 1.647% | 41.96%
| 2023-05-31 | 44242 | 6107 | 18.39 | 18.004 | 17.03237 | 2.262711 | -0.386 | 2.099% | 37%
| 2023-06-01 |  | 6107 | 18.959 | 18.668 | 17.03237 | 3.211044 | -0.291 | 1.535% | 38.89%
| 2023-06-01 | 44577 | 6117 | 19.039 | 18.651 | 19.93276 | -1.489596 | -0.388 | 2.038% | 28.75%
|  |  | 6117 | 19.125 | 18.68 | 19.93276 | -1.346262 | -0.445 | 2.327% | 29.07%
|  |  | 6117 | 18.773 | 18.501 | 19.93276 | -1.932929 | -0.272 | 1.449% | 27.74%
| 2023-06-01 | 43419 | 5100 | 17.615 | 17.589 | 17.86707 | -0.4201231 | -0.026 | 0.1476% | 28.94%
| 2023-06-01 | 42849 | 5120 | 22.35 | 22.319 | 22.87093 | -0.8682118 | -0.031 | 0.1387% | 28.87%
|  |  | 5120 | 22.489 | 22.46 | 22.87093 | -0.6365451 | -0.029 | 0.129% | 29.31%
|  |  | 5120 | 23.125 | 23.022 | 22.87093 | 0.4234549 | -0.103 | 0.4454% | 31.25%
|  |  | 5120 | 23.014 | 22.981 | 22.87093 | 0.2384549 | -0.033 | 0.1434% | 30.92%
|  |  | 5120 | 23.552 | 23.54 | 22.87093 | 1.135122 | -0.012 | 0.05095% | 32.5%
| 2023-06-02 | 42851 | 5169 | 25.389 | 25.279 | 24.53458 | 1.424027 | -0.11 | 0.4333% | 34.1%
|  |  | 5169 | 24.299 | 24.2 | 24.53458 | -0.3926395 | -0.099 | 0.4074% | 31.14%
|  |  | 5169 | 25.158 | 25.054 | 24.53458 | 1.039027 | -0.104 | 0.4134% | 33.49%
|  |  | 5169 | 25.281 | 25.173 | 24.53458 | 1.244027 | -0.108 | 0.4272% | 33.82%
|  |  | 5169 | 25.561 | 25.458 | 24.53458 | 1.710694 | -0.103 | 0.403% | 34.54%
| 2023-06-02 | 44699 | 7108 | 16.883 | 16.689 | 18.03962 | -1.927703 | -0.194 | 1.149% | 31.04%
|  |  | 7108 | 18.402 | 18.204 | 18.03962 | 0.6039632 | -0.198 | 1.076% | 36.73%
|  |  | 7108 | 18.144 | 17.94 | 18.03962 | 0.1739632 | -0.204 | 1.124% | 35.83%
| 2023-06-02 | 44238 | 5621 | 23.713 | 23.589 | 22.87093 | 1.403455 | -0.124 | 0.5229% | 32.96%
|  |  | 5621 | 23.501 | 23.38 | 22.87093 | 1.050122 | -0.121 | 0.5149% | 32.35%
|  |  | 5621 | 23.039 | 22.926 | 22.87093 | 0.2801216 | -0.113 | 0.4905% | 30.99%
| 2023-06-02 | 43417 | 1011 | 26.725 | 26.512 | 27 | -0.4583333 | -0.213 | 0.797% | 55.1%
|  |  | 1011 | 32.1 | 31.634 | 27 | 8.5 | -0.466 | 1.452% | 62.62%
| 2023-06-04 | 45254 | 515 | 18.223 | 18.05 | 16.638 | 2.641667 | -0.173 | 0.9493% | 54.79%
|  |  | 515 | 18.327 | 18.169 | 16.638 | 2.815 | -0.158 | 0.8621% | 55.05%
| 2023-06-04 | 44244 | 5648 | 20.371 | 20.178 | 19.24051 | 1.884157 | -0.193 | 0.9474% | 35.35%
|  |  | 5648 | 20.566 | 20.404 | 19.24051 | 2.209157 | -0.162 | 0.7877% | 35.97%
|  |  | 5648 | 20.446 | 20.303 | 19.24051 | 2.009157 | -0.143 | 0.6994% | 35.59%
|  |  | 5648 | 21.218 | 21.072 | 19.24051 | 3.295824 | -0.146 | 0.6881% | 37.93%
| 06.04.2023 | 44246 | 5148 | 21.612 | 21.451 | 20.20253 | 2.349115 | -0.161 | 0.745% | 34.61%
|  |  | 5148 | 20.946 | 20.8 | 20.20253 | 1.239115 | -0.146 | 0.697% | 32.53%
|  |  | 5148 | 21.114 | 20.973 | 20.20253 | 1.519115 | -0.141 | 0.6678% | 33.07%
|  |  | 5148 | 20.568 | 20.399 | 20.20253 | 0.609115 | -0.169 | 0.8217% | 31.29%
| 2023-06-04 |  | 6618 | 21.052 | 20.612 | 21.438 | -0.6433333 | -0.44 | 2.09% | 38.75%
|  |  | 6618 | 22.15 | 21.711 | 21.438 | 1.186667 | -0.439 | 1.982% | 41.79%
| 2023-06-04 |  | 6107 | 17.643 | 17.361 | 17.03237 | 1.017711 | -0.282 | 1.598% | 34.33%
|  |  | 6107 | 16.817 | 16.531 | 17.03237 | -0.3589558 | -0.286 | 1.701% | 31.1%
|  |  | 6107 | 17.258 | 16.954 | 17.03237 | 0.3760442 | -0.304 | 1.762% | 32.86%
| 2023-06-05 | 45609 | 5603 | 18.862 | 18.764 | 17.86707 | 1.65821 | -0.098 | 0.5196% | 33.64%
| 2023-06-05 | 45483 | 6107 | 16.701 | 16.45 | 17.03237 | -0.5522892 | -0.251 | 1.503% | 30.62%
|  |  | 6107 | 17.924 | 17.605 | 17.03237 | 1.486044 | -0.319 | 1.78% | 35.36%
|  |  | 6107 | 18.067 | 17.715 | 17.03237 | 1.724378 | -0.352 | 1.948% | 35.87%
|  |  | 6107 | 17.776 | 17.461 | 17.03237 | 1.239378 | -0.315 | 1.772% | 34.82%
|  |  | 6107 | 17.167 | 16.816 | 17.03237 | 0.2243775 | -0.351 | 2.045% | 32.51%
| 2023-06-05 | 45604 | 535 | 17.965 | 17.814 | 16.638 | 2.211667 | -0.151 | 0.8405% | 54.14%
|  |  | 535 | 17.873 | 17.73 | 16.638 | 2.058333 | -0.143 | 0.8001% | 53.91%
|  |  | 5623 | 22.552 | 22.431 | 22.87093 | -0.5315451 | -0.121 | 0.5365% | 29.5%
| 2023-06-05 | 45630 | 5120 | 23.5 | 23.378 | 22.87093 | 1.048455 | -0.122 | 0.5191% | 32.35%
|  |  | 5120 | 23.571 | 23.449 | 22.87093 | 1.166788 | -0.122 | 0.5176% | 32.55%
|  |  | 5120 | 22.733 | 22.633 | 22.87093 | -0.2298784 | -0.1 | 0.4399% | 30.07%
|  |  | 5120 | 22.196 | 22.088 | 22.87093 | -1.124878 | -0.108 | 0.4866% | 28.37%
|  |  | 5120 | 21.34 | 21.252 | 22.87093 | -2.551545 | -0.088 | 0.4124% | 25.5%
|  |  | 5120 | 22.536 | 22.435 | 22.87093 | -0.5582118 | -0.101 | 0.4482% | 29.45%
|  |  | 5120 | 24.021 | 23.918 | 22.87093 | 1.916788 | -0.103 | 0.4288% | 33.82%
| 2023-06-06 | 45632 | 5621 | 23.31 | 23.191 | 22.87093 | 0.7317882 | -0.119 | 0.5105% | 31.8%
|  |  | 5621 | 23.059 | 22.939 | 22.87093 | 0.3134549 | -0.12 | 0.5204% | 31.05%
|  |  | 5621 | 22.472 | 22.366 | 22.87093 | -0.6648784 | -0.106 | 0.4717% | 29.25%
|  |  | 5621 | 23.379 | 23.262 | 22.87093 | 0.8467882 | -0.117 | 0.5004% | 32%
| 2023-06-06 | 45634 | 6117 | 19.212 | 18.858 | 19.93276 | -1.201262 | -0.354 | 1.843% | 29.39%
|  |  | 6117 | 18.916 | 18.585 | 19.93276 | -1.694596 | -0.331 | 1.75% | 28.29%
|  |  | 6117 | 19.457 | 18.987 | 19.93276 | -0.7929289 | -0.47 | 2.416% | 30.28%
|  |  | 6117 | 19.344 | 18.925 | 19.93276 | -0.9812622 | -0.419 | 2.166% | 29.88%
|  |  | 6117 | 19.588 | 19.218 | 19.93276 | -0.5745955 | -0.37 | 1.889% | 30.75%
| 2023-06-06 | 45642 | 505 | 18.931 | 18.805 | 16.638 | 3.821667 | -0.126 | 0.6656% | 56.48%
|  | 44701 | 1010 | 27.517 | 27.302 | 27 | 0.8616667 | -0.215 | 0.7813% | 56.39%
|  |  | 1010 | 29.613 | 29.32 | 27 | 4.355 | -0.293 | 0.9894% | 59.48%
|  |  | 1010 | 27.839 | 27.62 | 27 | 1.398333 | -0.219 | 0.7867% | 56.9%
|  |  | 1010 | 29.571 | 29.291 | 27 | 4.285 | -0.28 | 0.9469% | 59.42%
|  |  | 5648 | 21.628 | 21.408 | 19.24051 | 3.979157 | -0.22 | 1.017% | 39.11%
|  |  | 5648 | 21.372 | 21.19 | 19.24051 | 3.55249 | -0.182 | 0.8516% | 38.38%
| 2023-06-07 | 45866 | 5648 | 22.107 | 21.876 | 19.24051 | 4.77749 | -0.231 | 1.045% | 40.43%
|  |  | 5648 | 20.974 | 20.762 | 19.24051 | 2.889157 | -0.212 | 1.011% | 37.21%
|  |  | 5648 | 20.314 | 20.101 | 19.24051 | 1.789157 | -0.213 | 1.049% | 35.17%
| 2023-06-07 | 44399 | 8108 | 18.57 | 18.537 | 18.36353 | 0.3441215 | -0.033 | 0.1777% | 30.06%
|  |  | 8108 | 19.132 | 19.099 | 18.36353 | 1.280788 | -0.033 | 0.1725% | 32.12%
|  |  | 8108 | 17.958 | 17.927 | 18.36353 | -0.6758785 | -0.031 | 0.1726% | 27.68%
| 2023-06-07 | 44705 | 8107 | 16.132 | 16.096 | 16.12346 | 0.01423795 | -0.036 | 0.2232% | 29.6%
|  |  | 8107 | 16.07 | 16.021 | 16.12346 | -0.08909538 | -0.049 | 0.3049% | 29.33%
|  |  | 8107 | 16.001 | 15.951 | 16.12346 | -0.2040954 | -0.05 | 0.3125% | 29.03%
|  |  | 8107 | 17.063 | 16.993 | 16.12346 | 1.565905 | -0.07 | 0.4102% | 33.44%
|  |  | 8107 | 16.996 | 16.933 | 16.12346 | 1.454238 | -0.063 | 0.3707% | 33.18%
|  |  | 8107 | 16.751 | 16.662 | 16.12346 | 1.045905 | -0.089 | 0.5313% | 32.2%
|  |  | 8127 | 20.627 | 20.512 | 19.90605 | 1.201588 | -0.115 | 0.5575% | 32.62%
|  |  | 8127 | 20.551 | 20.451 | 19.90605 | 1.074922 | -0.1 | 0.4866% | 32.37%
|  |  | 8127 | 21.017 | 20.931 | 19.90605 | 1.851588 | -0.086 | 0.4092% | 33.87%
|  |  | 8127 | 19.731 | 19.584 | 19.90605 | -0.2917451 | -0.147 | 0.745% | 29.56%
|  |  | 8127 | 20.534 | 20.406 | 19.90605 | 1.046588 | -0.128 | 0.6234% | 32.32%
|  |  | 8128 | 19.154 | 19.005 | 20.09205 | -1.563409 | -0.149 | 0.7779% | 26.04%
|  |  | 8128 | 21.073 | 20.973 | 20.09205 | 1.634925 | -0.1 | 0.4745% | 32.78%
|  |  | 8128 | 20.753 | 20.667 | 20.09205 | 1.101591 | -0.086 | 0.4144% | 31.74%
|  |  | 8128 | 20.927 | 20.819 | 20.09205 | 1.391591 | -0.108 | 0.5161% | 32.31%
|  |  | 6117 | 19.697 | 19.155 | 19.93276 | -0.3929289 | -0.542 | 2.752% | 31.13%
|  |  | 6117 | 19.378 | 18.707 | 19.93276 | -0.9245955 | -0.671 | 3.463% | 30%
|  |  | 6117 | 19.45 | 18.921 | 19.93276 | -0.8045955 | -0.529 | 2.72% | 30.26%
| 2023-06-08 | 46543 | 6107 | 17.616 | 17.204 | 17.03237 | 0.9727108 | -0.412 | 2.339% | 34.23%
|  |  | 6107 | 16.716 | 16.307 | 17.03237 | -0.5272892 | -0.409 | 2.447% | 30.69%
|  |  | 6107 | 16.143 | 15.775 | 17.03237 | -1.482289 | -0.368 | 2.28% | 28.23%
|  | 46545 | 6617 | 21.442 | 20.844 | 21.072 | 0.6166667 | -0.598 | 2.789% | 41.16%
|  |  | 6617 | 21.033 | 20.529 | 21.072 | -0.065 | -0.504 | 2.396% | 40.02%
| 2023-06-09 |  | 6617 | 21.778 | 21.288 | 21.072 | 1.176667 | -0.49 | 2.25% | 42.07%
|  |  | 6617 | 23.544 | 22.98 | 21.072 | 4.12 | -0.564 | 2.396% | 46.42%
| 2023-06-09 | 46558 | 8107 | 15.236 | 15.213 | 16.12346 | -1.479095 | -0.023 | 0.151% | 25.46%
|  |  | 8107 | 15.578 | 15.551 | 16.12346 | -0.9090954 | -0.027 | 0.1733% | 27.1%
|  |  | 8107 | 15.525 | 15.499 | 16.12346 | -0.9974287 | -0.026 | 0.1675% | 26.85%
|  |  | 8107 | 15.825 | 15.798 | 16.12346 | -0.4974287 | -0.027 | 0.1706% | 28.24%
|  |  | 8107 | 15.018 | 14.992 | 16.12346 | -1.842429 | -0.026 | 0.1731% | 24.38%
|  |  | 8107 | 15.715 | 15.711 | 16.12346 | -0.680762 | -0.004 | 0.02545% | 27.73%
| 2023-06-09 | 45644 | 7108 | 17.717 | 16.967 | 18.03962 | -0.5377035 | -0.75 | 4.233% | 34.29%
|  |  | 7108 | 19.099 | 18.92 | 18.03962 | 1.76563 | -0.179 | 0.9372% | 39.04%
|  |  | 7108 | 17.494 | 17.337 | 18.03962 | -0.9093701 | -0.157 | 0.8975% | 33.45%
|  |  | 7108 | 17.225 | 17.077 | 18.03962 | -1.357703 | -0.148 | 0.8592% | 32.41%
|  |  | 7108 | 18.375 | 18.22 | 18.03962 | 0.5589632 | -0.155 | 0.8435% | 36.64%
|  |  | 7108 | 17.251 | 17.11 | 18.03962 | -1.31437 | -0.141 | 0.8173% | 32.51%
| 2023-06-09 | 46792 | 5003 | 38.311 | 37.696 | 38.4 | -0.1483333 | -0.615 | 1.605% | 37.35%
|  |  | 5003 | 37.443 | 37.028 | 38.4 | -1.595 | -0.415 | 1.108% | 35.9%
|  |  | 5003 | 39.571 | 39.156 | 38.4 | 1.951667 | -0.415 | 1.049% | 39.35%
| 06.10.2023 | 46680 | 5621 | 23.976 | 23.778 | 22.87093 | 1.841788 | -0.198 | 0.8258% | 33.69%
| 2023-06-10 | 45864 | 1013 | 27.967 | 27.716 | 27 | 1.611667 | -0.251 | 0.8975% | 57.09%
| 2023-06-10 | 45636 | 6176 | 35.605 | 34.987 | 36.02867 | -0.7061225 | -0.618 | 1.736% | 32.63%
|  |  | 6176 | 36.145 | 35.488 | 36.02867 | 0.1938775 | -0.657 | 1.818% | 33.63%
|  |  | 6176 | 36.367 | 35.717 | 36.02867 | 0.5638775 | -0.65 | 1.787% | 34.04%
|  |  | 6176 | 36.356 | 35.57 | 36.02867 | 0.5455442 | -0.786 | 2.162% | 34.02%
|  |  | 6176 | 36.234 | 35.788 | 36.02867 | 0.3422108 | -0.446 | 1.231% | 33.8%
| 2023-06-10 | 46405 | 515 | 17.995 | 17.807 | 16.638 | 2.261667 | -0.188 | 1.045% | 54.22%
|  |  | 515 | 17.482 | 17.343 | 16.638 | 1.406667 | -0.139 | 0.7951% | 52.88%
| 2023-06-10 | 46403 | 1011 | 28.023 | 27.781 | 27 | 1.705 | -0.242 | 0.8636% | 57.18%
|  |  | 1011 | 27.492 | 27.297 | 27 | 0.82 | -0.195 | 0.7093% | 56.35%
| 2023-06-11 | 46411 | 5148 | 20.033 | 19.92 | 20.20253 | -0.2825517 | -0.113 | 0.5641% | 29.46%
|  |  | 5148 | 20.499 | 20.375 | 20.20253 | 0.494115 | -0.124 | 0.6049% | 31.06%
|  |  | 5148 | 21.112 | 21.017 | 20.20253 | 1.515782 | -0.095 | 0.45% | 33.06%
|  |  | 5148 | 21.339 | 21.151 | 20.20253 | 1.894115 | -0.188 | 0.881% | 33.78%
| 2023-06-11 |  | 5001 | 40.24 | 39.567 | 38.4 | 3.066667 | -0.673 | 1.672% | 40.36%
| 2022-06-11 | 45638 | 5003 | 38.696 | 38.337 | 38.4 | 0.4933333 | -0.359 | 0.9277% | 37.98%
|  |  | 5003 | 40.487 | 40.086 | 38.4 | 3.478333 | -0.401 | 0.9904% | 40.72%
| 2023-06-11 |  | 6137 | 24.531 | 23.97 | 24.62549 | -0.1574764 | -0.561 | 2.287% | 32.19%
|  |  | 6137 | 24.95 | 24.386 | 24.62549 | 0.5408569 | -0.564 | 2.261% | 33.33%
|  |  | 6137 | 25 | 24.374 | 24.62549 | 0.6241902 | -0.626 | 2.504% | 33.47%
|  |  | 6137 | 24.816 | 24.258 | 24.62549 | 0.3175236 | -0.558 | 2.249% | 32.97%
|  |  | 6117 | 20.162 | 19.658 | 19.93276 | 0.3820711 | -0.504 | 2.5% | 32.72%
|  |  | 6117 | 20.464 | 19.921 | 19.93276 | 0.8854045 | -0.543 | 2.653% | 33.71%
|  |  | 6117 | 21.53 | 21.061 | 19.93276 | 2.662071 | -0.469 | 2.178% | 37%
|  |  | 6107 | 16.849 | 16.6 | 17.03237 | -0.3056225 | -0.249 | 1.478% | 31.23%
| 2023-06-12 | 46767 | 6107 | 17.082 | 16.728 | 17.03237 | 0.08271084 | -0.354 | 2.072% | 32.17%
|  |  | 6107 | 16.134 | 15.696 | 17.03237 | -1.497289 | -0.438 | 2.715% | 28.19%
|  |  | 6107 | 16.15 | 15.721 | 17.03237 | -1.470622 | -0.429 | 2.656% | 28.26%
|  |  | 6107 | 17.122 | 16.679 | 17.03237 | 0.1493775 | -0.443 | 2.587% | 32.33%
| 2023-06-12 | 47166 | 5648 | 21.261 | 21.055 | 19.24051 | 3.36749 | -0.206 | 0.9689% | 38.06%
|  |  | 5648 | 20.528 | 20.296 | 19.24051 | 2.145824 | -0.232 | 1.13% | 35.85%
|  |  | 5648 | 20.444 | 20.28 | 19.24051 | 2.005824 | -0.164 | 0.8022% | 35.58%
|  |  | 5648 | 20.328 | 20.166 | 19.24051 | 1.81249 | -0.162 | 0.7969% | 35.22%
|  |  | 5648 | 20.398 | 20.246 | 19.24051 | 1.929157 | -0.152 | 0.7452% | 35.44%
|  |  | 5648 | 20.4 | 20.238 | 19.24051 | 1.93249 | -0.162 | 0.7941% | 35.44%
| 2023-06-12 | 46562 | 6117 | 19.414 | 18.981 | 19.93276 | -0.8645955 | -0.433 | 2.23% | 30.13%
| 2023-06-12 | 46564 | 5621 | 23.967 | 23.897 | 22.87093 | 1.826788 | -0.07 | 0.2921% | 33.67%
|  |  | 5621 | 22.844 | 22.772 | 22.87093 | -0.04487845 | -0.072 | 0.3152% | 30.4%
|  |  | 5621 | 23.186 | 23.118 | 22.87093 | 0.5251216 | -0.068 | 0.2933% | 31.43%
| 2023-06-13 | 46564 | 5621 | 24.021 | 23.941 | 22.87093 | 1.916788 | -0.08 | 0.333% | 33.82%
|  |  | 5621 | 24.962 | 24.881 | 22.87093 | 3.485122 | -0.081 | 0.3245% | 36.31%
|  |  | 5621 | 24.816 | 24.734 | 22.87093 | 3.241788 | -0.082 | 0.3304% | 35.94%
| 2023-06-13 | 44703 | 6608 | 18.218 | 17.849 | 17.9124 | 0.5093333 | -0.369 | 2.025% | 40.85%
|  |  | 6608 | 18.667 | 18.338 | 17.9124 | 1.257667 | -0.329 | 1.762% | 42.28%
|  |  | 6608 | 17.442 | 17.09 | 17.9124 | -0.784 | -0.352 | 2.018% | 38.22%
|  |  | 6608 | 17.76 | 17.462 | 17.9124 | -0.254 | -0.298 | 1.678% | 39.33%
|  |  | 6608 | 18.136 | 17.745 | 17.9124 | 0.3726667 | -0.391 | 2.156% | 40.59%
|  |  | 6608 | 19.63 | 19.329 | 17.9124 | 2.862667 | -0.301 | 1.533% | 45.11%
| 2023-06-13 | 47173 | 6157 | 31.196 | 30.413 | 30.17176 | 1.707059 | -0.783 | 2.51% | 34.75%
|  |  | 6157 | 30.822 | 29.973 | 30.17176 | 1.083725 | -0.849 | 2.755% | 33.95%
| 2023-06-13 | 47175 | 8107 | 17.631 | 17.565 | 16.12346 | 2.512571 | -0.066 | 0.3743% | 35.59%
|  |  | 8107 | 15.741 | 15.694 | 16.12346 | -0.6374287 | -0.047 | 0.2986% | 27.85%
|  |  | 8107 | 15.788 | 15.727 | 16.12346 | -0.5590954 | -0.061 | 0.3864% | 28.07%
|  |  | 8107 | 16.548 | 16.484 | 16.12346 | 0.7075713 | -0.064 | 0.3868% | 31.37%
|  |  | 8107 | 16.609 | 16.551 | 16.12346 | 0.809238 | -0.058 | 0.3492% | 31.62%
|  |  | 8107 | 17.527 | 17.478 | 16.12346 | 2.339238 | -0.049 | 0.2796% | 35.21%
| 2023-06-14 |  | 7130 | 18.404 | 18.304 | 19.4681 | -1.7735 | -0.1 | 0.5434% | 33.62%
| 2023-06-14 |  | 8127 | 19.77 | 19.699 | 19.90605 | -0.2267451 | -0.071 | 0.3591% | 29.7%
|  |  | 8127 | 20.114 | 20.027 | 19.90605 | 0.3465882 | -0.087 | 0.4325% | 30.9%
|  |  | 8127 | 19.372 | 19.307 | 19.90605 | -0.8900785 | -0.065 | 0.3355% | 28.26%
|  |  | 8127 | 20.225 | 20.157 | 19.90605 | 0.5315882 | -0.068 | 0.3362% | 31.28%
|  |  | 8127 | 20.657 | 20.589 | 19.90605 | 1.251588 | -0.068 | 0.3292% | 32.72%
| 2023-06-14 |  | 5000 | 37.159 | 36.838 | 38.4 | -2.068333 | -0.321 | 0.8639% | 35.41%
|  |  | 5000 | 38.449 | 37.995 | 38.4 | 0.08166667 | -0.454 | 1.181% | 37.58%
|  |  | 6107 | 16.943 | 16.542 | 17.03237 | -0.1489558 | -0.401 | 2.367% | 31.62%
|  |  | 6107 | 17.361 | 16.939 | 17.03237 | 0.5477108 | -0.422 | 2.431% | 33.26%
|  |  | 6107 | 17.157 | 16.827 | 17.03237 | 0.2077108 | -0.33 | 1.923% | 32.47%
|  |  | 6107 | 18.86 | 18.52 | 17.03237 | 3.046044 | -0.34 | 1.803% | 38.57%
|  |  | 6107 | 16.67 | 16.346 | 17.03237 | -0.6039558 | -0.324 | 1.944% | 30.5%
|  |  | 6107 | 17.476 | 17.098 | 17.03237 | 0.7393775 | -0.378 | 2.163% | 33.7%
| 06/15/0203 |  | 6107 | 16.073 | 15.71 | 17.03237 | -1.598956 | -0.363 | 2.258% | 27.91%
|  |  | 6117 | 19.1 | 18.708 | 19.93276 | -1.387929 | -0.392 | 2.052% | 28.98%
|  |  | 6117 | 18.785 | 18.378 | 19.93276 | -1.912929 | -0.407 | 2.167% | 27.79%
|  |  | 6117 | 18.778 | 18.374 | 19.93276 | -1.924596 | -0.404 | 2.151% | 27.76%
|  |  | 6117 | 18.6 | 18.247 | 19.93276 | -2.221262 | -0.353 | 1.898% | 27.07%
|  |  | 6117 | 19.431 | 18.959 | 19.93276 | -0.8362622 | -0.472 | 2.429% | 30.19%
|  |  | 6117 | 20.347 | 19.962 | 19.93276 | 0.6904045 | -0.385 | 1.892% | 33.33%
| 2023-06-15 | 47819 | 7108 | 18.561 | 18.386 | 18.03962 | 0.8689632 | -0.175 | 0.9428% | 37.28%
|  |  | 7108 | 18.602 | 18.419 | 18.03962 | 0.9372965 | -0.183 | 0.9838% | 37.41%
|  |  | 7108 | 17.667 | 17.486 | 18.03962 | -0.6210368 | -0.181 | 1.025% | 34.1%
|  |  | 7108 | 17.905 | 17.738 | 18.03962 | -0.2243701 | -0.167 | 0.9327% | 34.98%
|  |  | 7108 | 17.671 | 17.512 | 18.03962 | -0.6143701 | -0.159 | 0.8998% | 34.12%
|  |  | 7108 | 18.929 | 18.745 | 18.03962 | 1.482297 | -0.184 | 0.9721% | 38.5%
|  |  | 7108 | 19.959 | 19.859 | 18.03962 | 3.198963 | -0.1 | 0.501% | 41.67%
| 2023-06-15 | 44893 | 5648 | 20.591 | 20.399 | 19.24051 | 2.250824 | -0.192 | 0.9324% | 36.04%
| 2023-06-16 |  | 5648 | 21.013 | 20.839 | 19.24051 | 2.954157 | -0.174 | 0.8281% | 37.33%
|  |  | 5648 | 21.436 | 21.258 | 19.24051 | 3.659157 | -0.178 | 0.8304% | 38.56%
|  |  | 5648 | 20.433 | 20.315 | 19.24051 | 1.98749 | -0.118 | 0.5775% | 35.55%
| 2023-06-16 |  | 6107 | 17.321 | 17.07 | 17.03237 | 0.4810442 | -0.251 | 1.449% | 33.11%
|  |  | 6107 | 17.56 | 17.223 | 17.03237 | 0.8793775 | -0.337 | 1.919% | 34.02%
|  |  | 6107 | 17.559 | 17.323 | 17.03237 | 0.8777108 | -0.236 | 1.344% | 34.01%
|  |  | 6107 | 17.072 | 16.857 | 17.03237 | 0.06604417 | -0.215 | 1.259% | 32.13%
|  |  | 6107 | 14.896 | 14.71 | 17.03237 | -3.560622 | -0.186 | 1.249% | 22.22%
|  |  | 6107 | 15.206 | 15.027 | 17.03237 | -3.043956 | -0.179 | 1.177% | 23.8%
|  |  | 6107 | 16.888 | 16.695 | 17.03237 | -0.2406225 | -0.193 | 1.143% | 31.39%
|  |  | 6107 | 16.872 | 16.648 | 17.03237 | -0.2672892 | -0.224 | 1.328% | 31.33%
|  |  | 6107 | 17.559 | 17.326 | 17.03237 | 0.8777108 | -0.233 | 1.327% | 34.01%
|  |  | 6107 | 17.047 | 16.825 | 17.03237 | 0.02437751 | -0.222 | 1.302% | 32.03%
|  | night shift | 6107 | 16.489 | 16.155 | 17.03237 | -0.9056225 | -0.334 | 2.026% | 29.73%
|  | night shift | 6107 | 16.384 | 16.009 | 17.03237 | -1.080622 | -0.375 | 2.289% | 29.28%
|  | night shift | 6107 | 16.61 | 16.263 | 17.03237 | -0.7039558 | -0.347 | 2.089% | 30.24%
|  | night shift | 6107 | 16.219 | 15.875 | 17.03237 | -1.355622 | -0.344 | 2.121% | 28.56%
| 2023-06-16 |  | 6117 | 18.755 | 18.266 | 19.93276 | -1.962929 | -0.489 | 2.607% | 27.67%
|  |  | 6117 | 20.782 | 20.141 | 19.93276 | 1.415404 | -0.641 | 3.084% | 34.73%
|  |  | 6117 | 19.029 | 18.562 | 19.93276 | -1.506262 | -0.467 | 2.454% | 28.72%
|  |  | 6117 | 19.857 | 19.448 | 19.93276 | -0.1262622 | -0.409 | 2.06% | 31.69%
|  |  | 6117 | 19.871 | 19.452 | 19.93276 | -0.1029289 | -0.419 | 2.109% | 31.74%
| 2023-06-17 |  | 6107Y | 17.932 | 17.625 | 17.03237 | 1.499378 | -0.307 | 1.712% | 35.39%
|  |  | 6107Y | 17.582 | 17.375 | 17.03237 | 0.9160442 | -0.207 | 1.177% | 34.1%
| 2023-06-17 |  | 6607Y | 19.073 | 18.841 | 17.9124 | 1.934333 | -0.232 | 1.216% | 43.5%
|  |  | 6607Y | 19.444 | 19.204 | 17.9124 | 2.552667 | -0.24 | 1.234% | 44.58%
| 2023-06-17 |  | 6107 | 18.257 | 18.01 | 17.03237 | 2.041044 | -0.247 | 1.353% | 36.54%
| 2023-06-18 |  | 8108 | 18.807 | 18.774 | 18.36353 | 0.7391215 | -0.033 | 0.1755% | 30.94%
|  |  | 8108 | 18.807 | 18.774 | 18.36353 | 0.7391215 | -0.033 | 0.1755% | 30.94%
|  |  | 8128 | 21.494 | 21.46 | 20.09205 | 2.336591 | -0.034 | 0.1582% | 34.09%
|  |  | 8128 | 20.01 | 19.974 | 20.09205 | -0.1367418 | -0.036 | 0.1799% | 29.21%
| 2023-06-19 |  | 5003 | 39.377 | 39.033 | 38.4 | 1.628333 | -0.344 | 0.8736% | 39.05%
|  |  | 5003 | 39.092 | 38.644 | 38.4 | 1.153333 | -0.448 | 1.146% | 38.61%
|  |  | 5000 | 38.036 | 37.642 | 38.4 | -0.6066667 | -0.394 | 1.036% | 36.9%
|  |  | 5000 | 39.813 | 39.327 | 38.4 | 2.355 | -0.486 | 1.221% | 39.72%
|  |  | 5000 | 38.718 | 38.252 | 38.4 | 0.53 | -0.466 | 1.204% | 38.01%
|  |  | 5621 | 23.334 | 23.208 | 22.87093 | 0.7717882 | -0.126 | 0.54% | 31.87%
|  |  | 5621 | 23.409 | 23.294 | 22.87093 | 0.8967882 | -0.115 | 0.4913% | 32.08%
|  |  | 5621 | 22.814 | 22.697 | 22.87093 | -0.09487845 | -0.117 | 0.5128% | 30.31%
|  |  | 5621 | 23.863 | 23.743 | 22.87093 | 1.653455 | -0.12 | 0.5029% | 33.38%
|  |  | 5648 | 20.983 | 20.77 | 19.24051 | 2.904157 | -0.213 | 1.015% | 37.24%
|  |  | 5648 | 20.201 | 19.994 | 19.24051 | 1.600824 | -0.207 | 1.025% | 34.81%
|  |  | 5648 | 20.42 | 20.209 | 19.24051 | 1.965824 | -0.211 | 1.033% | 35.51%
| 2023-06-20 |  | 5648 | 20.623 | 20.428 | 19.24051 | 2.304157 | -0.195 | 0.9455% | 36.14%
|  |  | 5648 | 21.681 | 21.482 | 19.24051 | 4.06749 | -0.199 | 0.9179% | 39.26%
|  |  | 6176 | 35.449 | 34.687 | 36.02867 | -0.9661225 | -0.762 | 2.15% | 32.33%
|  |  | 6176 | 36.468 | 35.81 | 36.02867 | 0.7322108 | -0.658 | 1.804% | 34.22%
|  |  | 6176 | 37.829 | 37.113 | 36.02867 | 3.000544 | -0.716 | 1.893% | 36.59%
|  |  | 6176 | 37.117 | 36.421 | 36.02867 | 1.813878 | -0.696 | 1.875% | 35.37%
|  |  | 7108 | 18.149 | 18.01 | 18.03962 | 0.1822965 | -0.139 | 0.7659% | 35.85%
|  |  | 7108 | 18.151 | 18.011 | 18.03962 | 0.1856299 | -0.14 | 0.7713% | 35.86%
|  |  | 7108 | 18.949 | 18.783 | 18.03962 | 1.51563 | -0.166 | 0.876% | 38.56%
|  |  | 7108 | 18.563 | 18.426 | 18.03962 | 0.8722965 | -0.137 | 0.738% | 37.28%
| 06.20.2023 |  | 6117 | 18.137 | 17.781 | 19.93276 | -2.992929 | -0.356 | 1.963% | 25.21%
|  |  | 6117 | 20.199 | 19.705 | 19.93276 | 0.4437378 | -0.494 | 2.446% | 32.84%
|  |  | 6117 | 20.448 | 19.986 | 19.93276 | 0.8587378 | -0.462 | 2.259% | 33.66%
|  |  | 6117 | 16.245 | 15.834 | 19.93276 | -6.146262 | -0.411 | 2.53% | 16.5%
| 2023-06-20 |  | 6107 | 15.953 | 15.615 | 17.03237 | -1.798956 | -0.338 | 2.119% | 27.37%
|  |  | 6107 | 16.171 | 15.876 | 17.03237 | -1.435622 | -0.295 | 1.824% | 28.35%
| 2023-06-21 |  | 6107 | 16.208 | 15.93 | 17.03237 | -1.373956 | -0.278 | 1.715% | 28.51%
| 2023-06-21 |  | 6137 | 23.969 | 23.374 | 24.62549 | -1.094143 | -0.595 | 2.482% | 30.6%
|  |  | 6137 | 24.277 | 23.687 | 24.62549 | -0.5808098 | -0.59 | 2.43% | 31.48%
|  |  | 6137 | 24.446 | 23.845 | 24.62549 | -0.2991431 | -0.601 | 2.458% | 31.96%
|  |  | 6137 | 24.125 | 23.524 | 24.62549 | -0.8341431 | -0.601 | 2.491% | 31.05%
| 2023-06-21 |  | 6617 | 23.043 | 22.563 | 21.072 | 3.285 | -0.48 | 2.083% | 45.25%
|  |  | 6617 | 22.638 | 22.201 | 21.072 | 2.61 | -0.437 | 1.93% | 44.27%
|  |  | 6617 | 22.13 | 21.615 | 21.072 | 1.763333 | -0.515 | 2.327% | 42.99%
| 2023-06-21 |  | 6117 | 19.959 | 19.531 | 19.93276 | 0.0437378 | -0.428 | 2.144% | 32.04%
|  |  | 6117 | 21.142 | 20.68 | 19.93276 | 2.015404 | -0.462 | 2.185% | 35.84%
|  |  | 6117 | 20.452 | 19.974 | 19.93276 | 0.8654045 | -0.478 | 2.337% | 33.68%
|  |  | 6117 | 20.941 | 20.467 | 19.93276 | 1.680404 | -0.474 | 2.264% | 35.22%
|  |  | 6117 | 20.163 | 19.721 | 19.93276 | 0.3837378 | -0.442 | 2.192% | 32.72%
|  |  | 6117 | 20.881 | 20.319 | 19.93276 | 1.580404 | -0.562 | 2.691% | 35.04%
| 2023-06-21 |  | 6107 | 16.951 | 16.696 | 17.03237 | -0.1356225 | -0.255 | 1.504% | 31.65%
|  |  | 6107 | 17.952 | 17.695 | 17.03237 | 1.532711 | -0.257 | 1.432% | 35.46%
|  |  | 6107 | 18.027 | 17.765 | 17.03237 | 1.657711 | -0.262 | 1.453% | 35.73%
|  |  | 6107 | 17.213 | 16.998 | 17.03237 | 0.3010442 | -0.215 | 1.249% | 32.69%
|  |  | 6107 | 18.237 | 17.997 | 17.03237 | 2.007711 | -0.24 | 1.316% | 36.47%
| 2023-06-22 |  | 5120 | 22.61 | 22.597 | 22.87093 | -0.4348784 | -0.013 | 0.0575% | 29.68%
|  |  | 5120 | 21.834 | 21.82 | 22.87093 | -1.728212 | -0.014 | 0.06412% | 27.19%
|  |  | 5120 | 22.515 | 22.2 | 22.87093 | -0.5932118 | -0.315 | 1.399% | 29.39%
| 2023-06-22 |  | 5120 | 22.463 | 22.403 | 22.87093 | -0.6798784 | -0.06 | 0.2671% | 29.22%
|  |  | 5120 | 22.811 | 22.757 | 22.87093 | -0.09987845 | -0.054 | 0.2367% | 30.3%
| 2023-06-22 |  | 5003 | 38.731 | 38.376 | 38.4 | 0.5516667 | -0.355 | 0.9166% | 38.03%
|  |  | 5003 | 38.143 | 37.844 | 38.4 | -0.4283333 | -0.299 | 0.7839% | 37.08%
|  |  | 5003 | 38.729 | 38.415 | 38.4 | 0.5483333 | -0.314 | 0.8108% | 38.03%
|  |  | 8608 | 21.5 | 21.359 | 22.02 | -0.8666667 | -0.141 | 0.6558% | 53.93%
|  |  | 8608 | 20.953 | 20.879 | 22.02 | -1.778333 | -0.074 | 0.3532% | 52.72%
|  |  | 8608 | 20.039 | 19.965 | 22.02 | -3.301667 | -0.074 | 0.3693% | 50.57%
| 2023-06-23 |  | 5648 | 22.268 | 22.071 | 19.24051 | 5.045824 | -0.197 | 0.8847% | 40.86%
|  |  | 5648 | 21.281 | 21.082 | 19.24051 | 3.400824 | -0.199 | 0.9351% | 38.12%
|  |  | 5648 | 21.204 | 20.982 | 19.24051 | 3.27249 | -0.222 | 1.047% | 37.89%
|  |  | 5648 | 21.078 | 20.886 | 19.24051 | 3.06249 | -0.192 | 0.9109% | 37.52%
| 06.23.2023 | 51156 | 1011 | 27.128 | 26.875 | 27 | 0.2133333 | -0.253 | 0.9326% | 55.77%
|  |  | 1011 | 28.921 | 28.682 | 27 | 3.201667 | -0.239 | 0.8264% | 58.51%
|  |  | 1011 | 28.048 | 27.871 | 27 | 1.746667 | -0.177 | 0.6311% | 57.22%
|  | 51158 | 8147 | 25.638 | 25.572 | 25.03704 | 1.001607 | -0.066 | 0.2574% | 32%
|  |  | 8147 | 25.4 | 25.314 | 25.03704 | 0.6049407 | -0.086 | 0.3386% | 31.36%
|  |  | 8147 | 20.804 | 20.788 | 25.03704 | -7.055059 | -0.016 | 0.07691% | 16.2%
| 2023-06-24 | 51160 | 8127 | 20.911 | 20.887 | 19.90605 | 1.674922 | -0.024 | 0.1148% | 33.54%
|  |  | 8127 | 19.879 | 19.857 | 19.90605 | -0.04507847 | -0.022 | 0.1107% | 30.09%
|  |  | 8127 | 20.89 | 20.874 | 19.90605 | 1.639922 | -0.016 | 0.07659% | 33.47%
|  |  | 8127 | 20.637 | 20.612 | 19.90605 | 1.218255 | -0.025 | 0.1211% | 32.65%
|  |  | 8127 | 20.561 | 20.544 | 19.90605 | 1.091588 | -0.017 | 0.08268% | 32.4%
|  |  | 8127 | 20.506 | 20.485 | 19.90605 | 0.9999215 | -0.021 | 0.1024% | 32.22%
|  |  | 7148 | 21.628 | 21.509 | 25.57813 | -6.583549 | -0.119 | 0.5502% | 24.76%
|  |  | 7148 | 22.649 | 22.53 | 25.57813 | -4.881882 | -0.119 | 0.5254% | 28.15%
|  |  | 7148 | 24.798 | 24.676 | 25.57813 | -1.300216 | -0.122 | 0.492% | 34.38%
| 2023-06-24 |  | 7108 | 17.005 | 16.875 | 18.03962 | -1.72437 | -0.13 | 0.7645% | 31.54%
|  |  | 7108 | 17.859 | 17.726 | 18.03962 | -0.3010368 | -0.133 | 0.7447% | 34.81%
|  |  | 7108 | 18.421 | 18.279 | 18.03962 | 0.6356299 | -0.142 | 0.7709% | 36.8%
|  |  | 7108 | 18.381 | 18.231 | 18.03962 | 0.5689632 | -0.15 | 0.8161% | 36.66%
| 2023-06-25 | 51432 | 5648 | 21.093 | 21.007 | 19.24051 | 3.08749 | -0.086 | 0.4077% | 37.57%
|  |  | 5648 | 19.539 | 19.381 | 19.24051 | 0.4974904 | -0.158 | 0.8086% | 32.6%
|  |  | 5648 | 20.527 | 20.411 | 19.24051 | 2.144157 | -0.116 | 0.5651% | 35.84%
|  |  | 5648 | 19.959 | 19.812 | 19.24051 | 1.19749 | -0.147 | 0.7365% | 34.02%
|  |  | 5648 | 19.202 | 19.063 | 19.24051 | -0.06417623 | -0.139 | 0.7239% | 31.42%
|  |  | 5648 | 18.892 | 18.788 | 19.24051 | -0.5808429 | -0.104 | 0.5505% | 30.29%
|  |  | 5648 | 19.612 | 19.499 | 19.24051 | 0.6191571 | -0.113 | 0.5762% | 32.85%
| 2023-06-25 | 51164 | 6107 | 16.887 | 16.628 | 17.03237 | -0.2422892 | -0.259 | 1.534% | 31.39%
|  |  | 6107 | 16.311 | 16.057 | 17.03237 | -1.202289 | -0.254 | 1.557% | 28.97%
|  |  | 6107 | 18.69 | 18.564 | 17.03237 | 2.762711 | -0.126 | 0.6742% | 38.01%
| 2023-06-25 | 51434 | 6117 | 20.396 | 20.059 | 19.93276 | 0.7720711 | -0.337 | 1.652% | 33.49%
|  |  | 6117 | 20.768 | 20.434 | 19.93276 | 1.392071 | -0.334 | 1.608% | 34.68%
|  |  | 6117 | 20.757 | 20.354 | 19.93276 | 1.373738 | -0.403 | 1.942% | 34.65%
|  |  | 6117 | 20.536 | 20.148 | 19.93276 | 1.005404 | -0.388 | 1.889% | 33.95%
|  |  | 6117 | 19.254 | 18.861 | 19.93276 | -1.131262 | -0.393 | 2.041% | 29.55%
|  |  | 6117 | 19.507 | 19.13 | 19.93276 | -0.7095955 | -0.377 | 1.933% | 30.46%
| 2023-06-26 |  | 6107 | 16.102 | 15.844 | 17.03237 | -1.550622 | -0.258 | 1.602% | 28.04%
|  |  | 6107 | 16.113 | 15.815 | 17.03237 | -1.532289 | -0.298 | 1.849% | 28.09%
|  |  | 6107 | 16.932 | 16.723 | 17.03237 | -0.1672892 | -0.209 | 1.234% | 31.57%
|  |  | 6107 | 18.015 | 17.755 | 17.03237 | 1.637711 | -0.26 | 1.443% | 35.68%
| 2023-06-26 |  | 5169 | 25.848 | 25.781 | 24.53458 | 2.189027 | -0.067 | 0.2592% | 35.27%
|  |  | 5169 | 25.721 | 25.702 | 24.53458 | 1.977361 | -0.019 | 0.07387% | 34.95%
|  |  | 5169 | 25.434 | 25.362 | 24.53458 | 1.499027 | -0.072 | 0.2831% | 34.22%
|  |  | 5169 | 24.847 | 24.808 | 24.53458 | 0.5206939 | -0.039 | 0.157% | 32.66%
|  |  | 5169 | 24.535 | 24.493 | 24.53458 | 0.0006938749 | -0.042 | 0.1712% | 31.8%
|  |  | 5120 | 22.19 | 22.166 | 22.87093 | -1.134878 | -0.024 | 0.1082% | 28.35%
|  |  | 5120 | 22.056 | 22.016 | 22.87093 | -1.358212 | -0.04 | 0.1814% | 27.92%
|  |  | 5120 | 24.417 | 24.379 | 22.87093 | 2.576788 | -0.038 | 0.1556% | 34.89%
|  |  | 5120 | 23.083 | 23.042 | 22.87093 | 0.3534549 | -0.041 | 0.1776% | 31.13%
|  |  | 5120 | 24.818 | 24.766 | 22.87093 | 3.245122 | -0.052 | 0.2095% | 35.94%
| 2023-06-27 |  | 5120 | 24.349 | 24.312 | 22.87093 | 2.463455 | -0.037 | 0.152% | 34.71%
|  |  | 5120 | 25.553 | 25.514 | 22.87093 | 4.470122 | -0.039 | 0.1526% | 37.78%
| 2023-06-27 |  | 5621 | 23.913 | 23.859 | 22.87093 | 1.736788 | -0.054 | 0.2258% | 33.52%
|  |  | 5621 | 23.647 | 23.597 | 22.87093 | 1.293455 | -0.05 | 0.2114% | 32.77%
|  |  | 5621 | 23.598 | 23.549 | 22.87093 | 1.211788 | -0.049 | 0.2076% | 32.63%
|  |  | 5621 | 23.378 | 23.332 | 22.87093 | 0.8451216 | -0.046 | 0.1968% | 31.99%
|  |  | 5621 | 23.211 | 23.177 | 22.87093 | 0.5667882 | -0.034 | 0.1465% | 31.51%
| 2023-06-27 | 51445 | 5148 | 21.683 | 21.586 | 20.20253 | 2.467448 | -0.097 | 0.4474% | 34.83%
|  |  | 5148 | 20.339 | 20.242 | 20.20253 | 0.2274483 | -0.097 | 0.4769% | 30.52%
|  |  | 5148 | 19.917 | 19.721 | 20.20253 | -0.475885 | -0.196 | 0.9841% | 29.05%
|  |  | 5148 | 20.054 | 19.862 | 20.20253 | -0.2475517 | -0.192 | 0.9574% | 29.53%
|  |  | 5148 | 22.045 | 21.844 | 20.20253 | 3.070782 | -0.201 | 0.9118% | 35.9%
| 2023-06-27 | 51827 | 5648 | 20.161 | 19.946 | 19.24051 | 1.534157 | -0.215 | 1.066% | 34.68%
|  |  | 5648 | 20.633 | 20.437 | 19.24051 | 2.320824 | -0.196 | 0.9499% | 36.17%
|  |  | 5648 | 21.712 | 21.525 | 19.24051 | 4.119157 | -0.187 | 0.8613% | 39.35%
|  |  | 5648 | 20.9 | 20.689 | 19.24051 | 2.765824 | -0.211 | 1.01% | 36.99%
|  |  | 5648 | 21.545 | 21.344 | 19.24051 | 3.840824 | -0.201 | 0.9329% | 38.87%
| 2023-06-28 | 51829 | 6107 | 17.142 | 16.811 | 17.03237 | 0.1827108 | -0.331 | 1.931% | 32.41%
|  |  | 6107 | 17.109 | 16.807 | 17.03237 | 0.1277108 | -0.302 | 1.765% | 32.28%
| 2023-06-28 |  | 5003 | 39.576 | 39.172 | 38.4 | 1.96 | -0.404 | 1.021% | 39.36%
|  |  | 5003 | 38.339 | 38.028 | 38.4 | -0.1016667 | -0.311 | 0.8112% | 37.4%
|  |  | 5003 | 39.191 | 38.778 | 38.4 | 1.318333 | -0.413 | 1.054% | 38.76%
| 2023-06-28 |  | 5003 | 39.285 | 38.754 | 38.4 | 1.475 | -0.531 | 1.352% | 38.91%
|  |  | 5003 | 38.005 | 37.681 | 38.4 | -0.6583333 | -0.324 | 0.8525% | 36.85%
|  |  | 5003 | 38.555 | 38.392 | 38.4 | 0.2583333 | -0.163 | 0.4228% | 37.75%
| 2023-06-28 |  | 535 | 16.132 | 16.022 | 16.638 | -0.8433333 | -0.11 | 0.6819% | 48.93%
| 2023-06-28 | 51573 | 8127 | 20.022 | 19.958 | 19.90605 | 0.1932549 | -0.064 | 0.3196% | 30.58%
| 2023-06-29 |  | 8127 | 19.864 | 19.777 | 19.90605 | -0.07007847 | -0.087 | 0.438% | 30.03%
|  |  | 8127 | 20.061 | 19.997 | 19.90605 | 0.2582549 | -0.064 | 0.319% | 30.72%
|  |  | 8127 | 20.33 | 20.271 | 19.90605 | 0.7065882 | -0.059 | 0.2902% | 31.64%
|  |  | 8127 | 20.941 | 20.841 | 19.90605 | 1.724922 | -0.1 | 0.4775% | 33.63%
| 2023-06-28 | 51446 | 8107 | 15.997 | 15.94 | 16.12346 | -0.210762 | -0.057 | 0.3563% | 29.01%
|  |  | 8107 | 16.123 | 16.051 | 16.12346 | -0.0007620478 | -0.072 | 0.4466% | 29.56%
|  |  | 8107 | 16.108 | 16.035 | 16.12346 | -0.02576205 | -0.073 | 0.4532% | 29.5%
| 2023-06-28 | 52227 | 8147 | 24.666 | 24.551 | 25.03704 | -0.6183926 | -0.115 | 0.4662% | 29.32%
|  |  | 8147 | 24.744 | 24.624 | 25.03704 | -0.4883926 | -0.12 | 0.485% | 29.54%
|  |  | 8147 | 24.136 | 24.002 | 25.03704 | -1.501726 | -0.134 | 0.5552% | 27.77%
| 2023-06-29 | 51446 | 8107 | 16.712 | 16.695 | 16.12346 | 0.9809046 | -0.017 | 0.1017% | 32.05%
|  |  | 8107 | 16.546 | 16.529 | 16.12346 | 0.704238 | -0.017 | 0.1027% | 31.36%
|  |  | 8107 | 16.984 | 16.97 | 16.12346 | 1.434238 | -0.014 | 0.08243% | 33.13%
| 2023-06-29 |  | 6137Y | 24.109 | 23.789 | 24.62549 | -0.8608098 | -0.32 | 1.327% | 31.01%
| 2023-06-30 | 51815 | 6117Y | 19.159 | 18.83 | 19.93276 | -1.289596 | -0.329 | 1.717% | 29.2%
| 2023-06-30 | 51817 | 6617Y | 21.015 | 21.657 | 21.072 | -0.095 | 0.642 | -3.055% | 39.97%
| 2023-06-30 |  | 5623 | 22.868 | 22.817 | 22.87093 | -0.004878447 | -0.051 | 0.223% | 30.48%
| 2023-06-30 | 25234 | 8608 | 19.179 | 19.128 | 22.02 | -4.735 | -0.051 | 0.2659% | 48.35%
|  |  | 8608 | 19.467 | 19.414 | 22.02 | -4.255 | -0.053 | 0.2723% | 49.11%
|  |  | 8608 | 19.481 | 19.421 | 22.02 | -4.231667 | -0.06 | 0.308% | 49.15%
|  |  | 8608 | 19.201 | 19.153 | 22.02 | -4.698333 | -0.048 | 0.25% | 48.41%
| 2023-06-30 |  | 6606 | 17.588 | 17.379 | 15.8076 | 2.967333 | -0.209 | 1.188% | 45.71%
| 2023-06-30 | 52236 | 6617 | 21.408 | 21.028 | 21.072 | 0.56 | -0.38 | 1.775% | 41.07%
|  |  | 6617 | 21.904 | 21.442 | 21.072 | 1.386667 | -0.462 | 2.109% | 42.41%
|  |  | 6617 | 21.899 | 21.459 | 21.072 | 1.378333 | -0.44 | 2.009% | 42.39%
|  |  | 6617 | 22.36 | 21.919 | 21.072 | 2.146667 | -0.441 | 1.972% | 43.58%
| 2023-07-01 | 52633 | 6117 | 20.377 | 19.921 | 19.93276 | 0.7404045 | -0.456 | 2.238% | 33.43%
|  |  | 6117 | 20.284 | 19.796 | 19.93276 | 0.5854045 | -0.488 | 2.406% | 33.13%
|  |  | 6117 | 19.003 | 18.633 | 19.93276 | -1.549596 | -0.37 | 1.947% | 28.62%
|  |  | 6117 | 18.133 | 17.627 | 19.93276 | -2.999596 | -0.506 | 2.79% | 25.19%
|  |  | 6117 | 17.705 | 17.363 | 19.93276 | -3.712929 | -0.342 | 1.932% | 23.38%
|  |  | 6117 | 20.488 | 20.077 | 19.93276 | 0.9254045 | -0.411 | 2.006% | 33.79%
| 2023-07-01 | 52639 | 5120 | 23.457 | 23.43 | 22.87093 | 0.9767882 | -0.027 | 0.1151% | 32.22%
|  |  | 5120 | 23.442 | 23.415 | 22.87093 | 0.9517882 | -0.027 | 0.1152% | 32.18%
|  |  | 5120 | 22.336 | 22.313 | 22.87093 | -0.8915451 | -0.023 | 0.103% | 28.82%
|  |  | 5120 | 21.995 | 21.971 | 22.87093 | -1.459878 | -0.024 | 0.1091% | 27.72%
|  |  | 5120 | 23.388 | 23.364 | 22.87093 | 0.8617882 | -0.024 | 0.1026% | 32.02%
| 2023-07-01 | 52240 | 515 | 16.243 | 16.179 | 16.638 | -0.6583333 | -0.064 | 0.394% | 49.28%
|  |  | 515 | 16.923 | 16.845 | 16.638 | 0.475 | -0.078 | 0.4609% | 51.32%
|  |  | 515 | 17.619 | 17.543 | 16.638 | 1.635 | -0.076 | 0.4314% | 53.24%
| 2023-07-02 | 51575 | 6107 | 16.742 | 16.559 | 17.03237 | -0.4839558 | -0.183 | 1.093% | 30.79%
|  |  | 6107 | 16.72 | 16.531 | 17.03237 | -0.5206225 | -0.189 | 1.13% | 30.7%
|  |  | 6107 | 16.842 | 16.656 | 17.03237 | -0.3172892 | -0.186 | 1.104% | 31.2%
| 2023-07-02 | 52641 | 7108 | 17.626 | 17.529 | 18.03962 | -0.6893701 | -0.097 | 0.5503% | 33.95%
|  |  | 7108 | 17.798 | 17.702 | 18.03962 | -0.4027035 | -0.096 | 0.5394% | 34.59%
|  |  | 7108 | 17.754 | 17.656 | 18.03962 | -0.4760368 | -0.098 | 0.552% | 34.42%
| 2023-07-02 |  | 6606 | 16.104 | 15.961 | 15.8076 | 0.494 | -0.143 | 0.888% | 40.7%
| 2023-07-02 | 51579 | 5148 | 20.553 | 20.393 | 20.20253 | 0.584115 | -0.16 | 0.7785% | 31.24%
|  |  | 5148 | 21.388 | 21.237 | 20.20253 | 1.975782 | -0.151 | 0.706% | 33.93%
| 2023-07-02 | 51577 | 5648 | 20.369 | 20.195 | 19.24051 | 1.880824 | -0.174 | 0.8542% | 35.35%
|  |  | 5648 | 20.678 | 20.513 | 19.24051 | 2.395824 | -0.165 | 0.7979% | 36.31%
| 2023-07-02 | 52698 | 8128 | 18.704 | 18.664 | 20.09205 | -2.313409 | -0.04 | 0.2139% | 24.26%
|  |  | 8128 | 18.88 | 18.857 | 20.09205 | -2.020075 | -0.023 | 0.1218% | 24.97%
|  |  | 8128 | 19.278 | 19.232 | 20.09205 | -1.356742 | -0.046 | 0.2386% | 26.52%
|  |  | 8128 | 19.596 | 19.547 | 20.09205 | -0.8267418 | -0.049 | 0.2501% | 27.71%
| 2023-07-02 | 52702 | 8108 | 18.372 | 18.321 | 18.36353 | 0.0141215 | -0.051 | 0.2776% | 29.31%
|  |  | 8108 | 19.514 | 19.444 | 18.36353 | 1.917455 | -0.07 | 0.3587% | 33.45%
|  |  | 8108 | 17.917 | 17.867 | 18.36353 | -0.7442118 | -0.05 | 0.2791% | 27.51%
|  |  | 8108 | 19.469 | 19.418 | 18.36353 | 1.842455 | -0.051 | 0.262% | 33.29%
|  |  | 8108 | 18.815 | 18.678 | 18.36353 | 0.7524548 | -0.137 | 0.7281% | 30.97%
| 2023-07-04 | 52824 | 6176 | 38.211 | 37.333 | 36.02867 | 3.637211 | -0.878 | 2.298% | 37.22%
|  |  | 6176 | 35.243 | 34.541 | 36.02867 | -1.309456 | -0.702 | 1.992% | 31.94%
|  |  | 6176 | 36.292 | 35.568 | 36.02867 | 0.4388775 | -0.724 | 1.995% | 33.9%
|  |  | 6176 | 37.4 | 36.596 | 36.02867 | 2.285544 | -0.804 | 2.15% | 35.86%
| 2023-07-04 | 52924 | 6117 | 20.766 | 20.172 | 19.93276 | 1.388738 | -0.594 | 2.86% | 34.68%
| 2023-07-04 | 52635 | 5000 | 38.695 | 38.255 | 38.4 | 0.4916667 | -0.44 | 1.137% | 37.98%
|  |  | 5000 | 38.893 | 38.755 | 38.4 | 0.8216667 | -0.138 | 0.3548% | 38.29%
| 2023-07-04 | 52700 | 1011 | 29.109 | 28.834 | 27 | 3.515 | -0.275 | 0.9447% | 58.78%
|  |  | 1011 | 27.632 | 27.386 | 27 | 1.053333 | -0.246 | 0.8903% | 56.57%
|  |  | 1011 | 27.677 | 27.426 | 27 | 1.128333 | -0.251 | 0.9069% | 56.64%
| 2023-07-05 | 53086 | 7108 | 19.414 | 19.179 | 18.03962 | 2.29063 | -0.235 | 1.21% | 40.03%
|  |  | 7108 | 19.304 | 19.064 | 18.03962 | 2.107297 | -0.24 | 1.243% | 39.69%
|  |  | 7108 | 18.793 | 18.559 | 18.03962 | 1.25563 | -0.234 | 1.245% | 38.05%
|  |  | 7108 | 17.823 | 17.677 | 18.03962 | -0.3610368 | -0.146 | 0.8192% | 34.68%
|  |  | 7108 | 18.379 | 18.211 | 18.03962 | 0.5656299 | -0.168 | 0.9141% | 36.65%
| 2023-07-05 |  | 5623 | 23.56 | 23.469 | 22.87093 | 1.148455 | -0.091 | 0.3862% | 32.52%
| 2023-07-05 | 53092 | 5120 | 23.841 | 23.779 | 22.87093 | 1.616788 | -0.062 | 0.2601% | 33.32%
|  |  | 5120 | 22.407 | 22.325 | 22.87093 | -0.7732118 | -0.082 | 0.366% | 29.05%
|  |  | 5120 | 23.403 | 23.335 | 22.87093 | 0.8867882 | -0.068 | 0.2906% | 32.07%
|  |  | 5120 | 22.26 | 22.193 | 22.87093 | -1.018212 | -0.067 | 0.301% | 28.58%
| 2023-07-05 |  | 6107Y | 16.031 | 15.776 | 17.03237 | -1.668956 | -0.255 | 1.591% | 27.72%
| 2023-07-05 |  | 6607Y | 19.111 | 18.792 | 17.9124 | 1.997667 | -0.319 | 1.669% | 43.62%
| 2023-07-05 | 53098 | 8608 | 19.737 | 19.683 | 22.02 | -3.805 | -0.054 | 0.2736% | 49.81%
|  |  | 8608 | 20.062 | 20.001 | 22.02 | -3.263333 | -0.061 | 0.3041% | 50.62%
|  |  | 8608 | 19.271 | 19.221 | 22.02 | -4.581667 | -0.05 | 0.2595% | 48.6%
| 2023-07-06 |  | 8608 | 19.754 | 19.69 | 22.02 | -3.776667 | -0.064 | 0.324% | 49.85%
| 2023-07-06 | 53373 | 6608 | 17.765 | 17.457 | 17.9124 | -0.2456667 | -0.308 | 1.734% | 39.34%
|  |  | 6608 | 18.219 | 17.974 | 17.9124 | 0.511 | -0.245 | 1.345% | 40.86%
|  |  | 6608 | 18.311 | 18.079 | 17.9124 | 0.6643333 | -0.232 | 1.267% | 41.15%
|  |  | 6608 | 18.253 | 18.058 | 17.9124 | 0.5676667 | -0.195 | 1.068% | 40.97%
|  |  | 6608 | 18.941 | 18.738 | 17.9124 | 1.714333 | -0.203 | 1.072% | 43.11%
| 2023-07-06 | 53652 | 6617 | 20.53 | 20.257 | 21.072 | -0.9033333 | -0.273 | 1.33% | 38.55%
|  |  | 6617 | 21.668 | 21.266 | 21.072 | 0.9933333 | -0.402 | 1.855% | 41.78%
|  |  | 6618 | 23.43 | 22.849 | 21.438 | 3.32 | -0.581 | 2.48% | 44.97%
|  |  | 6618 | 22.499 | 21.985 | 21.438 | 1.768333 | -0.514 | 2.285% | 42.69%
|  |  | 6618 | 23.501 | 22.948 | 21.438 | 3.438333 | -0.553 | 2.353% | 45.14%
| 2023-07-06 |  | 8148 | 26.063 | 26.007 | 25.22128 | 1.402859 | -0.056 | 0.2149% | 32.08%
| 2023-07-06 |  | 8107 | 16.886 | 16.857 | 16.12346 | 1.270905 | -0.029 | 0.1717% | 32.75%
|  |  | 8107 | 16.744 | 16.726 | 16.12346 | 1.034238 | -0.018 | 0.1075% | 32.18%
|  |  | 8107 | 16.449 | 16.404 | 16.12346 | 0.5425713 | -0.045 | 0.2736% | 30.96%
| 2023-07-07 | 53837 | 6107 | 17.669 | 17.381 | 17.03237 | 1.061044 | -0.288 | 1.63% | 34.42%
|  |  | 6107 | 17.559 | 17.27 | 17.03237 | 0.8777108 | -0.289 | 1.646% | 34.01%
|  |  | 6107 | 17.313 | 16.991 | 17.03237 | 0.4677108 | -0.322 | 1.86% | 33.08%
|  |  | 6107 | 16.064 | 15.829 | 17.03237 | -1.613956 | -0.235 | 1.463% | 27.87%
| 2023-07-07 | 53375 (TAP) | 5648 | 19.333 | 19.221 | 19.24051 | 0.1541571 | -0.112 | 0.5793% | 31.88%
|  |  | 5648 | 19.764 | 19.676 | 19.24051 | 0.8724904 | -0.088 | 0.4453% | 33.37%
|  |  | 5648 | 19.87 | 19.774 | 19.24051 | 1.049157 | -0.096 | 0.4831% | 33.72%
|  |  | 5648 | 20.341 | 20.232 | 19.24051 | 1.834157 | -0.109 | 0.5359% | 35.26%
|  |  | 5648 | 20.086 | 19.957 | 19.24051 | 1.409157 | -0.129 | 0.6422% | 34.43%
| 2023-07-07 | 53794 (TEG ) | 5648 | 20.871 | 20.721 | 19.24051 | 2.71749 | -0.15 | 0.7187% | 36.9%
|  |  | 5648 | 20.712 | 20.581 | 19.24051 | 2.45249 | -0.131 | 0.6325% | 36.42%
|  |  | 5648 | 21.08 | 20.944 | 19.24051 | 3.065824 | -0.136 | 0.6452% | 37.53%
| 2023-07-08 | 53796 | 5148 | 21.642 | 21.571 | 20.20253 | 2.399115 | -0.071 | 0.3281% | 34.7%
|  |  | 5148 | 21.656 | 21.599 | 20.20253 | 2.422448 | -0.057 | 0.2632% | 34.75%
|  |  | 5148 | 20.901 | 20.818 | 20.20253 | 1.164115 | -0.083 | 0.3971% | 32.39%
| 2023-07-08 | 53798 | 6107 | 16.563 | 16.382 | 17.03237 | -0.7822892 | -0.181 | 1.093% | 30.05%
|  |  | 6107 | 17.354 | 17.205 | 17.03237 | 0.5360442 | -0.149 | 0.8586% | 33.23%
| 2023-07-08 | 53841 | 6137 | 24.002 | 23.688 | 24.62549 | -1.039143 | -0.314 | 1.308% | 30.7%
|  |  | 6137 | 27.577 | 27.093 | 24.62549 | 4.91919 | -0.484 | 1.755% | 39.68%
|  |  | 6137 | 24.706 | 24.196 | 24.62549 | 0.1341902 | -0.51 | 2.064% | 32.67%
| 2023-07-08 | 53846 | 8608 | 22.603 | 22.53 | 22.02 | 0.9716667 | -0.073 | 0.323% | 56.17%
|  |  | 8608 | 22.096 | 21.976 | 22.02 | 0.1266667 | -0.12 | 0.5431% | 55.17%
| 2023-07-08 | 53843 | 8128 | 19.896 | 19.872 | 20.09205 | -0.3267418 | -0.024 | 0.1206% | 28.8%
|  |  | 8128 | 18.743 | 18.696 | 20.09205 | -2.248409 | -0.047 | 0.2508% | 24.42%
| 2023-07-08 |  | 8107 | 16.095 | 16.077 | 16.12346 | -0.04742871 | -0.018 | 0.1118% | 29.44%
|  |  | 8107 | 16.654 | 16.637 | 16.12346 | 0.884238 | -0.017 | 0.1021% | 31.81%
|  |  | 8107 | 14.613 | 14.595 | 16.12346 | -2.517429 | -0.018 | 0.1232% | 22.28%
| 2023-07-09 |  | 6117 | 18.871 | 18.57 | 19.93276 | -1.769596 | -0.301 | 1.595% | 28.12%
|  |  | 6117 | 19.043 | 18.754 | 19.93276 | -1.482929 | -0.289 | 1.518% | 28.77%
|  |  | 6117 | 22.447 | 22.13 | 19.93276 | 4.190404 | -0.317 | 1.412% | 39.57%
| 2023-07-09 |  | 6157 | 30.529 | 30.015 | 30.17176 | 0.5953919 | -0.514 | 1.684% | 33.32%
| 2023-07-09 |  | 5003 | 37.197 | 36.885 | 38.4 | -2.005 | -0.312 | 0.8388% | 35.48%
|  |  | 5003 | 36.476 | 36.392 | 38.4 | -3.206667 | -0.084 | 0.2303% | 34.2%
|  |  | 5003 | 37.089 | 36.078 | 38.4 | -2.185 | -1.011 | 2.726% | 35.29%
| 2023-07-09 |  | 5120 | 22.931 | 22.889 | 22.87093 | 0.1001216 | -0.042 | 0.1832% | 30.67%
|  |  | 5120 | 23.375 | 23.329 | 22.87093 | 0.8401216 | -0.046 | 0.1968% | 31.99%
|  |  | 5120 | 22.445 | 22.443 | 22.87093 | -0.7098784 | -0.002 | 0.008911% | 29.17%
|  |  | 5120 | 23.536 | 23.485 | 22.87093 | 1.108455 | -0.051 | 0.2167% | 32.45%
|  |  | 5120 | 23.528 | 23.485 | 22.87093 | 1.095122 | -0.043 | 0.1828% | 32.43%
|  |  | 5120 | 22.284 | 22.247 | 22.87093 | -0.9782118 | -0.037 | 0.166% | 28.66%
| 2023-07-10 | 53907 | 1010 | 28.439 | 28.188 | 27 | 2.398333 | -0.251 | 0.8826% | 57.8%
|  |  | 1010 | 28.087 | 27.87 | 27 | 1.811667 | -0.217 | 0.7726% | 57.28%
| 2023-07-10 | 53930 | 8127 | 21.062 | 21.024 | 19.90605 | 1.926588 | -0.038 | 0.1804% | 34.01%
|  |  | 8127 | 21.046 | 21.004 | 19.90605 | 1.899922 | -0.042 | 0.1996% | 33.96%
|  |  | 8127 | 20.161 | 20.121 | 19.90605 | 0.4249215 | -0.04 | 0.1984% | 31.06%
| 2023-07-10 | 54582 | 6617 | 21.875 | 21.49 | 21.072 | 1.338333 | -0.385 | 1.76% | 42.33%
|  |  | 6617 | 21.924 | 21.567 | 21.072 | 1.42 | -0.357 | 1.628% | 42.46%
|  |  | 6617 | 21.626 | 21.271 | 21.072 | 0.9233333 | -0.355 | 1.642% | 41.66%
|  |  | 6617 | 21.674 | 21.337 | 21.072 | 1.003333 | -0.337 | 1.555% | 41.79%
| 2023-07-10 |  | 8127 | 20.37 | 20.328 | 19.90605 | 0.7732549 | -0.042 | 0.2062% | 31.77%
| 2023-07-10 |  | 8128 | 20.894 | 20.746 | 20.09205 | 1.336591 | -0.148 | 0.7083% | 32.2%
|  |  | 8128 | 21.455 | 21.423 | 20.09205 | 2.271591 | -0.032 | 0.1491% | 33.97%
|  |  | 8128 | 20.003 | 19.986 | 20.09205 | -0.1484085 | -0.017 | 0.08499% | 29.18%
|  |  | 8128 | 20.381 | 20.377 | 20.09205 | 0.4815915 | -0.004 | 0.01963% | 30.5%
|  |  | 8128 | 21.625 | 21.602 | 20.09205 | 2.554925 | -0.023 | 0.1064% | 34.49%
|  |  | 8128 | 21.613 | 21.596 | 20.09205 | 2.534925 | -0.017 | 0.07866% | 34.46%
| 2023-07-11 | 57435 | 8108 | 19.468 | 19.447 | 18.36353 | 1.840788 | -0.021 | 0.1079% | 33.29%
|  |  | 8108 | 18.357 | 18.335 | 18.36353 | -0.0108785 | -0.022 | 0.1198% | 29.25%
| 2023-07-11 | 53932 | 8107 | 16.694 | 16.665 | 16.12346 | 0.9509046 | -0.029 | 0.1737% | 31.97%
|  |  | 8107 | 16.584 | 16.55 | 16.12346 | 0.7675713 | -0.034 | 0.205% | 31.52%
|  |  | 8107 | 16.523 | 16.495 | 16.12346 | 0.6659046 | -0.028 | 0.1695% | 31.27%
|  |  | 8107 | 16.598 | 16.562 | 16.12346 | 0.7909046 | -0.036 | 0.2169% | 31.58%
| 0711/2022 |  | 515 | 16.88 | 16.772 | 16.638 | 0.4033333 | -0.108 | 0.6398% | 51.2%
| 2023-07-11 |  | 515 | 16.638 | 16.588 | 16.638 | 5.921189e-15 | -0.05 | 0.3005% | 50.49%
|  |  | 515 | 16.548 | 16.475 | 16.638 | -0.15 | -0.073 | 0.4411% | 50.22%
| 2023-07-11 | 1st 1000m-End-Pregger | 6117 | 19.411 | 19.043 | 19.93276 | -0.8695955 | -0.368 | 1.896% | 30.12%
|  | 2nd 1000m-End -Pregger | 6117 | 20.889 | 20.487 | 19.93276 | 1.593738 | -0.402 | 1.924% | 35.06%
|  | 1st 1000m-End-Slitter | 6117 | 19.43 | 19.05 | 19.93276 | 0.01707113 | -0.893 | 4.478% | 31.98%
|  | 2nd 1000m-End-Slitter | 6117 | 20.319 | 19.943 | 19.93276 | 0.6437378 | -0.376 | 1.85% | 33.24%
|  | Bed-After 1000m | 6117 | 16.66 | 16.272 | 19.93276 | -5.454596 | -0.388 | 2.329% | 18.58%
| 2023-07-11 |  | 6107 | 16.588 | 16.348 | 17.03237 | -0.7406225 | -0.24 | 1.447% | 30.15%
|  |  | 6107 | 17.621 | 17.362 | 17.03237 | 0.9810442 | -0.259 | 1.47% | 34.25%
| 2023-07-12 | 53936 | 6107 | 15.842 | 15.52 | 17.03237 | -1.983956 | -0.322 | 2.033% | 26.86%
|  |  | 6107 | 16.504 | 16.256 | 17.03237 | -0.8806225 | -0.248 | 1.503% | 29.8%
|  |  | 6107 | 16.522 | 16.273 | 17.03237 | -0.8506225 | -0.249 | 1.507% | 29.87%
|  |  | 6107 | 16.409 | 16.183 | 17.03237 | -1.038956 | -0.226 | 1.377% | 29.39%
|  |  | 6107 | 16.446 | 16.197 | 17.03237 | -0.9772892 | -0.249 | 1.514% | 29.55%
| 2023-07-12 | 53934 | 6117 | 20.743 | 20.375 | 19.93276 | 1.350404 | -0.368 | 1.774% | 34.61%
|  |  | 6117 | 19.393 | 18.993 | 19.93276 | -0.8995955 | -0.4 | 2.063% | 30.05%
|  |  | 6117 | 18.402 | 18.129 | 19.93276 | -2.551262 | -0.273 | 1.484% | 26.29%
|  |  | 6117 | 18.714 | 18.312 | 19.93276 | -2.031262 | -0.402 | 2.148% | 27.52%
| 2023-07-12 |  | 5148 | 19.53 | 19.35 | 20.20253 | -1.120885 | -0.18 | 0.9217% | 27.64%
|  |  | 5148 | 19.816 | 19.624 | 20.20253 | -0.6442184 | -0.192 | 0.9689% | 28.69%
| 2023-07-14 | 55130 | 5648 | 20.982 | 20.816 | 19.24051 | 2.90249 | -0.166 | 0.7912% | 37.23%
| (9L7/TP) |  | 5648 | 22.328 | 22.162 | 19.24051 | 5.145824 | -0.166 | 0.7435% | 41.02%
| 2023-07-14 | 55132 | 5648 | 21.263 | 21.103 | 19.24051 | 3.370824 | -0.16 | 0.7525% | 38.06%
| (9L10/TP) |  | 5648 | 21.063 | 20.924 | 19.24051 | 3.03749 | -0.139 | 0.6599% | 37.48%
|  |  | 5648 | 19.769 | 19.628 | 19.24051 | 0.8808238 | -0.141 | 0.7132% | 33.38%
|  |  | 5648 | 19.007 | 18.888 | 19.24051 | -0.3891762 | -0.119 | 0.6261% | 30.71%
| 2023-07-14 | 55138 | 5648 | 19.621 | 19.552 | 19.24051 | 0.6341571 | -0.069 | 0.3517% | 32.88%
| (9L10-TEIJ) |  | 5648 | 19.54 | 19.423 | 19.24051 | 0.4991571 | -0.117 | 0.5988% | 32.6%
|  |  | 5648 | 19.581 | 19.452 | 19.24051 | 0.5674904 | -0.129 | 0.6588% | 32.74%
|  |  | 5648 | 22.054 | 21.89 | 19.24051 | 4.689157 | -0.164 | 0.7436% | 40.29%
| 2023-07-14 | 55128 | 5148 | 22.076 | 21.93 | 20.20253 | 3.122448 | -0.146 | 0.6614% | 35.99%
|  |  | 5148 | 22.917 | 22.765 | 20.20253 | 4.524115 | -0.152 | 0.6633% | 38.34%
|  |  | 5148 | 21.768 | 21.596 | 20.20253 | 2.609115 | -0.172 | 0.7902% | 35.08%
| 2023-07-14 | 55136 | 6107 | 15.807 | 15.604 | 17.03237 | -2.042289 | -0.203 | 1.284% | 26.7%
|  |  | 6107 | 16.238 | 15.959 | 17.03237 | -1.323956 | -0.279 | 1.718% | 28.65%
|  |  | 6107 | 16.546 | 16.289 | 17.03237 | -0.8106225 | -0.257 | 1.553% | 29.97%
| 2023-07-15 |  | 6107 | 18.366 | 18.049 | 17.03237 | 2.222711 | -0.317 | 1.726% | 36.91%
| 2023-07-15 | 55897 | 6617 | 20.629 | 20.227 | 21.072 | -0.7383333 | -0.402 | 1.949% | 38.85%
|  |  | 6617 | 20.928 | 20.502 | 21.072 | -0.24 | -0.426 | 2.036% | 39.72%
| 2023-07-15 | 55898 | 6618 | 23.177 | 22.71 | 21.438 | 2.898333 | -0.467 | 2.015% | 44.37%
|  |  | 6618 | 23.458 | 22.954 | 21.438 | 3.366667 | -0.504 | 2.149% | 45.04%
| 2023-07-15 | 55900 | 8127 | 19.99 | 19.937 | 19.90605 | 0.1399215 | -0.053 | 0.2651% | 30.47%
|  |  | 8127 | 20.444 | 20.394 | 19.90605 | 0.8965882 | -0.05 | 0.2446% | 32.02%
|  |  | 8127 | 20.377 | 20.326 | 19.90605 | 0.7849215 | -0.051 | 0.2503% | 31.79%
| 2023-07-15 |  | 8127 | 19.02 | 18.982 | 19.90605 | -1.476745 | -0.038 | 0.1998% | 26.93%
|  |  | 8127 | 19.022 | 18.984 | 19.90605 | -1.473412 | -0.038 | 0.1998% | 26.94%
| 2023-07-15 | 55902 | 8107 | 15.567 | 15.546 | 16.12346 | -0.9274287 | -0.021 | 0.1349% | 27.05%
|  |  | 8107 | 16.573 | 16.546 | 16.12346 | 0.749238 | -0.027 | 0.1629% | 31.48%
| 2023-07-15 | 55911 | 8608 | 22.348 | 22.204 | 22.02 | 0.5466667 | -0.144 | 0.6444% | 55.67%
|  |  | 8608 | 24.483 | 24.372 | 22.02 | 4.105 | -0.111 | 0.4534% | 59.54%
| 2023-07-17 |  | 8107 | 16.089 | 16.045 | 16.12346 | -0.05742871 | -0.044 | 0.2735% | 29.41%
| 07/174/2023 | 55983 | 8108 | 18.258 | 18.162 | 18.36353 | -0.1758785 | -0.096 | 0.5258% | 28.87%
|  |  | 8108 | 19.545 | 19.509 | 18.36353 | 1.969121 | -0.036 | 0.1842% | 33.55%
| 2023-07-17 | 54741 | 5003 | 38.674 | 38.509 | 38.4 | 0.4566667 | -0.165 | 0.4266% | 37.94%
|  |  | 5003 | 40.145 | 39.728 | 38.4 | 2.908333 | -0.417 | 1.039% | 40.22%
| 2023-07-17 | 55987 | 7108 | 20.772 | 20.539 | 18.03962 | 4.553963 | -0.233 | 1.122% | 43.95%
| 2023-07-17 |  | 5003 | 39.644 | 39.334 | 38.4 | 2.073333 | -0.31 | 0.782% | 39.46%
| 2023-07-17 |  | 5120 | 25.64 | 25.588 | 22.87093 | 4.615122 | -0.052 | 0.2028% | 37.99%
|  |  | 5120 | 23.274 | 22.459 | 22.87093 | 0.6717882 | -0.815 | 3.502% | 31.69%
|  |  | 5120 | 24.882 | 24.832 | 22.87093 | 3.351788 | -0.05 | 0.2009% | 36.11%
|  |  | 5120 | 23.428 | 23.391 | 22.87093 | 0.9284549 | -0.037 | 0.1579% | 32.14%
|  |  | 5120 | 22.016 | 22.001 | 22.87093 | -1.424878 | -0.015 | 0.06813% | 27.79%
|  |  | 5120 | 21.001 | 20.935 | 22.87093 | -3.116545 | -0.066 | 0.3143% | 24.3%
|  |  | 5120 | 21.045 | 21.004 | 22.87093 | -3.043212 | -0.041 | 0.1948% | 24.46%
| 2023-07-18 | 55981 | 5121 | 27.394 | 27.336 | 22.87093 | 7.538455 | -0.058 | 0.2117% | 41.96%
| 2023-07-18 | 56250 | 6107 | 17.349 | 17.127 | 17.03237 | 0.5277108 | -0.222 | 1.28% | 33.22%
|  | 56254 | 6137Y | 24.963 | 24.567 | 24.62549 | 0.5625236 | -0.396 | 1.586% | 33.37%
|  |  | 6137Y | 24.907 | 24.527 | 24.62549 | 0.4691902 | -0.38 | 1.526% | 33.22%
|  | 56252 | 7108Y | 18.513 | 18.372 | 18.03962 | 0.7889632 | -0.141 | 0.7616% | 37.11%
|  | 56257 | 6117Y | 19.22 | 18.927 | 19.93276 | -1.187929 | -0.293 | 1.524% | 29.42%
|  |  | 6117Y | 20.171 | 19.904 | 19.93276 | 0.3970711 | -0.267 | 1.324% | 32.75%
|  | 56261 | 6107Y | 18.654 | 18.412 | 17.03237 | 2.702711 | -0.242 | 1.297% | 37.89%
| 2023-07-18 |  | 6617Y | 22.189 | 21.861 | 21.072 | 1.861667 | -0.328 | 1.478% | 43.14%
| 2023-07-18 | 56265 | 6607 | 19.113 | 18.848 | 17.9124 | 2.001 | -0.265 | 1.386% | 43.62%
| 2023-07-18 | 56267 | 5003 | 39.401 | 38.952 | 38.4 | 1.668333 | -0.449 | 1.14% | 39.09%
|  |  | 5003 | 40.076 | 39.661 | 38.4 | 2.793333 | -0.415 | 1.036% | 40.11%
| 2023-07-18 | 56274 | 5120 | 24.047 | 23.987 | 22.87093 | 1.960122 | -0.06 | 0.2495% | 33.89%
|  |  | 5120 | 23.745 | 23.693 | 22.87093 | 1.456788 | -0.052 | 0.219% | 33.05%
| 2023-07-19 |  | 5120 | 24.279 | 24.221 | 22.87093 | 2.346788 | -0.058 | 0.2389% | 34.52%
|  |  | 5120 | 22.784 | 22.738 | 22.87093 | -0.1448784 | -0.046 | 0.2019% | 30.22%
|  |  | 5120 | 24.841 | 24.783 | 22.87093 | 3.283455 | -0.058 | 0.2335% | 36%
|  |  | 5120 | 25.781 | 25.712 | 22.87093 | 4.850122 | -0.069 | 0.2676% | 38.33%
| 2023-07-19 | 56270 | 5000 | 40.075 | 39.651 | 38.4 | 2.791667 | -0.424 | 1.058% | 40.11%
|  |  | 5000 | 41.229 | 40.935 | 38.4 | 4.715 | -0.294 | 0.7131% | 41.79%
| 2023-07-19 |  | 5001 | 38.405 | 37.976 | 38.4 | 0.008333333 | -0.429 | 1.117% | 37.51%
| 2023-07-19 | 56280 | 7148 | 25.032 | 24.705 | 25.57813 | -0.9102156 | -0.327 | 1.306% | 34.99%
| 2023-07-19 |  | 7148 | 25.35 | 25.063 | 25.57813 | -0.3802156 | -0.287 | 1.132% | 35.81%
|  |  | 7148 | 25.303 | 25.04 | 25.57813 | -0.4585489 | -0.263 | 1.039% | 35.69%
| 2023-07-19 | 56282 | 7108 | 18.85 | 18.712 | 18.03962 | 1.35063 | -0.138 | 0.7321% | 38.24%
|  |  | 7108 | 18.319 | 18.15 | 18.03962 | 0.4656299 | -0.169 | 0.9225% | 36.45%
|  |  | 7108 | 18.229 | 18.095 | 18.03962 | 0.3156299 | -0.134 | 0.7351% | 36.13%
| 2023-07-20 |  | 7108 | 19.076 | 18.899 | 18.03962 | 1.727297 | -0.177 | 0.9279% | 38.97%
|  |  | 7108 | 17.77 | 17.604 | 18.03962 | -0.4493701 | -0.166 | 0.9342% | 34.48%
| 2023-07-20 | 55967 | 6176 | 35.699 | 35.106 | 36.02867 | -0.5494558 | -0.593 | 1.661% | 32.81%
|  |  | 6176 | 36.018 | 35.495 | 36.02867 | -0.01778916 | -0.523 | 1.452% | 33.4%
|  |  | 6176 | 35.811 | 35.271 | 36.02867 | -0.3627892 | -0.54 | 1.508% | 33.02%
| 2023-07-20 |  | 6137 | 25.257 | 24.919 | 24.62549 | 1.052524 | -0.338 | 1.338% | 34.14%
| 2023-07-20 | 56276 | 6157 | 30.466 | 29.896 | 30.17176 | 0.4903919 | -0.57 | 1.871% | 33.18%
| 2023-07-20 | 57280 | 5003 | 38.451 | 38.321 | 38.4 | 0.085 | -0.13 | 0.3381% | 37.58%
|  |  | 5003 | 37.533 | 37.353 | 38.4 | -1.445 | -0.18 | 0.4796% | 36.06%
| 2023-07-21 |  | 5001 | 37.24 | 36.822 | 38.4 | -1.933333 | -0.418 | 1.122% | 35.55%
|  |  | 5001 | 38.857 | 38.382 | 38.4 | 0.7616667 | -0.475 | 1.222% | 38.24%
| 2023-07-21 |  | 5120 | 23.752 | 23.673 | 22.87093 | 1.468455 | -0.079 | 0.3326% | 33.07%
|  |  | 5120 | 23.952 | 23.87 | 22.87093 | 1.801788 | -0.082 | 0.3424% | 33.62%
|  |  | 5120 | 23.738 | 23.66 | 22.87093 | 1.445122 | -0.078 | 0.3286% | 33.03%
|  |  | 5120 | 25.496 | 25.41 | 22.87093 | 4.375122 | -0.086 | 0.3373% | 37.64%
|  |  | 5120 | 22.845 | 22.766 | 22.87093 | -0.04321178 | -0.079 | 0.3458% | 30.41%
|  |  | 5120 | 24.12 | 24.035 | 22.87093 | 2.081788 | -0.085 | 0.3524% | 34.09%
| 2023-07-21 |  | 6176 | 35.065 | 34.49 | 36.02867 | -1.606122 | -0.575 | 1.64% | 31.59%
|  |  | 6176 | 36.884 | 36.291 | 36.02867 | 1.425544 | -0.593 | 1.608% | 34.96%
|  |  | 6176 | 34.958 | 34.319 | 36.02867 | -1.784456 | -0.639 | 1.828% | 31.38%
|  |  | 6176 | 38.874 | 38.203 | 36.02867 | 4.742211 | -0.671 | 1.726% | 38.29%
| 2023-07-21 |  | 5001 | 37.827 | 37.566 | 38.4 | -0.955 | -0.261 | 0.69% | 36.55%
|  |  | 5001 | 38.389 | 38.268 | 38.4 | -0.01833333 | -0.121 | 0.3152% | 37.48%
| 2023-07-21 |  | 5000 | 39.774 | 39.348 | 38.4 | 2.29 | -0.426 | 1.071% | 39.66%
|  |  | 5000 | 38.934 | 38.481 | 38.4 | 0.89 | -0.453 | 1.164% | 38.36%
|  |  | 5000 | 39.941 | 39.419 | 38.4 | 2.568333 | -0.522 | 1.307% | 39.91%
| 2023-07-21 |  | 5148 | 21.408 | 21.275 | 20.20253 | 2.009115 | -0.133 | 0.6213% | 33.99%
| 2023-07-22 |  | 5148 | 20.598 | 20.193 | 20.20253 | 0.659115 | -0.405 | 1.966% | 31.39%
|  |  | 5148 | 21.337 | 21.214 | 20.20253 | 1.890782 | -0.123 | 0.5765% | 33.77%
| 2023-07-22 | 57698 | 6117 | 20.335 | 19.892 | 19.93276 | 0.6704045 | -0.443 | 2.179% | 33.29%
| 2023-07-22 | 57687 | 7148 | 25.022 | 24.721 | 25.57813 | -0.9268822 | -0.301 | 1.203% | 34.96%
| 2023-07-22 | 57689 | 7108 | 18.053 | 17.851 | 18.03962 | 0.02229654 | -0.202 | 1.119% | 35.51%
|  |  | 7108 | 19.935 | 19.693 | 18.03962 | 3.158963 | -0.242 | 1.214% | 41.6%
|  |  | 7108 | 18.829 | 18.641 | 18.03962 | 1.31563 | -0.188 | 0.9985% | 38.17%
| 2023-07-22 | 2nd mo | 7108 | 17.034 | 16.867 | 18.03962 | -1.676037 | -0.167 | 0.9804% | 31.65%
| 2023-07-22 |  | 7108 | 17.342 | 17.148 | 18.03962 | -1.162703 | -0.194 | 1.119% | 32.87%
|  |  | 7108 | 17.436 | 17.261 | 18.03962 | -1.006037 | -0.175 | 1.004% | 33.23%
|  |  | 7108 | 17.368 | 17.213 | 18.03962 | -1.11937 | -0.155 | 0.8924% | 32.97%
| 2023-07-24 |  | 6117 | 19.91 | 19.442 | 19.93276 | -0.03792887 | -0.468 | 2.351% | 31.87%
|  |  | 6117 | 20.168 | 19.707 | 19.93276 | 0.3920711 | -0.461 | 2.286% | 32.74%
| 2023-07-24 |  | 6107 | 17.122 | 16.802 | 17.03237 | 0.1493775 | -0.32 | 1.869% | 32.33%
|  |  | 6107 | 16.726 | 16.273 | 17.03237 | -0.5106225 | -0.453 | 2.708% | 30.73%
| 2023-07-22 |  | 5120 | 24.387 | 24.291 | 22.87093 | 2.526788 | -0.096 | 0.3937% | 34.81%
|  |  | 5120 | 24.301 | 24.194 | 22.87093 | 2.383455 | -0.107 | 0.4403% | 34.58%
|  |  | 5120 | 23.548 | 23.455 | 22.87093 | 1.128455 | -0.093 | 0.3949% | 32.49%
|  |  | 5120 | 23.012 | 22.909 | 22.87093 | 0.2351216 | -0.103 | 0.4476% | 30.91%
| 2023-07-24 | 57905 | 5120 | 21.896 | 21.837 | 22.87093 | -1.624878 | -0.059 | 0.2695% | 27.39%
|  |  | 5120 | 21.339 | 21.278 | 22.87093 | -2.553212 | -0.061 | 0.2859% | 25.5%
|  |  | 5120 | 23.131 | 23.073 | 22.87093 | 0.4334549 | -0.058 | 0.2507% | 31.27%
|  |  | 5120 | 22.532 | 22.467 | 22.87093 | -0.5648784 | -0.065 | 0.2885% | 29.44%
|  |  | 5120 | 22.048 | 21.986 | 22.87093 | -1.371545 | -0.062 | 0.2812% | 27.89%
|  |  | 5120 | 23.769 | 23.702 | 22.87093 | 1.496788 | -0.067 | 0.2819% | 33.11%
| 2023-07-24 |  | 5169 | 25.638 | 25.575 | 24.53458 | 1.839027 | -0.063 | 0.2457% | 34.74%
|  |  | 5169 | 25.1 | 25.038 | 24.53458 | 0.9423605 | -0.062 | 0.247% | 33.34%
|  |  | 5169 | 25.211 | 25.155 | 24.53458 | 1.127361 | -0.056 | 0.2221% | 33.63%
|  |  | 5169 | 26.408 | 26.381 | 24.53458 | 3.122361 | -0.027 | 0.1022% | 36.64%
|  |  | 5169 | 26.63 | 26.6 | 24.53458 | 3.492361 | -0.03 | 0.1127% | 37.17%
| 2023-07-25 | 57941 | 8127 | 21.258 | 21.224 | 19.90605 | 2.253255 | -0.034 | 0.1599% | 34.62%
|  |  | 8127 | 20.482 | 20.44 | 19.90605 | 0.9599215 | -0.042 | 0.2051% | 32.14%
| 2023-07-25 |  | 8107 | 16.786 | 16.757 | 16.12346 | 1.104238 | -0.029 | 0.1728% | 32.34%
| 2023-07-25 | 57939 (9L - 10) | 5003 | 38.836 | 38.396 | 38.4 | 0.7266667 | -0.44 | 1.133% | 38.2%
|  |  | 5003 | 40.635 | 40.208 | 38.4 | 3.725 | -0.427 | 1.051% | 40.94%
|  |  | 5003 | 39.45 | 39.244 | 38.4 | 1.75 | -0.206 | 0.5222% | 39.16%
| 2023-07-26 | 58656 (Morchem) | 5003 | 39.948 | 39.494 | 38.4 | 2.58 | -0.454 | 1.136% | 39.92%
| 2023-07-26 | 58654 | 535 | 15.107 | 15.026 | 16.638 | -2.551667 | -0.081 | 0.5362% | 45.47%
| 2023-07-26 | 58660 | 6617 | 23.74 | 23.305 | 21.072 | 4.446667 | -0.435 | 1.832% | 46.86%
| 2023-07-26 | 58668 | 1011 | 27.364 | 27.125 | 27 | 0.6066667 | -0.239 | 0.8734% | 56.15%
| 2023-07-26 | 57644 | 8147 | 26.211 | 26.112 | 25.03704 | 1.956607 | -0.099 | 0.3777% | 33.49%
| 2023-07-27 |  | 6608 | 19.25 | 18.902 | 17.9124 | 2.229333 | -0.348 | 1.808% | 44.02%
| 2023-07-27 |  | 5648 | 20.22 | 20.007 | 19.24051 | 1.63249 | -0.213 | 1.053% | 34.87%
| 2023-07-27 |  | 5621 | 22.562 | 22.483 | 22.87093 | -0.5148784 | -0.079 | 0.3501% | 29.54%
| 2023-07-27 |  | 8608 | 19.489 | 19.423 | 22.02 | -4.218333 | -0.066 | 0.3387% | 49.17%
| 2023-07-27 |  | 7108 | 18.006 | 17.835 | 18.03962 | -0.0560368 | -0.171 | 0.9497% | 35.34%
| 2023-07-27 | 58848 | 7108 | 17.699 | 17.504 | 18.03962 | -0.5677035 | -0.195 | 1.102% | 34.22%
| 2023-07-28 |  | 7108 | 17.723 | 17.572 | 18.03962 | -0.5277035 | -0.151 | 0.852% | 34.31%
| 2023-07-28 |  | 7108 | 18.175 | 18.005 | 18.03962 | 0.2256299 | -0.17 | 0.9354% | 35.94%
| 2023-07-28 | 58921 | 6176 | 34.689 | 34.15 | 36.02867 | -2.232789 | -0.539 | 1.554% | 30.85%
| 2023-07-28 |  | 6176 | 35.272 | 34.597 | 36.02867 | -1.261122 | -0.675 | 1.914% | 31.99%
| 2023-07-28 | 58646 | 6117 | 19.289 | 18.865 | 19.93276 | -1.072929 | -0.424 | 2.198% | 29.68%
| 2023-07-28 | 58648 | 8107 | 20.385 | 19.956 | 16.12346 | 7.102571 | -0.429 | 2.104% | 44.29%
| 2023-07-28 |  | 8107 | 15.641 | 15.604 | 16.12346 | -0.8040954 | -0.037 | 0.2366% | 27.39%
| 2023-07-28 |  | 8107 | 15.507 | 15.474 | 16.12346 | -1.027429 | -0.033 | 0.2128% | 26.76%
| 2023-07-28 | 59101 | 5120 | 21.736 | 21.694 | 22.87093 | -1.891545 | -0.042 | 0.1932% | 26.86%
| 2023-07-28 |  | 5120 | 23.505 | 23.451 | 22.87093 | 1.056788 | -0.054 | 0.2297% | 32.36%
| 2023-07-29 |  | 5120 | 23.261 | 23.257 | 22.87093 | 0.6501216 | -0.004 | 0.0172% | 31.65%
| 2023-07-29 |  | 5120 | 22.906 | 22.867 | 22.87093 | 0.05845489 | -0.039 | 0.1703% | 30.59%
| 2023-07-29 |  | 5120 | 23.051 | 22.98 | 22.87093 | 0.3001216 | -0.071 | 0.308% | 31.03%
| 2023-07-29 |  | 5120 | 23.922 | 23.84 | 22.87093 | 1.751788 | -0.082 | 0.3428% | 33.54%
| 2023-07-29 | 59134 | 5623 | 22.902 | 22.814 | 22.87093 | 0.05178822 | -0.088 | 0.3842% | 30.58%
| 2023-07-29 | 59136 | 1013 | 28.345 | 28.135 | 27 | 2.241667 | -0.21 | 0.7409% | 57.66%
| 2023-07-29 |  | 1013 | 28.91 | 28.668 | 27 | 3.183333 | -0.242 | 0.8371% | 58.49%
| 2023-07-29 | 59156 | 5003 | 38.967 | 38.568 | 38.4 | 0.945 | -0.399 | 1.024% | 38.41%
| 2023-07-29 |  | 5003 | 39.481 | 39.042 | 38.4 | 1.801667 | -0.439 | 1.112% | 39.21%
| 2023-07-29 |  | 1010 | 26.774 | 26.574 | 27 | -0.3766667 | -0.2 | 0.747% | 55.18%
| 2023-07-29 |  | 1010 | 27.576 | 27.373 | 27 | 0.96 | -0.203 | 0.7361% | 56.48%
| 2023-07-30 |  | 8127 | 21.021 | 20.979 | 19.90605 | 1.858255 | -0.042 | 0.1998% | 33.88%
| 2023-07-30 |  | 8127 | 20.774 | 20.739 | 19.90605 | 1.446588 | -0.035 | 0.1685% | 33.1%
| 2023-07-30 |  | 8127 | 20.887 | 20.741 | 19.90605 | 1.634922 | -0.146 | 0.699% | 33.46%
| 2023-07-30 |  | 6617 | 21.054 | 20.709 | 21.072 | -0.03 | -0.345 | 1.639% | 40.08%
| 2023-07-30 |  | 6617 | 21.342 | 20.984 | 21.072 | 0.45 | -0.358 | 1.677% | 40.89%
| 2023-07-30 |  | 6617 | 21.454 | 21.084 | 21.072 | 0.6366667 | -0.37 | 1.725% | 41.2%
| 2023-07-30 |  | 6618 | 22.212 | 21.836 | 21.438 | 1.29 | -0.376 | 1.693% | 41.95%
| 2023-07-30 |  | 6618 | 23.064 | 22.677 | 21.438 | 2.71 | -0.387 | 1.678% | 44.1%
| 2023-07-30 |  | 8128 | 21.343 | 21.207 | 20.09205 | 2.084925 | -0.136 | 0.6372% | 33.63%
| 2023-07-30 |  | 8128 | 20.942 | 20.921 | 20.09205 | 1.416591 | -0.021 | 0.1003% | 32.36%
| 2023-07-30 |  | 8128 | 22.148 | 22.121 | 20.09205 | 3.426591 | -0.027 | 0.1219% | 36.04%
| 2023-07-30 |  | 8608 | 21.671 | 21.537 | 22.02 | -0.5816667 | -0.134 | 0.6183% | 54.29%
| 2023-07-30 |  | 8108 | 18.033 | 18.029 | 18.36353 | -0.5508785 | -0.004 | 0.02218% | 27.98%
| 2023-07-30 |  | 8108 | 18.122 | 18.115 | 18.36353 | -0.4025452 | -0.007 | 0.03863% | 28.33%
| 2023-07-30 |  | 8108 | 18.487 | 18.477 | 18.36353 | 0.2057882 | -0.01 | 0.05409% | 29.75%
| 2023-07-31 |  | 6107 | 17.638 | 17.367 | 17.03237 | 1.009378 | -0.271 | 1.536% | 34.31%
| 2023-07-31 |  | 6107 | 16.844 | 16.575 | 17.03237 | -0.3139558 | -0.269 | 1.597% | 31.21%
| 2023-07-31 |  | 6107 | 16.886 | 16.646 | 17.03237 | -0.2439558 | -0.24 | 1.421% | 31.38%
| 2023-07-31 |  | 1011 | 27.949 | 27.695 | 27 | 1.581667 | -0.254 | 0.9088% | 57.06%
| 2023-07-31 |  | 1011 | 29.13 | 28.838 | 27 | 3.55 | -0.292 | 1.002% | 58.81%
| 2023-07-31 |  | 6117 | 19.563 | 19.209 | 19.93276 | -0.6162622 | -0.354 | 1.81% | 30.66%
| 2023-07-31 |  | 6117 | 19.247 | 18.926 | 19.93276 | -1.142929 | -0.321 | 1.668% | 29.52%
| 2023-07-31 |  | 6117 | 20.183 | 19.812 | 19.93276 | 0.4170711 | -0.371 | 1.838% | 32.79%
| 2023-07-31 |  | 6117 | 21.362 | 20.962 | 19.93276 | 2.382071 | -0.4 | 1.872% | 36.5%
| 2023-07-31 |  | 5169 | 24.613 | 24.554 | 24.53458 | 0.1306939 | -0.059 | 0.2397% | 32.02%
| 2023-07-31 | 59140 | 5169 | 25.139 | 25.069 | 24.53458 | 1.007361 | -0.07 | 0.2785% | 33.44%
| 2023-07-31 | 59140 | 5169 | 24.388 | 24.321 | 24.53458 | -0.2443061 | -0.067 | 0.2747% | 31.39%
| 2023-08-01 | 59174 | 5003 | 39.554 | 39.361 | 38.4 | 1.923333 | -0.193 | 0.4879% | 39.32%
| 2023-08-01 |  | 5003 | 39.224 | 38.996 | 38.4 | 1.373333 | -0.228 | 0.5813% | 38.81%
| 2023-08-01 |  | 5003 | 39.535 | 39.455 | 38.4 | 1.891667 | -0.08 | 0.2024% | 39.29%
| 2023-08-01 | 59142 | 5648 | 20.677 | 20.55 | 19.24051 | 2.394157 | -0.127 | 0.6142% | 36.31%
| 2023-08-01 |  | 5648 | 20.891 | 20.741 | 19.24051 | 2.750824 | -0.15 | 0.718% | 36.96%
| 2023-08-01 |  | 5648 | 20.218 | 20.102 | 19.24051 | 1.629157 | -0.116 | 0.5737% | 34.86%
| 2023-08-01 |  | 5648 | 20.195 | 20.019 | 19.24051 | 1.590824 | -0.176 | 0.8715% | 34.79%
| 2023-08-01 |  | 5648 | 19.788 | 19.666 | 19.24051 | 0.9124904 | -0.122 | 0.6165% | 33.45%
| 2023-08-01 |  | 5148 | 22.278 | 22.186 | 20.20253 | 3.459115 | -0.092 | 0.413% | 36.57%
| 2023-08-01 |  | 5148 | 22.702 | 22.597 | 20.20253 | 4.165782 | -0.105 | 0.4625% | 37.75%
| 2023-08-01 |  | 7108 | 18.318 | 18.221 | 18.03962 | 0.4639632 | -0.097 | 0.5295% | 36.44%
| 2023-08-01 |  | 7108 | 18.249 | 18.146 | 18.03962 | 0.3489632 | -0.103 | 0.5644% | 36.2%
| 2023-08-01 |  | 7108 | 17.743 | 17.659 | 18.03962 | -0.4943701 | -0.084 | 0.4734% | 34.38%
| 2023-08-01 |  | 6176 | 37.669 | 37.163 | 36.02867 | 2.733878 | -0.506 | 1.343% | 36.32%
| 2023-08-02 |  | 6176 | 37.519 | 36.859 | 36.02867 | 2.483878 | -0.66 | 1.759% | 36.07%
| 2023-08-02 |  | 6617 | 21.577 | 21.147 | 21.072 | 0.8416667 | -0.43 | 1.993% | 41.53%
| 2023-08-02 |  | 6617 | 22.512 | 22.136 | 21.072 | 2.4 | -0.376 | 1.67% | 43.96%
| 2023-08-02 |  | 6617 | 21.297 | 20.916 | 21.072 | 0.375 | -0.381 | 1.789% | 40.76%
| 2023-08-02 |  | 515 | 16.468 | 16.376 | 16.638 | -0.2833333 | -0.092 | 0.5587% | 49.98%
| 2023-08-02 |  | 8107 | 17.56 | 17.489 | 16.12346 | 2.394238 | -0.071 | 0.4043% | 35.33%
| 2023-08-02 |  | 8107 | 17.942 | 17.885 | 16.12346 | 3.030905 | -0.057 | 0.3177% | 36.7%
| 2023-08-02 |  | 8107 | 15.713 | 15.695 | 16.12346 | -0.6840954 | -0.018 | 0.1146% | 27.72%
| 2023-08-02 |  | 8107 | 15.985 | 15.876 | 16.12346 | -0.230762 | -0.109 | 0.6819% | 28.95%
| 2023-08-02 |  | 8107 | 15.453 | 15.434 | 16.12346 | -1.117429 | -0.019 | 0.123% | 26.51%
| 2023-08-02 |  | 8108 | 18.479 | 18.461 | 18.36353 | 0.1924548 | -0.018 | 0.09741% | 29.72%
| 2023-08-02 |  | 8108 | 19.513 | 19.474 | 18.36353 | 1.915788 | -0.039 | 0.1999% | 33.44%
| 2023-08-03 |  | 8128 | 20.908 | 20.85 | 20.09205 | 1.359925 | -0.058 | 0.2774% | 32.25%
| 2023-08-03 |  | 8128 | 20.531 | 20.486 | 20.09205 | 0.7315915 | -0.045 | 0.2192% | 31%
| 2023-08-03 |  | 8128 | 19.753 | 19.67 | 20.09205 | -0.5650752 | -0.083 | 0.4202% | 28.29%
| 2023-08-03 | 59763 | 7108 | 17.946 | 17.787 | 18.03962 | -0.1560368 | -0.159 | 0.886% | 35.13%
| 2023-08-03 |  | 7108 | 17.893 | 17.754 | 18.03962 | -0.2443701 | -0.139 | 0.7768% | 34.93%
| 2023-08-03 |  | 7108 | 17.695 | 17.557 | 18.03962 | -0.5743701 | -0.138 | 0.7799% | 34.21%
| 2023-08-03 |  | 7108 | 22.381 | 22.246 | 18.03962 | 7.23563 | -0.135 | 0.6032% | 47.98%
| 2023-08-03 |  | 7108 | 17.839 | 17.725 | 18.03962 | -0.3343701 | -0.114 | 0.639% | 34.74%
| 2023-08-03 | 59765 | 7148 | 18.166 | 17.736 | 25.57813 | -12.35355 | -0.43 | 2.367% | 10.42%
| 2023-08-03 | 59780 | 6117 | 19.084 | 18.727 | 19.93276 | -1.414596 | -0.357 | 1.871% | 28.92%
| 2023-08-03 |  | 6117 | 19.284 | 18.925 | 19.93276 | -1.081262 | -0.359 | 1.862% | 29.66%
| 2023-08-03 |  | 6117 | 19.133 | 18.676 | 19.93276 | -1.332929 | -0.457 | 2.389% | 29.1%
| 2023-08-03 |  | 6117 | 19.378 | 18.887 | 19.93276 | -0.9245955 | -0.491 | 2.534% | 30%
| 2023-08-04 | 59779 | 6117 | 19.822 | 19.412 | 19.93276 | -0.1845955 | -0.41 | 2.068% | 31.57%
| 2023-08-04 |  | 6117 | 20.375 | 19.958 | 19.93276 | 0.7370711 | -0.417 | 2.047% | 33.42%
| 2023-08-04 | 59813 | 5148 | 20.584 | 20.444 | 20.20253 | 0.6357816 | -0.14 | 0.6801% | 31.35%
| 2023-08-04 |  | 5148 | 20.526 | 20.381 | 20.20253 | 0.539115 | -0.145 | 0.7064% | 31.15%
| 2023-08-04 | 59753 | 6137 | 24.439 | 23.975 | 24.62549 | -0.3108098 | -0.464 | 1.899% | 31.94%
| 2023-08-04 |  | 6137 | 24.347 | 23.946 | 24.62549 | -0.4641431 | -0.401 | 1.647% | 31.68%
| 2023-08-04 |  | 6137 | 24.905 | 24.417 | 24.62549 | 0.4658569 | -0.488 | 1.959% | 33.21%
| 2023-08-04 |  | 6137 | 25.379 | 24.958 | 24.62549 | 1.255857 | -0.421 | 1.659% | 34.46%
| 2023-08-04 | 59156 | 5000 | 38.907 | 38.698 | 38.4 | 0.845 | -0.209 | 0.5372% | 38.31%
|  |  | 5000 | 38.166 | 37.938 | 38.4 | -0.39 | -0.228 | 0.5974% | 37.12%
|  |  | 5000 | 39.266 | 39.079 | 38.4 | 1.443333 | -0.187 | 0.4762% | 38.88%
| 2023-08-04 | 60338 | 6107 | 18.36 | 18.05 | 17.03237 | 2.212711 | -0.31 | 1.688% | 36.89%
|  |  | 6107 | 18.485 | 18.179 | 17.03237 | 2.421044 | -0.306 | 1.655% | 37.32%
| 2023-08-05 |  | 6107 | 17.136 | 16.906 | 17.03237 | 0.1727108 | -0.23 | 1.342% | 32.39%
|  |  | 6107 | 17.305 | 17.079 | 17.03237 | 0.4543775 | -0.226 | 1.306% | 33.05%
|  |  | 6107 | 17.666 | 17.446 | 17.03237 | 1.056044 | -0.22 | 1.245% | 34.41%
| 2023-08-05 | 59180 | 5001 | 39.358 | 39.069 | 38.4 | 1.596667 | -0.289 | 0.7343% | 39.02%
|  |  | 5001 | 40.594 | 40.523 | 38.4 | 3.656667 | -0.071 | 0.1749% | 40.88%
| 2023-08-05 | 60495 | 8107 | 16.886 | 16.857 | 16.12346 | 1.270905 | -0.029 | 0.1717% | 32.75%
|  |  | 8107 | 16.204 | 16.171 | 16.12346 | 0.134238 | -0.033 | 0.2037% | 29.91%
|  |  | 8107 | 16.19 | 16.151 | 16.12346 | 0.1109046 | -0.039 | 0.2409% | 29.85%
| 2023-08-05 |  | 8107 | 16.196 | 16.169 | 16.12346 | 0.1209046 | -0.027 | 0.1667% | 29.88%
|  |  | 8107 | 16.195 | 16.115 | 16.12346 | 0.119238 | -0.08 | 0.494% | 29.88%
|  |  | 6617 | 22.333 | 22.055 | 21.072 | 2.101667 | -0.278 | 1.245% | 43.51%
|  |  | 6617 | 22.31 | 22.09 | 21.072 | 2.063333 | -0.22 | 0.9861% | 43.45%
| 2023-08-06 | 60869 | 5648 | 21.106 | 20.941 | 19.24051 | 3.109157 | -0.165 | 0.7818% | 37.6%
|  |  | 5648 | 20.881 | 20.722 | 19.24051 | 2.734157 | -0.159 | 0.7615% | 36.93%
| 2023-08-06 | 60871 | 1011 | 26.786 | 26.607 | 27 | -0.3566667 | -0.179 | 0.6683% | 55.2%
|  |  | 1011 | 27.6 | 27.413 | 27 | 1 | -0.187 | 0.6775% | 56.52%
| 2023-08-06 | 60873 | 6176 | 36.086 | 35.494 | 36.02867 | 0.09554417 | -0.592 | 1.641% | 33.53%
|  |  | 6176 | 37.11 | 36.495 | 36.02867 | 1.802211 | -0.615 | 1.657% | 35.36%
|  |  | 6176 | 37.632 | 36.855 | 36.02867 | 2.672211 | -0.777 | 2.065% | 36.26%
| 2023-08-06 | 60875 | 6157 | 32.567 | 32.006 | 30.17176 | 3.992059 | -0.561 | 1.723% | 37.49%
|  |  | 6157 | 31.046 | 30.461 | 30.17176 | 1.457059 | -0.585 | 1.884% | 34.43%
| 2023-08-06 | 59781 | 5003 | 39.792 | 39.323 | 38.4 | 2.32 | -0.469 | 1.179% | 39.69%
|  |  | 5003 | 38.714 | 38.446 | 38.4 | 0.5233333 | -0.268 | 0.6923% | 38.01%
|  |  | 5003 | 39.593 | 39.34 | 38.4 | 1.988333 | -0.253 | 0.639% | 39.38%
| 2023-08-07 | 60877 | 5169 | 24.113 | 24.056 | 24.53458 | -0.7026395 | -0.057 | 0.2364% | 30.61%
|  |  | 5169 | 24.776 | 24.715 | 24.53458 | 0.4023605 | -0.061 | 0.2462% | 32.47%
|  |  | 5169 | 25.219 | 25.153 | 24.53458 | 1.140694 | -0.066 | 0.2617% | 33.65%
| 2023-08-07 | 59759-M | 6107 | 16.461 | 16.204 | 17.03237 | -0.9522892 | -0.257 | 1.561% | 29.61%
| 2023-08-07 | 61026-M | 8107 | 16.265 | 16.222 | 16.12346 | 0.2359046 | -0.043 | 0.2644% | 30.18%
| 2023-08-07 | 59757-M | 6117 | 20.091 | 19.717 | 19.93276 | 0.2637378 | -0.374 | 1.862% | 32.48%
| 2023-08-07 |  | 5148 | 21.893 | 21.733 | 20.20253 | 2.817448 | -0.16 | 0.7308% | 35.45%
| 2023-08-07 |  | 6137Y | 24.359 | 23.947 | 24.62549 | -0.4441431 | -0.412 | 1.691% | 31.72%
| 2023-08-07 |  | 6137Y | 25.77 | 25.296 | 24.62549 | 1.907524 | -0.474 | 1.839% | 35.45%
| 2023-08-07 |  | 6117Y | 20.857 | 20.485 | 19.93276 | 1.540404 | -0.372 | 1.784% | 34.96%
| 2023-08-07 |  | 7108Y | 17.547 | 17.428 | 18.03962 | -0.8210368 | -0.119 | 0.6782% | 33.65%
| 2023-08-07 |  | 535 | 17.859 | 17.771 | 16.638 | 2.035 | -0.088 | 0.4927% | 53.87%
| 2023-08-07 |  | 5001 | 39.789 | 39.496 | 38.4 | 2.315 | -0.293 | 0.7364% | 39.68%
| 2023-08-08 |  | 5001 | 39.69 | 39.365 | 38.4 | 2.15 | -0.325 | 0.8188% | 39.53%
| 2023-08-08 |  | 5648 | 19.647 | 19.495 | 19.24051 | 0.6774904 | -0.152 | 0.7737% | 32.97%
| 2023-08-08 |  | 5648 | 20.379 | 20.225 | 19.24051 | 1.89749 | -0.154 | 0.7557% | 35.38%
| 2023-08-08 | 60894 | 5648 | 20.916 | 20.737 | 19.24051 | 2.79249 | -0.179 | 0.8558% | 37.04%
| 2023-08-08 |  | 5648 | 20.812 | 20.641 | 19.24051 | 2.619157 | -0.171 | 0.8216% | 36.72%
| 2023-08-08 |  | 5648 | 21.965 | 21.592 | 19.24051 | 4.540824 | -0.373 | 1.698% | 40.04%
| 2023-08-08 |  | 5148 | 21.174 | 21.077 | 20.20253 | 1.619115 | -0.097 | 0.4581% | 33.26%
| 2023-08-08 | 61085 | 5148 | 21.283 | 21.132 | 20.20253 | 1.800782 | -0.151 | 0.7095% | 33.6%
| 2023-08-08 |  | 5148 | 21.993 | 21.881 | 20.20253 | 2.984115 | -0.112 | 0.5093% | 35.75%
| 2023-08-08 |  | 5148 | 20.238 | 20.139 | 20.20253 | 0.05911496 | -0.099 | 0.4892% | 30.17%
| 2023-08-08 | 61118 | 6107 | 16.602 | 16.421 | 17.03237 | -0.7172892 | -0.181 | 1.09% | 30.21%
| 2023-08-08 |  | 6107 | 16.826 | 16.656 | 17.03237 | -0.3439558 | -0.17 | 1.01% | 31.14%
| 2023-08-08 |  | 6107 | 16.857 | 16.718 | 17.03237 | -0.2922892 | -0.139 | 0.8246% | 31.27%
| 2023-08-08 |  | 6107 | 16.926 | 16.724 | 17.03237 | -0.1772892 | -0.202 | 1.193% | 31.55%
| 2023-08-08 |  | 6107 | 17.591 | 17.366 | 17.03237 | 0.9310442 | -0.225 | 1.279% | 34.13%
| 2023-08-09 | 61122 | 5648 | 20.074 | 19.988 | 19.24051 | 1.389157 | -0.086 | 0.4284% | 34.4%
| 2023-08-09 |  | 5648 | 20.014 | 19.933 | 19.24051 | 1.289157 | -0.081 | 0.4047% | 34.2%
| 2023-08-09 | 61122 | 5648 | 20.2 | 20.126 | 19.24051 | 1.599157 | -0.074 | 0.3663% | 34.8%
| 2023-08-09 | 61120 | 5148 | 21.951 | 21.833 | 20.20253 | 2.914115 | -0.118 | 0.5376% | 35.62%
| 2023-08-09 |  | 5148 | 20.627 | 20.532 | 20.20253 | 0.7074483 | -0.095 | 0.4606% | 31.49%
| 2023-08-09 |  | 5148 | 20.508 | 20.421 | 20.20253 | 0.509115 | -0.087 | 0.4242% | 31.09%
| 2023-08-09 | 61120 | 5148 | 20.669 | 20.582 | 20.20253 | 0.7774483 | -0.087 | 0.4209% | 31.63%
| 2023-08-09 |  | 8608 | 21.384 | 21.298 | 22.02 | -1.06 | -0.086 | 0.4022% | 53.68%
|  |  | 8608 | 18.547 | 18.505 | 22.02 | -5.788333 | -0.042 | 0.2265% | 46.59%
| 2023-08-09 |  | 6618 | 23.064 | 22.246 | 21.438 | 2.71 | -0.818 | 3.547% | 44.1%
|  |  | 6618 | 23.948 | 23.496 | 21.438 | 4.183333 | -0.452 | 1.887% | 46.16%
| 2023-08-09 |  | 6117 | 20.231 | 19.878 | 19.93276 | 0.4970711 | -0.353 | 1.745% | 32.95%
| 2023-08-10 | 61287 | 6117 | 18.713 | 18.395 | 19.93276 | -2.032929 | -0.318 | 1.699% | 27.51%
| 2023-08-10 |  | 6117 | 19.797 | 19.478 | 19.93276 | -0.2262622 | -0.319 | 1.611% | 31.48%
| 2023-08-10 |  | 6117 | 19.313 | 18.966 | 19.93276 | -1.032929 | -0.347 | 1.797% | 29.76%
| 2023-08-10 | 61287 | 6107 | 17.027 | 16.8 | 17.03237 | -0.008955828 | -0.227 | 1.333% | 31.95%
|  |  | 6107 | 17.738 | 17.502 | 17.03237 | 1.176044 | -0.236 | 1.33% | 34.68%
| 2023-08-10 | 61295 | 6107 | 18.706 | 18.405 | 17.03237 | 2.789378 | -0.301 | 1.609% | 38.06%
| 2023-08-10 | 61297 | 5003 | 39.698 | 39.424 | 38.4 | 2.163333 | -0.274 | 0.6902% | 39.54%
|  |  | 5003 | 42.365 | 42.039 | 38.4 | 6.608333 | -0.326 | 0.7695% | 43.35%
| 2023-08-11 | 61299 | 5120 | 21.584 | 21.536 | 22.87093 | -2.144878 | -0.048 | 0.2224% | 26.34%
|  |  | 5120 | 21.588 | 21.542 | 22.87093 | -2.138212 | -0.046 | 0.2131% | 26.36%
|  |  | 5120 | 24.01 | 23.961 | 22.87093 | 1.898455 | -0.049 | 0.2041% | 33.78%
|  |  | 5120 | 25.108 | 25.065 | 22.87093 | 3.728455 | -0.043 | 0.1713% | 36.68%
| 2023-08-11 | 61301 | 5621 | 23.167 | 23.11 | 22.87093 | 0.4934549 | -0.057 | 0.246% | 31.38%
|  |  | 5621 | 23.995 | 23.941 | 22.87093 | 1.873455 | -0.054 | 0.225% | 33.74%
|  |  | 5621 | 23.464 | 23.433 | 22.87093 | 0.9884549 | -0.031 | 0.1321% | 32.24%
| 2023-08-11 |  | 7108 | 19.457 | 19.338 | 18.03962 | 2.362297 | -0.119 | 0.6116% | 40.16%
|  |  | 7108 | 19.194 | 19.081 | 18.03962 | 1.923963 | -0.113 | 0.5887% | 39.34%
|  |  | 7108 | 18.495 | 18.374 | 18.03962 | 0.7589632 | -0.121 | 0.6542% | 37.05%
|  |  | 7108 | 19.841 | 19.724 | 18.03962 | 3.002297 | -0.117 | 0.5897% | 41.32%
| 2023-08-11 |  | 6607 | 19.491 | 19.099 | 17.9124 | 2.631 | -0.392 | 2.011% | 44.72%
| 2023-08-11 |  | 515 | 16.601 | 16.529 | 16.638 | -0.06166667 | -0.072 | 0.4337% | 50.38%
|  |  | 515 | 17.159 | 17.073 | 16.638 | 0.8683333 | -0.086 | 0.5012% | 51.99%
|  |  | 515 | 16.596 | 16.534 | 16.638 | -0.07 | -0.062 | 0.3736% | 50.36%
| 2023-08-11 |  | 5001 | 39.188 | 38.973 | 38.4 | 1.313333 | -0.215 | 0.5486% | 38.76%
|  |  | 5001 | 38.875 | 38.648 | 38.4 | 0.7916667 | -0.227 | 0.5839% | 38.26%
| 2023-08-12 |  | 6617 | 23.158 | 22.727 | 21.072 | 3.476667 | -0.431 | 1.861% | 45.52%
|  |  | 6617 | 20.892 | 20.49 | 21.072 | -0.3 | -0.402 | 1.924% | 39.62%
| 2023-08-12 |  | 8127 | 21.746 | 21.689 | 19.90605 | 3.066588 | -0.057 | 0.2621% | 36.09%
|  |  | 8127 | 21.573 | 21.526 | 19.90605 | 2.778255 | -0.047 | 0.2179% | 35.58%
|  |  | 8127 | 20.466 | 20.413 | 19.90605 | 0.9332549 | -0.053 | 0.259% | 32.09%
|  |  | 8127 | 20.484 | 20.455 | 19.90605 | 0.9632549 | -0.029 | 0.1416% | 32.15%
| 2023-08-12 |  | 8107 | 17.14 | 17.078 | 16.12346 | 1.694238 | -0.062 | 0.3617% | 33.74%
|  |  | 8107 | 16.662 | 16.642 | 16.12346 | 0.8975713 | -0.02 | 0.12% | 31.84%
|  |  | 8107 | 17.135 | 17.111 | 16.12346 | 1.685905 | -0.024 | 0.1401% | 33.72%
| 2023-08-12 | 61593 | 5148 | 21.275 | 21.096 | 20.20253 | 1.787448 | -0.179 | 0.8414% | 33.58%
| 2023-08-14 | 61595 | 5120 | 23.62 | 23.567 | 22.87093 | 1.248455 | -0.053 | 0.2244% | 32.69%
|  |  | 5120 | 27.339 | 27.263 | 22.87093 | 7.446788 | -0.076 | 0.278% | 41.85%
|  |  | 5120 | 22.878 | 22.823 | 22.87093 | 0.01178822 | -0.055 | 0.2404% | 30.51%
| 2023-08-14 | 61597 | 6117 | 19.508 | 19.21 | 19.93276 | -0.7079289 | -0.298 | 1.528% | 30.47%
|  |  | 6117 | 19.568 | 19.225 | 19.93276 | -0.6079289 | -0.343 | 1.753% | 30.68%
|  |  | 6117 | 20.429 | 20.061 | 19.93276 | 0.8270711 | -0.368 | 1.801% | 33.6%
| 2023-08-14 |  | 5000 | 39.954 | 39.609 | 38.4 | 2.59 | -0.345 | 0.8635% | 39.93%
|  |  | 5000 | 39.939 | 39.647 | 38.4 | 2.565 | -0.292 | 0.7311% | 39.91%
|  |  | 5000 | 39.422 | 39.173 | 38.4 | 1.703333 | -0.249 | 0.6316% | 39.12%
| 2023-08-14 | 61436 | 505 | 17.466 | 17.309 | 16.638 | 1.38 | -0.157 | 0.8989% | 52.83%
| 2023-08-14 | 61430 | 6107 | 17.195 | 16.929 | 17.03237 | 0.2710442 | -0.266 | 1.547% | 32.62%
|  |  | 6107 | 17.195 | 16.929 | 17.03237 | 0.2710442 | -0.266 | 1.547% | 32.62%
|  |  | 6107 | 17.019 | 16.78 | 17.03237 | -0.02228916 | -0.239 | 1.404% | 31.92%
|  |  | 6107 | 16.868 | 16.635 | 17.03237 | -0.2739558 | -0.233 | 1.381% | 31.31%
|  |  | 6107 | 17.961 | 17.716 | 17.03237 | 1.547711 | -0.245 | 1.364% | 35.49%
|  |  | 6107 | 17.312 | 17.087 | 17.03237 | 0.4660442 | -0.225 | 1.3% | 33.07%
| 2023-08-15 | 61902 | 6176 | 35.24 | 34.793 | 36.02867 | -1.314456 | -0.447 | 1.268% | 31.93%
|  |  | 6176 | 36.466 | 36.016 | 36.02867 | 0.7288775 | -0.45 | 1.234% | 34.22%
| 2023-08-15 | 61903 | 5003 | 39.649 | 39.432 | 38.4 | 2.081667 | -0.217 | 0.5473% | 39.47%
|  |  | 5003 | 39.05 | 38.85 | 38.4 | 1.083333 | -0.2 | 0.5122% | 38.54%
|  |  | 5003 | 38.122 | 37.921 | 38.4 | -0.4633333 | -0.201 | 0.5273% | 37.04%
| 2023-08-15 |  | 5169 | 25.416 | 25.357 | 24.53458 | 1.469027 | -0.059 | 0.2321% | 34.17%
|  |  | 5169 | 25.899 | 25.057 | 24.53458 | 2.274027 | -0.842 | 3.251% | 35.4%
|  |  | 5169 | 27.164 | 27.099 | 24.53458 | 4.382361 | -0.065 | 0.2393% | 38.4%
| 2023-08-15 | 61908 | 5648 | 18.535 | 18.66 | 19.24051 | -1.175843 | 0.125 | -0.6744% | 28.95%
|  |  | 5648 | 19.345 | 19.171 | 19.24051 | 0.1741571 | -0.174 | 0.8995% | 31.92%
|  |  | 5648 | 20.645 | 20.522 | 19.24051 | 2.340824 | -0.123 | 0.5958% | 36.21%
| 2023-08-16 | 61857 | 5601 | 19.507 | 19.457 | 17.86707 | 2.73321 | -0.05 | 0.2563% | 35.83%
| 2023-08-16 | 61991 | 7108 | 18.206 | 18.063 | 18.03962 | 0.2772965 | -0.143 | 0.7855% | 36.05%
|  |  | 7108 | 17.987 | 17.884 | 18.03962 | -0.08770346 | -0.103 | 0.5726% | 35.27%
|  |  | 7108 | 18.308 | 18.204 | 18.03962 | 0.4472965 | -0.104 | 0.5681% | 36.41%
|  |  | 7108 | 18.34 | 18.274 | 18.03962 | 0.5006299 | -0.066 | 0.3599% | 36.52%
| 2023-08-16 | 61989 | 8608 | 22.995 | 22.795 | 22.02 | 1.625 | -0.2 | 0.8698% | 56.92%
|  |  | 8608 | 20.858 | 20.772 | 22.02 | -1.936667 | -0.086 | 0.4123% | 52.51%
|  |  | 8608 | 23.727 | 23.685 | 22.02 | 2.845 | -0.042 | 0.177% | 58.25%
|  |  | 8608 | 24.704 | 24.531 | 22.02 | 4.473333 | -0.173 | 0.7003% | 59.9%
| 2023-08-16 | 61993 | 6617 | 20.772 | 19.894 | 21.072 | -0.5 | -0.878 | 4.227% | 39.27%
|  |  | 6617 | 21.686 | 21.265 | 21.072 | 1.023333 | -0.421 | 1.941% | 41.83%
|  |  | 6617 | 20.821 | 20.475 | 21.072 | -0.4183333 | -0.346 | 1.662% | 39.41%
| 2023-08-16 | 62186 | 6117 | 20.018 | 19.613 | 19.93276 | 0.1420711 | -0.405 | 2.023% | 32.24%
|  |  | 6117 | 19.338 | 19.034 | 19.93276 | -0.9912622 | -0.304 | 1.572% | 29.85%
|  |  | 6117 | 19.598 | 19.28 | 19.93276 | -0.5579289 | -0.318 | 1.623% | 30.78%
|  |  | 6117 | 19.407 | 19.129 | 19.93276 | -0.8762622 | -0.278 | 1.432% | 30.1%
|  |  | 6117 | 21.982 | 21.656 | 19.93276 | 3.415404 | -0.326 | 1.483% | 38.29%
| 2023-08-17 |  | 7148 | 24.014 | 23.872 | 25.57813 | -2.606882 | -0.142 | 0.5913% | 32.23%
| 2023-08-17 |  | 5001 | 40.841 | 40.466 | 38.4 | 4.068333 | -0.375 | 0.9182% | 41.24%
|  |  | 5001 | 40.584 | 40.242 | 38.4 | 3.64 | -0.342 | 0.8427% | 40.86%
| 2023-08-17 | 62245 | 5148 | 21.236 | 21.164 | 20.20253 | 1.722448 | -0.072 | 0.339% | 33.46%
|  |  | 5148 | 21.775 | 21.635 | 20.20253 | 2.620782 | -0.14 | 0.6429% | 35.1%
|  |  | 5148 | 21.833 | 21.717 | 20.20253 | 2.717448 | -0.116 | 0.5313% | 35.27%
|  |  | 5120 | 23.809 | 23.184 | 22.87093 | 1.563455 | -0.625 | 2.625% | 33.23%
|  |  | 5120 | 23.721 | 23.681 | 22.87093 | 1.416788 | -0.04 | 0.1686% | 32.98%
|  |  | 5120 | 23.989 | 23.946 | 22.87093 | 1.863455 | -0.043 | 0.1792% | 33.73%
|  |  | 5120 | 22.919 | 22.879 | 22.87093 | 0.08012155 | -0.04 | 0.1745% | 30.63%
|  |  | 5623 | 23.809 | 23.77 | 22.87093 | 1.563455 | -0.039 | 0.1638% | 33.23%
| 2023-08-20 | 62784 | 6107 | 18.171 | 17.897 | 17.03237 | 1.897711 | -0.274 | 1.508% | 36.24%
|  |  | 6107 | 17.093 | 16.879 | 17.03237 | 0.1010442 | -0.214 | 1.252% | 32.22%
|  |  | 6107 | 16.602 | 16.373 | 17.03237 | -0.7172892 | -0.229 | 1.379% | 30.21%
|  |  | 6107 | 16.511 | 16.274 | 17.03237 | -0.8689558 | -0.237 | 1.435% | 29.83%
| 2023-08-20 | 62786 | 7108 | 18.641 | 18.506 | 18.03962 | 1.002297 | -0.135 | 0.7242% | 37.55%
|  |  | 7108 | 19.179 | 19.043 | 18.03962 | 1.898963 | -0.136 | 0.7091% | 39.3%
|  |  | 7108 | 18.046 | 17.953 | 18.03962 | 0.01062987 | -0.093 | 0.5153% | 35.49%
|  |  | 7108 | 17.039 | 16.953 | 18.03962 | -1.667703 | -0.086 | 0.5047% | 31.67%
|  |  | 7108 | 17.689 | 17.598 | 18.03962 | -0.5843701 | -0.091 | 0.5144% | 34.18%
|  |  | 7108 | 18.678 | 18.565 | 18.03962 | 1.063963 | -0.113 | 0.605% | 37.67%
| 2023-08-20 |  | 8127 | 20.821 | 20.781 | 19.90605 | 1.524922 | -0.04 | 0.1921% | 33.25%
|  |  | 8127 | 19.991 | 19.953 | 19.90605 | 0.1415882 | -0.038 | 0.1901% | 30.48%
|  |  | 8127 | 21.287 | 21.24 | 19.90605 | 2.301588 | -0.047 | 0.2208% | 34.71%
| 2023-08-21 | 62800 | 6117 | 20.057 | 19.724 | 19.93276 | 0.2070711 | -0.333 | 1.66% | 32.37%
|  |  | 6117 | 18.852 | 18.564 | 19.93276 | -1.801262 | -0.288 | 1.528% | 28.05%
|  |  | 6117 | 19.887 | 19.595 | 19.93276 | -0.0762622 | -0.292 | 1.468% | 31.79%
|  |  | 6117 | 19.254 | 18.983 | 19.93276 | -1.131262 | -0.271 | 1.407% | 29.55%
|  |  | 6117 | 19.905 | 19.663 | 19.93276 | -0.0462622 | -0.242 | 1.216% | 31.85%
| 2023-08-21 | 62556 | 8107 | 16.519 | 16.482 | 16.12346 | 0.659238 | -0.037 | 0.224% | 31.25%
|  |  | 8107 | 16.339 | 16.283 | 16.12346 | 0.359238 | -0.056 | 0.3427% | 30.49%
|  |  | 8107 | 16.83 | 16.791 | 16.12346 | 1.177571 | -0.039 | 0.2317% | 32.52%
|  |  | 8107 | 16.779 | 16.734 | 16.12346 | 1.092571 | -0.045 | 0.2682% | 32.32%
| 2023-08-21 | 62802 | 6617 | 20.846 | 20.472 | 21.072 | -0.3766667 | -0.374 | 1.794% | 39.48%
|  |  | 6617 | 20.877 | 20.493 | 21.072 | -0.325 | -0.384 | 1.839% | 39.57%
|  |  | 6617 | 20.801 | 20.421 | 21.072 | -0.4516667 | -0.38 | 1.827% | 39.35%
|  |  | 6617 | 21.455 | 21.042 | 21.072 | 0.6383333 | -0.413 | 1.925% | 41.2%
|  |  | 6617 | 22.982 | 22.519 | 21.072 | 3.183333 | -0.463 | 2.015% | 45.11%
|  |  | 6617 | 20.562 | 20.152 | 21.072 | -0.85 | -0.41 | 1.994% | 38.65%
| 2023-08-21 | 62921 | 6176 | 36.74 | 36.139 | 36.02867 | 1.185544 | -0.601 | 1.636% | 34.71%
| 2023-08-22 | 62806 | 5648 | 21.124 | 20.968 | 19.24051 | 3.139157 | -0.156 | 0.7385% | 37.66%
|  |  | 5648 | 20.553 | 20.38 | 19.24051 | 2.18749 | -0.173 | 0.8417% | 35.92%
|  |  | 5648 | 19.858 | 19.709 | 19.24051 | 1.029157 | -0.149 | 0.7503% | 33.68%
|  |  | 5648 | 20.396 | 20.203 | 19.24051 | 1.925824 | -0.193 | 0.9463% | 35.43%
| 2023-08-22 | 62808 | 5148 | 21.172 | 20.979 | 20.20253 | 1.615782 | -0.193 | 0.9116% | 33.25%
|  |  | 5148 | 21.731 | 21.531 | 20.20253 | 2.547448 | -0.2 | 0.9203% | 34.97%
| 2023-08-23 |  | 5148 | 21.41 | 21.252 | 20.20253 | 2.012448 | -0.158 | 0.738% | 34%
|  |  | 5148 | 21.882 | 21.734 | 20.20253 | 2.799115 | -0.148 | 0.6764% | 35.42%
|  |  | 5148 | 21.694 | 21.529 | 20.20253 | 2.485782 | -0.165 | 0.7606% | 34.86%
| 2023-08-23 | 61997 | 5003 | 40.694 | 40.427 | 38.4 | 3.823333 | -0.267 | 0.6561% | 41.02%
|  |  | 5003 | 39.985 | 39.747 | 38.4 | 2.641667 | -0.238 | 0.5952% | 39.98%
|  |  | 5003 | 40.753 | 40.531 | 38.4 | 3.921667 | -0.222 | 0.5447% | 41.11%
| 2023-08-23 | 63164 | 8127 | 21.115 | 21.05 | 19.90605 | 2.014922 | -0.065 | 0.3078% | 34.18%
|  |  | 8127 | 20.331 | 20.302 | 19.90605 | 0.7082549 | -0.029 | 0.1426% | 31.64%
|  |  | 8127 | 20.372 | 20.341 | 19.90605 | 0.7765882 | -0.031 | 0.1522% | 31.78%
|  |  | 8127 | 20.498 | 20.478 | 19.90605 | 0.9865882 | -0.02 | 0.09757% | 32.2%
|  |  | 8127 | 21.247 | 21.209 | 19.90605 | 2.234922 | -0.038 | 0.1788% | 34.59%
| 2023-08-23 |  | 5001 | 39.439 | 38.971 | 38.4 | 1.731667 | -0.468 | 1.187% | 39.15%
|  |  | 5001 | 40.055 | 39.786 | 38.4 | 2.758333 | -0.269 | 0.6716% | 40.08%
|  |  | 5001 | 38.85 | 38.641 | 38.4 | 0.75 | -0.209 | 0.538% | 38.22%
| 2023-08-23 |  | 8107 | 16.187 | 16.162 | 16.12346 | 0.1059046 | -0.025 | 0.1544% | 29.84%
| 2023-08-23 | 62931 | 1011 | 25.764 | 25.639 | 27 | -2.06 | -0.125 | 0.4852% | 53.42%
|  |  | 1011 | 28.786 | 28.585 | 27 | 2.976667 | -0.201 | 0.6983% | 58.31%
| 2023-08-23 | 63211 | 6107 | 17.831 | 17.587 | 17.03237 | 1.331044 | -0.244 | 1.368% | 35.02%
|  |  | 6107 | 16.709 | 16.446 | 17.03237 | -0.5389558 | -0.263 | 1.574% | 30.66%
|  |  | 6107 | 17.463 | 17.192 | 17.03237 | 0.7177108 | -0.271 | 1.552% | 33.65%
|  |  | 6107 | 16.371 | 16.102 | 17.03237 | -1.102289 | -0.269 | 1.643% | 29.23%
| 2023-08-23 |  | 5000 | 40.391 | 40.106 | 38.4 | 3.318333 | -0.285 | 0.7056% | 40.58%
|  |  | 5000 | 39.128 | 38.783 | 38.4 | 1.213333 | -0.345 | 0.8817% | 38.66%
|  |  | 6107 | 16.32 | 16.117 | 17.03237 | -1.187289 | -0.203 | 1.244% | 29%
| 2023-08-24 |  | 5000 | 39.734 | 39.686 | 38.4 | 2.223333 | -0.048 | 0.1208% | 39.6%
|  |  | 5000 | 39.665 | 39.475 | 38.4 | 2.108333 | -0.19 | 0.479% | 39.49%
|  | 63279 | 6117 | 19.018 | 18.801 | 19.93276 | -1.524596 | -0.217 | 1.141% | 28.67%
|  |  | 6117 | 19.665 | 19.427 | 19.93276 | -0.4462622 | -0.238 | 1.21% | 31.02%
|  |  | 6117 | 20.031 | 19.784 | 19.93276 | 0.1637378 | -0.247 | 1.233% | 32.28%
|  |  | 6117 | 19.796 | 19.428 | 19.93276 | -0.2279289 | -0.368 | 1.859% | 31.48%
|  |  | 6117 | 18.896 | 18.204 | 19.93276 | -1.727929 | -0.692 | 3.662% | 28.21%
| 2023-08-24 | 63814 | 6137 | 23.949 | 23.534 | 24.62549 | -1.127476 | -0.415 | 1.733% | 30.55%
|  |  | 6137 | 24.077 | 23.645 | 24.62549 | -0.9141431 | -0.432 | 1.794% | 30.92%
|  |  | 6137 | 24.535 | 24.046 | 24.62549 | -0.1508098 | -0.489 | 1.993% | 32.21%
|  |  | 6137 | 24.526 | 24.041 | 24.62549 | -0.1658098 | -0.485 | 1.977% | 32.18%
| 2023-08-25 | 63281 | 5001 | 42.019 | 41.673 | 38.4 | 6.031667 | -0.346 | 0.8234% | 42.88%
|  |  | 5001 | 38.477 | 38.156 | 38.4 | 0.1283333 | -0.321 | 0.8343% | 37.63%
|  |  | 5148 | 21.576 | 21.514 | 20.20253 | 2.289115 | -0.062 | 0.2874% | 34.5%
| 2023-08-25 | 63836 | 5169 | 23.582 | 23.548 | 24.53458 | -1.587639 | -0.034 | 0.1442% | 29.05%
|  |  | 5169 | 25.861 | 25.822 | 24.53458 | 2.210694 | -0.039 | 0.1508% | 35.3%
|  |  | 5169 | 24.079 | 24.043 | 24.53458 | -0.7593061 | -0.036 | 0.1495% | 30.51%
| 2023-08-25 |  | 5621 | 22.918 | 22.848 | 22.87093 | 0.07845489 | -0.07 | 0.3054% | 30.63%
|  |  | 5621 | 23.702 | 23.643 | 22.87093 | 1.385122 | -0.059 | 0.2489% | 32.92%
| 2023-08-25 |  | 7148 | 25.168 | 24.94 | 25.57813 | -0.6835489 | -0.228 | 0.9059% | 35.34%
|  |  | 7148 | 25.807 | 25.575 | 25.57813 | 0.3814511 | -0.232 | 0.899% | 36.94%
| 2023-08-25 | 63285 | 7108 | 17.654 | 17.534 | 18.03962 | -0.6427035 | -0.12 | 0.6797% | 34.05%
|  |  | 7108 | 18.362 | 18.235 | 18.03962 | 0.5372965 | -0.127 | 0.6916% | 36.6%
| 2023-08-27 | 64079 | 5148 | 20.94 | 20.77 | 20.20253 | 1.229115 | -0.17 | 0.8118% | 32.51%
|  |  | 5148 | 20.995 | 20.836 | 20.20253 | 1.320782 | -0.159 | 0.7573% | 32.69%
|  |  | 5148 | 21.301 | 21.131 | 20.20253 | 1.830782 | -0.17 | 0.7981% | 33.66%
| 2023-08-27 | 63285 | 7108 | 17.794 | 17.652 | 18.03962 | -0.4093701 | -0.142 | 0.798% | 34.57%
|  |  | 7108 | 17.566 | 17.415 | 18.03962 | -0.7893701 | -0.151 | 0.8596% | 33.72%
|  |  | 7108 | 19.317 | 19.181 | 18.03962 | 2.128963 | -0.136 | 0.704% | 39.73%
| 2023-08-25 | 64021 | 5648 | 20.209 | 20.082 | 19.24051 | 1.614157 | -0.127 | 0.6284% | 34.83%
|  |  | 5648 | 20.154 | 20.008 | 19.24051 | 1.52249 | -0.146 | 0.7244% | 34.66%
|  |  | 5648 | 19.694 | 19.57 | 19.24051 | 0.7558238 | -0.124 | 0.6296% | 33.13%
| 2023-08-25 |  | 6176 | 35.414 | 34.752 | 36.02867 | -1.024456 | -0.662 | 1.869% | 32.27%
|  |  | 6176 | 34.708 | 34.243 | 36.02867 | -2.201122 | -0.465 | 1.34% | 30.89%
| 2023-08-28 |  | 6117 | 20.831 | 20.445 | 19.93276 | 1.497071 | -0.386 | 1.853% | 34.88%
|  |  | 6117 | 18.466 | 17.965 | 19.93276 | -2.444596 | -0.501 | 2.713% | 26.54%
|  |  | 6117 | 19.25 | 18.858 | 19.93276 | -1.137929 | -0.392 | 2.036% | 29.53%
|  |  | 6117 | 20.268 | 19.854 | 19.93276 | 0.5587378 | -0.414 | 2.043% | 33.07%
|  |  | 6117 | 20.354 | 19.88 | 19.93276 | 0.7020711 | -0.474 | 2.329% | 33.36%
| 2023-08-28 |  | 6617 | 21.468 | 20.979 | 21.072 | 0.66 | -0.489 | 2.278% | 41.24%
|  |  | 6617 | 21.156 | 20.668 | 21.072 | 0.14 | -0.488 | 2.307% | 40.37%
|  |  | 6617 | 22.49 | 22.043 | 21.072 | 2.363333 | -0.447 | 1.988% | 43.91%
| 2023-08-28 |  | 6618 | 21.314 | 20.883 | 21.438 | -0.2066667 | -0.431 | 2.022% | 39.51%
| 2023-08-28 |  | 8608 | 19.032 | 18.978 | 22.02 | -4.98 | -0.054 | 0.2837% | 47.95%
| 2023-08-28 | 64051 | 6608 | 19.357 | 19.049 | 17.9124 | 2.407667 | -0.308 | 1.591% | 44.33%
| 2023-08-28 |  | 8108 | 16.935 | 16.915 | 18.36353 | -2.380879 | -0.02 | 0.1181% | 23.31%
| 2023-08-28 |  | 8108 | 17.043 | 17.023 | 18.36353 | -2.200879 | -0.02 | 0.1174% | 23.8%
| 2023-08-29 |  | 6107 | 16.797 | 16.445 | 17.03237 | -0.3922892 | -0.352 | 2.096% | 31.02%
|  |  | 6107 | 17.39 | 17.004 | 17.03237 | 0.5960442 | -0.386 | 2.22% | 33.37%
|  |  | 6107 | 17.405 | 16.899 | 17.03237 | 0.6210442 | -0.506 | 2.907% | 33.43%
|  |  | 6107 | 17.031 | 16.599 | 17.03237 | -0.002289161 | -0.432 | 2.537% | 31.97%
| 2023-08-29 |  | 8128 | 19.988 | 19.961 | 20.09205 | -0.1734085 | -0.027 | 0.1351% | 29.13%
| 2023-08-29 |  | 8107 | 15.513 | 15.481 | 16.12346 | -1.017429 | -0.032 | 0.2063% | 26.79%
|  |  | 8107 | 16.368 | 16.339 | 16.12346 | 0.4075713 | -0.029 | 0.1772% | 30.62%
| 2023-08-29 | 64053 | 5003 | 39.361 | 39.083 | 38.4 | 1.601667 | -0.278 | 0.7063% | 39.03%
|  |  | 5003 | 39.172 | 38.917 | 38.4 | 1.286667 | -0.255 | 0.651% | 38.73%
|  |  | 5003 | 39.058 | 38.519 | 38.4 | 1.096667 | -0.539 | 1.38% | 38.55%
| 2023-08-29 | 64481 | 5621 | 22.436 | 22.399 | 22.87093 | -0.7248784 | -0.037 | 0.1649% | 29.14%
|  |  | 5621 | 23.132 | 23.091 | 22.87093 | 0.4351216 | -0.041 | 0.1772% | 31.27%
|  |  | 5621 | 24.347 | 24.307 | 22.87093 | 2.460122 | -0.04 | 0.1643% | 34.7%
| 2023-08-29 | 64552 | 6117 | 19.315 | 18.849 | 19.93276 | -1.029596 | -0.466 | 2.413% | 29.77%
|  |  | 6117 | 18.595 | 18.245 | 19.93276 | -2.229596 | -0.35 | 1.882% | 27.05%
|  |  | 6117 | 19.063 | 18.621 | 19.93276 | -1.449596 | -0.442 | 2.319% | 28.84%
| 2023-08-30 | 64555 | 6107 | 16.168 | 15.883 | 17.03237 | -1.440622 | -0.285 | 1.763% | 28.34%
|  |  | 6107 | 16.237 | 15.949 | 17.03237 | -1.325622 | -0.288 | 1.774% | 28.64%
|  |  | 6107 | 16.309 | 16.016 | 17.03237 | -1.205622 | -0.293 | 1.797% | 28.96%
| 2023-08-30 | 64561 | 515 | 16.443 | 16.384 | 16.638 | -0.325 | -0.059 | 0.3588% | 49.9%
|  |  | 515 | 17.331 | 17.269 | 16.638 | 1.155 | -0.062 | 0.3577% | 52.47%
| 2023-08-30 | 64564 | 1011 | 27.147 | 27.003 | 27 | 0.245 | -0.144 | 0.5304% | 55.8%
|  |  | 1011 | 28.268 | 28.101 | 27 | 2.113333 | -0.167 | 0.5908% | 57.55%
|  |  | 1011 | 27.566 | 27.461 | 27 | 0.9433333 | -0.105 | 0.3809% | 56.47%
|  |  | 1011 | 27.979 | 27.353 | 27 | 1.631667 | -0.626 | 2.237% | 57.11%
|  |  | 7108 | 18.091 | 17.911 | 18.03962 | 0.08562987 | -0.18 | 0.995% | 35.65%
|  |  | 7108 | 17.879 | 17.711 | 18.03962 | -0.2677035 | -0.168 | 0.9396% | 34.88%
|  |  | 7108 | 17.941 | 17.763 | 18.03962 | -0.1643701 | -0.178 | 0.9921% | 35.11%
| 2023-08-30 |  | 5120 | 23.26 | 23.165 | 22.87093 | 0.6484549 | -0.095 | 0.4084% | 31.65%
|  |  | 5120 | 22.465 | 22.379 | 22.87093 | -0.6765451 | -0.086 | 0.3828% | 29.23%
|  |  | 5120 | 23.241 | 23.131 | 22.87093 | 0.6167882 | -0.11 | 0.4733% | 31.59%
| 2023-08-31 |  | 5648 | 20.126 | 19.942 | 19.24051 | 1.475824 | -0.184 | 0.9142% | 34.57%
|  |  | 5648 | 20.24 | 20.077 | 19.24051 | 1.665824 | -0.163 | 0.8053% | 34.93%
|  |  | 5648 | 21.787 | 21.64 | 19.24051 | 4.244157 | -0.147 | 0.6747% | 39.55%
|  |  | 5148 | 21.276 | 21.149 | 20.20253 | 1.789115 | -0.127 | 0.5969% | 33.58%
|  |  | 5148 | 21.539 | 21.348 | 20.20253 | 2.227448 | -0.191 | 0.8868% | 34.39%
|  |  | 5120 | 20.809 | 20.78 | 22.87093 | -3.436545 | -0.029 | 0.1394% | 23.6%
| 2023-08-31 |  | 5120 | 23.446 | 23.362 | 22.87093 | 0.9584549 | -0.084 | 0.3583% | 32.19%
|  |  | 5120 | 23.503 | 23.427 | 22.87093 | 1.053455 | -0.076 | 0.3234% | 32.36%
| 2023-08-31 | 24811 | 6137 | 25.587 | 24.993 | 24.62549 | 1.602524 | -0.594 | 2.321% | 34.99%
|  |  | 6137 | 24.725 | 24.196 | 24.62549 | 0.1658569 | -0.529 | 2.14% | 32.73%
|  |  | 6137 | 24.72 | 24.14 | 24.62549 | 0.1575236 | -0.58 | 2.346% | 32.71%
| 2023-08-31 | 24809 | 6137 | 25.521 | 24.974 | 24.62549 | 1.492524 | -0.547 | 2.143% | 34.82%
|  |  | 6137 | 25.73 | 25.09 | 24.62549 | 1.840857 | -0.64 | 2.487% | 35.35%
|  |  | 6137 | 25.565 | 24.88 | 24.62549 | 1.565857 | -0.685 | 2.679% | 34.94%
| 2023-08-31 |  | 5000 | 40.93 | 40.645 | 38.4 | 4.216667 | -0.285 | 0.6963% | 41.36%
| 2023-09-01 |  | 5000 | 39.668 | 39.47 | 38.4 | 2.113333 | -0.198 | 0.4991% | 39.5%
|  |  | 5000 | 39.205 | 39.015 | 38.4 | 1.341667 | -0.19 | 0.4846% | 38.78%
| 2023-09-01 |  | 6117 | 20.14 | 19.643 | 19.93276 | 0.3454045 | -0.497 | 2.468% | 32.65%
|  |  | 6117 | 20.076 | 19.556 | 19.93276 | 0.2387378 | -0.52 | 2.59% | 32.43%
|  |  | 6117 | 20.516 | 20.132 | 19.93276 | 0.9720711 | -0.384 | 1.872% | 33.88%
| 2023-09-01 |  | 6617 | 21.686 | 21.168 | 21.072 | 1.023333 | -0.518 | 2.389% | 41.83%
|  |  | 6617 | 21.066 | 20.708 | 21.072 | -0.01 | -0.358 | 1.699% | 40.11%
|  |  | 6617 | 23.762 | 23.214 | 21.072 | 4.483333 | -0.548 | 2.306% | 46.91%
| 2023-09-01 | 64823 | 6117 | 22.762 | 22.218 | 19.93276 | 4.715404 | -0.544 | 2.39% | 40.41%
| 2023-09-01 | 64825 | 6117 | 21.588 | 21.4 | 19.93276 | 2.758738 | -0.188 | 0.8709% | 37.17%
|  |  | 6117 | 21.258 | 20.844 | 19.93276 | 2.208738 | -0.414 | 1.948% | 36.19%
|  |  | 6117 | 22.291 | 21.96 | 19.93276 | 3.930404 | -0.331 | 1.485% | 39.15%
| 2023-09-01 |  | 6137 | 26.526 | 25.887 | 24.62549 | 3.167524 | -0.639 | 2.409% | 37.29%
|  |  | 6137 | 25.111 | 24.577 | 24.62549 | 0.8091902 | -0.534 | 2.127% | 33.76%
| 2023-09-01 |  | 6157 | 30.695 | 30.096 | 30.17176 | 0.8720586 | -0.599 | 1.951% | 33.68%
| 2023-09-01 | 64831 | 6107 | 16.581 | 16.349 | 17.03237 | -0.7522892 | -0.232 | 1.399% | 30.12%
|  |  | 6107 | 16.791 | 16.589 | 17.03237 | -0.4022892 | -0.202 | 1.203% | 31%
| 2023-09-02 |  | 7148 | 27.194 | 26.934 | 25.57813 | 2.693118 | -0.26 | 0.9561% | 40.16%
|  |  | 8147 | 26.048 | 25.976 | 25.03704 | 1.684941 | -0.072 | 0.2764% | 33.07%
|  |  | 8147 | 25.713 | 25.649 | 25.03704 | 1.126607 | -0.064 | 0.2489% | 32.2%
| 2023-09-02 | 65175 | 5121 | 24.015 | 23.907 | 22.87093 | 1.906788 | -0.108 | 0.4497% | 33.8%
| 2023-09-02 | 65050 | 5003 | 39.055 | 38.766 | 38.4 | 1.091667 | -0.289 | 0.74% | 38.55%
|  |  | 5003 | 38.909 | 38.641 | 38.4 | 0.8483333 | -0.268 | 0.6888% | 38.32%
|  |  | 5003 | 39.607 | 38.718 | 38.4 | 2.011667 | -0.889 | 2.245% | 39.4%
| 2023-09-02 |  | 5120 | 23.284 | 23.209 | 22.87093 | 0.6884549 | -0.075 | 0.3221% | 31.72%
|  |  | 5120 | 24.823 | 24.74 | 22.87093 | 3.253455 | -0.083 | 0.3344% | 35.95%
|  |  | 5120 | 24.941 | 24.851 | 22.87093 | 3.450122 | -0.09 | 0.3609% | 36.26%
| 2023-09-02 | 65173 | 5621 | 23.357 | 23.228 | 22.87093 | 0.8101216 | -0.129 | 0.5523% | 31.93%
|  |  | 5621 | 23.427 | 23.296 | 22.87093 | 0.9267882 | -0.131 | 0.5592% | 32.14%
|  |  | 5621 | 23.669 | 23.533 | 22.87093 | 1.330122 | -0.136 | 0.5746% | 32.83%
| 2023-09-02 | 67175 | 6107 | 17.922 | 17.439 | 17.03237 | 1.482711 | -0.483 | 2.695% | 35.35%
|  |  | 6107 | 18.99 | 18.515 | 17.03237 | 3.262711 | -0.475 | 2.501% | 38.99%
|  |  | 6107 | 19.299 | 18.958 | 17.03237 | 3.777711 | -0.341 | 1.767% | 39.96%
| 2023-09-02 |  | 6107 | 18.217 | 17.871 | 17.03237 | 1.974378 | -0.346 | 1.899% | 36.4%
| 2023-09-04 | 65179 | 6117 | 21.669 | 21.233 | 19.93276 | 2.893738 | -0.436 | 2.012% | 37.4%
|  |  | 6117 | 19.679 | 19.311 | 19.93276 | -0.4229289 | -0.368 | 1.87% | 31.07%
|  |  | 6117 | 19.46 | 19.125 | 19.93276 | -0.7879289 | -0.335 | 1.721% | 30.29%
| 2023-09-04 | 65294 | 6117 | 20.72 | 20.302 | 19.93276 | 1.312071 | -0.418 | 2.017% | 34.53%
|  |  | 6117 | 18.801 | 18.515 | 19.93276 | -1.886262 | -0.286 | 1.521% | 27.85%
|  |  | 6117 | 19.098 | 18.773 | 19.93276 | -1.391262 | -0.325 | 1.702% | 28.97%
| 2023-09-04 | 65294 | 6117 | 19.195 | 18.865 | 19.93276 | -1.229596 | -0.33 | 1.719% | 29.33%
|  | 65297 | 6107 | 16.056 | 15.794 | 17.03237 | -1.627289 | -0.262 | 1.632% | 27.84%
|  |  | 6107 | 15.977 | 15.745 | 17.03237 | -1.758956 | -0.232 | 1.452% | 27.48%
|  |  | 6107 | 17.457 | 17.167 | 17.03237 | 0.7077108 | -0.29 | 1.661% | 33.63%
|  | 65299 | 6107 | 16.104 | 15.826 | 17.03237 | -1.547289 | -0.278 | 1.726% | 28.05%
|  |  | 6107 | 15.56 | 15.325 | 17.03237 | -2.453956 | -0.235 | 1.51% | 25.54%
|  |  | 6107 | 17.454 | 16.98 | 17.03237 | 0.7027108 | -0.474 | 2.716% | 33.62%
|  |  | 5648 | 20.624 | 20.404 | 19.24051 | 2.305824 | -0.22 | 1.067% | 36.15%
|  |  | 5648 | 21.65 | 21.447 | 19.24051 | 4.015824 | -0.203 | 0.9376% | 39.17%
| 2023-09-05 | 65305 | 5148 | 22.839 | 22.643 | 20.20253 | 4.394115 | -0.196 | 0.8582% | 38.13%
|  |  | 5148 | 20.13 | 19.966 | 20.20253 | -0.120885 | -0.164 | 0.8147% | 29.8%
| 2023-09-05 | 65425 | 8127 | 20.262 | 20.208 | 19.90605 | 0.5932549 | -0.054 | 0.2665% | 31.41%
|  |  | 8127 | 19.565 | 19.513 | 19.90605 | -0.5684118 | -0.052 | 0.2658% | 28.96%
|  |  | 8127 | 19.94 | 19.887 | 19.90605 | 0.0565882 | -0.053 | 0.2658% | 30.3%
|  |  | 8127 | 19.888 | 19.82 | 19.90605 | -0.03007847 | -0.068 | 0.3419% | 30.12%
| 2023-09-05 | 65427 | 8107 | 16.384 | 16.319 | 16.12346 | 0.434238 | -0.065 | 0.3967% | 30.68%
|  |  | 8107 | 17.882 | 17.82 | 16.12346 | 2.930905 | -0.062 | 0.3467% | 36.49%
| 2023-09-05 | 65506 | 5120 | 22.703 | 22.608 | 22.87093 | -0.2798784 | -0.095 | 0.4184% | 29.97%
|  |  | 5120 | 23.71 | 23.598 | 22.87093 | 1.398455 | -0.112 | 0.4724% | 32.95%
|  |  | 5120 | 23.655 | 23.549 | 22.87093 | 1.306788 | -0.106 | 0.4481% | 32.79%
| 2023-09-05 | 65508 | 6617 | 22.859 | 22.264 | 21.072 | 2.978333 | -0.595 | 2.603% | 44.81%
|  |  | 6617 | 23.133 | 22.519 | 21.072 | 3.435 | -0.614 | 2.654% | 45.46%
|  |  | 6617 | 22.069 | 21.42 | 21.072 | 1.661667 | -0.649 | 2.941% | 42.84%
| 2023-09-06 | 65555 | 6117 | 19.689 | 19.277 | 19.93276 | -0.4062622 | -0.412 | 2.093% | 31.1%
|  |  | 6117 | 20.862 | 20.376 | 19.93276 | 1.548738 | -0.486 | 2.33% | 34.98%
|  |  | 6117 | 20.861 | 20.396 | 19.93276 | 1.547071 | -0.465 | 2.229% | 34.98%
|  |  | 6117 | 20.629 | 20.171 | 19.93276 | 1.160404 | -0.458 | 2.22% | 34.24%
| 2023-09-06 | 65557 | 6157 | 30.047 | 29.56 | 30.17176 | -0.2079414 | -0.487 | 1.621% | 32.25%
|  |  | 6157 | 30.133 | 29.544 | 30.17176 | -0.06460811 | -0.589 | 1.955% | 32.44%
| 2023-09-06 | 65559 | 5000 | 39.295 | 39.008 | 38.4 | 1.491667 | -0.287 | 0.7304% | 38.92%
|  |  | 5000 | 39.606 | 39.22 | 38.4 | 2.01 | -0.386 | 0.9746% | 39.4%
| 2023-09-06 | 65655 | 1011 | 26.567 | 26.372 | 27 | -0.7216667 | -0.195 | 0.734% | 54.83%
|  |  | 1011 | 30.134 | 29.777 | 27 | 5.223333 | -0.357 | 1.185% | 60.18%
| 2023-09-07 | 65667 | 6176 | 34.791 | 33.678 | 36.02867 | -2.062789 | -1.113 | 3.199% | 31.05%
|  |  | 6176 | 36.477 | 35.655 | 36.02867 | 0.7472108 | -0.822 | 2.253% | 34.24%
| 2023-09-07 | 65669 | 7108 | 20.615 | 20.381 | 18.03962 | 4.292297 | -0.234 | 1.135% | 43.53%
|  |  | 7108 | 18.534 | 18.361 | 18.03962 | 0.8239632 | -0.173 | 0.9334% | 37.18%
| 2023-09-07 | 65673 | 5003 | 39.295 | 39.088 | 38.4 | 1.491667 | -0.207 | 0.5268% | 38.92%
|  | 65671 | 5169 | 25.658 | 25.581 | 24.53458 | 1.872361 | -0.077 | 0.3001% | 34.79%
|  |  | 5169 | 26.834 | 26.742 | 24.53458 | 3.832361 | -0.092 | 0.3428% | 37.65%
| 2023-09-11 | 66128 | 8147 | 25.957 | 25.853 | 25.03704 | 1.533274 | -0.104 | 0.4007% | 32.83%
|  |  | 8147 | 26.26 | 26.154 | 25.03704 | 2.038274 | -0.106 | 0.4037% | 33.61%
| 2023-09-11 | 66130-D | 8127 | 21.198 | 21.112 | 19.90605 | 2.153255 | -0.086 | 0.4057% | 34.44%
| 2023-09-11 | 66375-M | 8127 | 20.607 | 20.544 | 19.90605 | 1.168255 | -0.063 | 0.3057% | 32.56%
|  |  | 8127 | 19.759 | 19.71 | 19.90605 | -0.2450785 | -0.049 | 0.248% | 29.66%
| 2023-09-11 | 66377-M | 8107 | 18.436 | 18.35 | 16.12346 | 3.854238 | -0.086 | 0.4665% | 38.4%
| 2023-09-11 | 66379 | 5169 | 25.508 | 25.395 | 24.53458 | 1.622361 | -0.113 | 0.443% | 34.41%
| 2023-09-11 | 66381 | 5120 | 23.498 | 23.38 | 22.87093 | 1.045122 | -0.118 | 0.5022% | 32.34%
|  |  | 5120 | 23.683 | 23.532 | 22.87093 | 1.353455 | -0.151 | 0.6376% | 32.87%
| 2023-09-13 | 66660 | 5621 | 22.989 | 22.885 | 22.87093 | 0.1967882 | -0.104 | 0.4524% | 30.84%
|  |  | 5621 | 23.037 | 22.897 | 22.87093 | 0.2767882 | -0.14 | 0.6077% | 30.99%
| 2023-09-13 |  | 5648 | 21.942 | 21.69 | 19.24051 | 4.50249 | -0.252 | 1.148% | 39.98%
|  |  | 5648 | 20.09 | 19.853 | 19.24051 | 1.415824 | -0.237 | 1.18% | 34.45%
|  |  | 5648 | 19.693 | 19.524 | 19.24051 | 0.7541571 | -0.169 | 0.8582% | 33.13%
|  |  | 5648 | 21.082 | 20.892 | 19.24051 | 3.069157 | -0.19 | 0.9012% | 37.53%
|  |  | 5648 | 21.161 | 20.956 | 19.24051 | 3.200824 | -0.205 | 0.9688% | 37.77%
| 2023-09-13 |  | 5148 | 21.987 | 21.806 | 20.20253 | 2.974115 | -0.181 | 0.8232% | 35.73%
| 2023-09-13 |  | 6107 | 19.051 | 18.702 | 17.03237 | 3.364378 | -0.349 | 1.832% | 39.18%
|  |  | 6107 | 17.569 | 17.265 | 17.03237 | 0.8943775 | -0.304 | 1.73% | 34.05%
|  |  | 6107 | 17.191 | 16.883 | 17.03237 | 0.2643775 | -0.308 | 1.792% | 32.6%
| 2023-09-14 | 66756 | 5169 | 25.388 | 25.341 | 24.53458 | 1.422361 | -0.047 | 0.1851% | 34.1%
|  |  | 5169 | 25.316 | 25.269 | 24.53458 | 1.302361 | -0.047 | 0.1857% | 33.91%
|  |  | 5169 | 25.06 | 25.021 | 24.53458 | 0.8756939 | -0.039 | 0.1556% | 33.23%
| 2023-09-14 | 66740 | 8167 | 31.661 | 31.624 | 32.32825 | -1.112088 | -0.037 | 0.1169% | 28.92%
| 2023-09-14 | 66742 | 8127 | 20.904 | 20.871 | 19.90605 | 1.663255 | -0.033 | 0.1579% | 33.51%
|  | 1st MO | 8127 | 19.816 | 19.786 | 19.90605 | -0.1500785 | -0.03 | 0.1514% | 29.86%
|  | 1st MO | 8127 | 20.001 | 19.987 | 19.90605 | 0.1582549 | -0.014 | 0.07% | 30.51%
| 2023-09-14 | 66744 | 8127 | 19.689 | 19.664 | 19.90605 | -0.3617451 | -0.025 | 0.127% | 29.41%
|  | 2nd MO | 8127 | 20.424 | 20.394 | 19.90605 | 0.8632549 | -0.03 | 0.1469% | 31.95%
| 2023-09-14 | 66746 | 8107 | 15.113 | 15.062 | 16.12346 | -1.684095 | -0.051 | 0.3375% | 24.86%
|  | 1st mo | 8107 | 15.868 | 15.826 | 16.12346 | -0.425762 | -0.042 | 0.2647% | 28.43%
|  | 1st mo | 8107 | 15.102 | 15.075 | 16.12346 | -1.702429 | -0.027 | 0.1788% | 24.8%
| 2023-09-14 | 66748 | 8107 | 15.596 | 15.581 | 16.12346 | -0.8790954 | -0.015 | 0.09618% | 27.18%
|  | 2nd MO | 8107 | 15.471 | 15.457 | 16.12346 | -1.087429 | -0.014 | 0.09049% | 26.59%
| 2023-09-15 | 2nd MO | 8107 | 18.276 | 18.242 | 16.12346 | 3.587571 | -0.034 | 0.186% | 37.86%
| 2023-09-15 | 66750 | 8608 | 22.928 | 22.816 | 22.02 | 1.513333 | -0.112 | 0.4885% | 56.8%
|  |  | 8608 | 23.347 | 23.23 | 22.02 | 2.211667 | -0.117 | 0.5011% | 57.57%
|  |  | 8608 | 22.871 | 22.77 | 22.02 | 1.418333 | -0.101 | 0.4416% | 56.69%
| 2023-09-15 | 66752 | 6617 | 21.269 | 20.967 | 21.072 | 0.3283333 | -0.302 | 1.42% | 40.69%
|  |  | 6617 | 21.278 | 21.004 | 21.072 | 0.3433333 | -0.274 | 1.288% | 40.71%
|  |  | 6617 | 21.394 | 21.123 | 21.072 | 0.5366667 | -0.271 | 1.267% | 41.03%
| 2023-09-15 | 66754 | 6617 | 21.508 | 21.256 | 21.072 | 0.7266667 | -0.252 | 1.172% | 41.34%
|  |  | 6617 | 23.693 | 23.246 | 21.072 | 4.368333 | -0.447 | 1.887% | 46.75%
| 2023-09-15 | 66976 | 6107 | 17.995 | 17.56 | 17.03237 | 1.604378 | -0.435 | 2.417% | 35.61%
| 2023-09-15 | 66736 | 5003 | 38.99 | 38.775 | 38.4 | 0.9833333 | -0.215 | 0.5514% | 38.45%
|  |  | 5003 | 39.062 | 38.935 | 38.4 | 1.103333 | -0.127 | 0.3251% | 38.56%
| 2023-09-15 | 66739 | 5001 | 41.71 | 41.419 | 38.4 | 5.516667 | -0.291 | 0.6977% | 42.46%
|  |  | 5001 | 39.663 | 39.421 | 38.4 | 2.105 | -0.242 | 0.6101% | 39.49%
| 2023-09-18 | 66738 | 5001 | 40.108 | 39.964 | 38.4 | 2.846667 | -0.144 | 0.359% | 40.16%
| 2023-09-18 | 67049 | 7108 | 18.839 | 18.686 | 18.03962 | 1.332297 | -0.153 | 0.8121% | 38.2%
|  |  | 7108 | 18.71 | 18.555 | 18.03962 | 1.117297 | -0.155 | 0.8284% | 37.78%
|  |  | 7108 | 18.44 | 18.29 | 18.03962 | 0.6672965 | -0.15 | 0.8134% | 36.86%
| 2023-09-18 | 67145 | 7108 | 18.216 | 18.069 | 18.03962 | 0.2939632 | -0.147 | 0.807% | 36.09%
|  |  | 7108 | 16.397 | 16.261 | 18.03962 | -2.737703 | -0.136 | 0.8294% | 29%
| 2023-09-18 | 67370 | 5000 | 40.262 | 39.96 | 38.4 | 3.103333 | -0.302 | 0.7501% | 40.39%
|  |  | 5000 | 40.107 | 39.833 | 38.4 | 2.845 | -0.274 | 0.6832% | 40.16%
|  |  | 5000 | 40.191 | 39.991 | 38.4 | 2.985 | -0.2 | 0.4976% | 40.29%
| 2023-09-18 |  | 1010 | 28.222 | 28.033 | 27 | 2.036667 | -0.189 | 0.6697% | 57.48%
|  |  | 1010 | 29.981 | 29.815 | 27 | 4.968333 | -0.166 | 0.5537% | 59.97%
| 2023-09-18 | 67372 | 8107 | 16.36 | 16.323 | 16.12346 | 0.394238 | -0.037 | 0.2262% | 30.58%
|  |  | 8107 | 16.778 | 16.742 | 16.12346 | 1.090905 | -0.036 | 0.2146% | 32.31%
|  |  | 8107 | 16.328 | 16.291 | 16.12346 | 0.3409046 | -0.037 | 0.2266% | 30.45%
| 2023-09-19 | 67378 | 5001 | 39.55 | 39.296 | 38.4 | 1.916667 | -0.254 | 0.6422% | 39.32%
| 2023-09-19 | 67376 | 7148 | 23.498 | 23.286 | 25.57813 | -3.466882 | -0.212 | 0.9022% | 30.75%
|  |  | 7148 | 22.237 | 22.034 | 25.57813 | -5.568549 | -0.203 | 0.9129% | 26.82%
| 2023-09-19 | 67388 | 6176 | 32.951 | 32.46 | 36.02867 | -5.129456 | -0.491 | 1.49% | 27.2%
| 2023-09-22 |  | 6107 | 19.701 | 19.196 | 17.03237 | 4.447711 | -0.505 | 2.563% | 41.19%
|  |  | 6107 | 18.488 | 18.109 | 17.03237 | 2.426044 | -0.379 | 2.05% | 37.33%
| 2023-09-23 |  | 6107 | 17.961 | 17.527 | 17.03237 | 1.547711 | -0.434 | 2.416% | 35.49%
|  |  | 6107 | 17.192 | 16.782 | 17.03237 | 0.2660442 | -0.41 | 2.385% | 32.61%
|  |  | 6176 | 34.981 | 34.161 | 36.02867 | -1.746122 | -0.82 | 2.344% | 31.43%
|  |  | 6176 | 37.193 | 36.39 | 36.02867 | 1.940544 | -0.803 | 2.159% | 35.5%
|  |  | 6137 | 25.543 | 24.422 | 24.62549 | 1.52919 | -1.121 | 4.389% | 34.88%
|  |  | 6137 | 24.664 | 24.083 | 24.62549 | 0.06419022 | -0.581 | 2.356% | 32.56%
|  |  | 6117 | 18.826 | 18.351 | 19.93276 | -1.844596 | -0.475 | 2.523% | 27.95%
|  |  | 6117 | 19.339 | 18.865 | 19.93276 | -0.9895955 | -0.474 | 2.451% | 29.86%
| 2023-09-23 | 67931 | 6117 | 18.799 | 18.208 | 19.93276 | -1.889596 | -0.591 | 3.144% | 27.84%
|  |  | 6117 | 19.861 | 19.149 | 19.93276 | -0.1195955 | -0.712 | 3.585% | 31.7%
| 2023-09-23 |  | 1013 | 29.559 | 29.276 | 27 | 4.265 | -0.283 | 0.9574% | 59.4%
| 2023-09-23 | 67909 | 5623 | 23.983 | 23.844 | 22.87093 | 1.853455 | -0.139 | 0.5796% | 33.71%
| 2023-09-25 | 67911 | 5120 | 23.052 | 23.004 | 22.87093 | 0.3017882 | -0.048 | 0.2082% | 31.03%
|  |  | 5120 | 25.033 | 24.978 | 22.87093 | 3.603455 | -0.055 | 0.2197% | 36.49%
|  |  | 5120 | 23.474 | 23.427 | 22.87093 | 1.005122 | -0.047 | 0.2002% | 32.27%
| 2023-09-25 | 67913 | 5120 | 22.434 | 22.407 | 22.87093 | -0.7282118 | -0.027 | 0.1204% | 29.13%
| 2023-09-25 | 68240 | 6617 | 22.521 | 22.112 | 21.072 | 2.415 | -0.409 | 1.816% | 43.98%
|  |  | 6617 | 21.907 | 21.405 | 21.072 | 1.391667 | -0.502 | 2.292% | 42.41%
| 2023-09-25 |  | 8128 | 20.936 | 20.906 | 20.09205 | 1.406591 | -0.03 | 0.1433% | 32.34%
| 2023-09-25 | 68236 | 8128 | 20.936 | 20.906 | 20.09205 | 1.406591 | -0.03 | 0.1433% | 32.34%
| 2023-09-25 |  | 8127 | 20.576 | 20.542 | 19.90605 | 1.116588 | -0.034 | 0.1652% | 32.45%
|  |  | 8127 | 21.975 | 21.924 | 19.90605 | 3.448255 | -0.051 | 0.2321% | 36.75%
|  |  | 8127 | 20.404 | 20.357 | 19.90605 | 0.8299215 | -0.047 | 0.2303% | 31.88%
| 2023-09-25 |  | 8107 | 15.892 | 15.859 | 16.12346 | -0.385762 | -0.033 | 0.2077% | 28.54%
|  |  | 8107 | 17.244 | 17.206 | 16.12346 | 1.867571 | -0.038 | 0.2204% | 34.14%
|  |  | 8107 | 17.416 | 17.375 | 16.12346 | 2.154238 | -0.041 | 0.2354% | 34.79%
| 2023-09-26 |  | 5148 | 22.402 | 22.204 | 20.20253 | 3.665782 | -0.198 | 0.8838% | 36.92%
|  |  | 5148 | 19.248 | 19.082 | 20.20253 | -1.590885 | -0.166 | 0.8624% | 26.58%
|  |  | 5148 | 22.061 | 21.865 | 20.20253 | 3.097448 | -0.196 | 0.8884% | 35.94%
| 2023-09-26 | 63329 | 7108 | 18.712 | 18.557 | 18.03962 | 1.12063 | -0.155 | 0.8283% | 37.78%
| 2023-09-26 |  | 6117 | 18.992 | 18.62 | 19.93276 | -1.567929 | -0.372 | 1.959% | 28.58%
| 2023-09-26 | 68331 | 6107 | 17.09 | 16.74 | 17.03237 | 0.09604417 | -0.35 | 2.048% | 32.2%
| 2023-09-26 | 68293 | 5169 | 26.251 | 26.146 | 24.53458 | 2.860694 | -0.105 | 0.4% | 36.26%
|  |  | 5169 | 24.363 | 24.267 | 24.53458 | -0.2859728 | -0.096 | 0.394% | 31.32%
|  |  | 5169 | 23.344 | 23.286 | 24.53458 | -1.984306 | -0.058 | 0.2485% | 28.33%
| 2023-09-26 | 68296 | 515 | 17.907 | 17.802 | 16.638 | 2.115 | -0.105 | 0.5864% | 54%
| 2023-09-26 | 68297 | 6117 | 19.383 | 18.899 | 19.93276 | -0.9162622 | -0.484 | 2.497% | 30.02%
|  |  | 6117 | 20.888 | 20.267 | 19.93276 | 1.592071 | -0.621 | 2.973% | 35.06%
|  |  | 6117 | 19.271 | 18.771 | 19.93276 | -1.102929 | -0.5 | 2.595% | 29.61%
36 | 2023-09-26 | 68299 | 5003 | 37.471 | 37.25 | 38.4 | -1.548333 | -0.221 | 0.5898% | 35.95%
|  |  | 5003 | 38.956 | 38.643 | 38.4 | 0.9266667 | -0.313 | 0.8035% | 38.39%
| 2023-09-27 | 68457 | 5648 | 19.759 | 19.627 | 19.24051 | 0.8641571 | -0.132 | 0.6681% | 33.35%
|  |  | 5648 | 20.159 | 20.01 | 19.24051 | 1.530824 | -0.149 | 0.7391% | 34.67%
|  |  | 5648 | 20.031 | 19.887 | 19.24051 | 1.31749 | -0.144 | 0.7189% | 34.25%
| 2023-09-27 | 68459 | 5621 | 23.724 | 23.676 | 22.87093 | 1.421788 | -0.048 | 0.2023% | 32.99%
| 2023-09-27 | 68461 | 1011 | 27.823 | 27.633 | 27 | 1.371667 | -0.19 | 0.6829% | 56.87%
|  |  | 1011 | 27.87 | 27.705 | 27 | 1.45 | -0.165 | 0.592% | 56.94%
|  |  | 1011 | 27.364 | 27.199 | 27 | 0.6066667 | -0.165 | 0.603% | 56.15%
| 2023-09-27 | 68691 | 6107 | 16.246 | 15.916 | 17.03237 | -1.310622 | -0.33 | 2.031% | 28.68%
|  |  | 6107 | 16.405 | 16.071 | 17.03237 | -1.045622 | -0.334 | 2.036% | 29.37%
|  |  | 6107 | 16.889 | 16.559 | 17.03237 | -0.2389558 | -0.33 | 1.954% | 31.4%
| 2023-10-02 | 68963 | 6117 | 19.643 | 18.951 | 19.93276 | -0.4829289 | -0.692 | 3.523% | 30.94%
|  |  | 6117 | 20.059 | 19.347 | 19.93276 | 0.2104045 | -0.712 | 3.55% | 32.38%
| 2023-10-02 | 69191 | 7108 | 18.231 | 17.977 | 18.03962 | 0.3189632 | -0.254 | 1.393% | 36.14%
|  |  | 7108 | 17.571 | 17.323 | 18.03962 | -0.7810368 | -0.248 | 1.411% | 33.74%
| 2023-10-02 | 69193 | 7108 | 19.177 | 18.902 | 18.03962 | 1.89563 | -0.275 | 1.434% | 39.29%
| 2023-10-02 | 69450 | 1013 | 28.811 | 28.562 | 27 | 3.018333 | -0.249 | 0.8643% | 58.35%
| 2023-10-03 | 69195 | 5148 | 21.418 | 21.221 | 20.20253 | 2.025782 | -0.197 | 0.9198% | 34.02%
|  |  | 5148 | 21.195 | 21.002 | 20.20253 | 1.654115 | -0.193 | 0.9106% | 33.33%
|  |  | 5148 | 20.945 | 20.75 | 20.20253 | 1.237448 | -0.195 | 0.931% | 32.53%
| 2023-10-03 | 69459 | 5648 | 20.508 | 20.268 | 19.24051 | 2.11249 | -0.24 | 1.17% | 35.78%
|  |  | 5648 | 20.715 | 20.523 | 19.24051 | 2.45749 | -0.192 | 0.9269% | 36.43%
|  |  | 5648 | 21.382 | 21.177 | 19.24051 | 3.569157 | -0.205 | 0.9588% | 38.41%
| 2023-10-03 | 69461 | 5148 | 21.365 | 21.142 | 20.20253 | 1.937448 | -0.223 | 1.044% | 33.86%
|  |  | 5148 | 20.88 | 20.691 | 20.20253 | 1.129115 | -0.189 | 0.9052% | 32.32%
| 2023-10-03 | 69531 | 5120 | 21.826 | 21.744 | 22.87093 | -1.741545 | -0.082 | 0.3757% | 27.16%
|  |  | 5120 | 21.984 | 21.936 | 22.87093 | -1.478212 | -0.048 | 0.2183% | 27.68%
|  |  | 5120 | 24.059 | 23.998 | 22.87093 | 1.980122 | -0.061 | 0.2535% | 33.92%
| 2023-10-03 | 69533 | 5000 | 38.532 | 38.31 | 38.4 | 0.22 | -0.222 | 0.5761% | 37.71%
|  |  | 5000 | 38.975 | 38.74 | 38.4 | 0.9583333 | -0.235 | 0.603% | 38.42%
| 2023-10-04 |  | 6617 | 22.241 | 21.62 | 21.072 | 1.948333 | -0.621 | 2.792% | 43.28%
|  |  | 6617 | 22.876 | 22.215 | 21.072 | 3.006667 | -0.661 | 2.889% | 44.85%
| 2023-10-04 |  | 6608 | 19.003 | 18.599 | 17.9124 | 1.817667 | -0.404 | 2.126% | 43.3%
| 2023-10-04 | 69792 | 6137 | 24.646 | 24.055 | 24.62549 | 0.03419022 | -0.591 | 2.398% | 32.51%
|  |  | 6137 | 25.746 | 25.122 | 24.62549 | 1.867524 | -0.624 | 2.424% | 35.39%
| 2023-10-04 |  | 8608 | 20.783 | 20.179 | 22.02 | -2.061667 | -0.604 | 2.906% | 52.34%
slns | 2023-10-04 | 69796 | 8127 | 21.326 | 21.261 | 19.90605 | 2.366588 | -0.065 | 0.3048% | 34.83%
|  |  | 8127 | 21.46 | 21.393 | 19.90605 | 2.589922 | -0.067 | 0.3122% | 35.24%
|  |  | 8127 | 21.564 | 21.496 | 19.90605 | 2.763255 | -0.068 | 0.3153% | 35.55%
| 2023-10-04 | 69949 | 8108 | 18.418 | 18.376 | 18.36353 | 0.09078816 | -0.042 | 0.228% | 29.49%
| 2023-10-04 | 69798 | 8107 | 15.817 | 15.764 | 16.12346 | -0.510762 | -0.053 | 0.3351% | 28.2%
|  |  | 8107 | 15.802 | 15.745 | 16.12346 | -0.535762 | -0.057 | 0.3607% | 28.13%
|  |  | 8107 | 16.203 | 16.15 | 16.12346 | 0.1325713 | -0.053 | 0.3271% | 29.91%
| 2023-10-05 |  | 5001 | 38.62 | 38.294 | 38.4 | 0.3666667 | -0.326 | 0.8441% | 37.86%
|  |  | 5001 | 39.066 | 38.735 | 38.4 | 1.11 | -0.331 | 0.8473% | 38.57%
| 2023-10-05 |  | 6157 | 32.773 | 31.797 | 30.17176 | 4.335392 | -0.976 | 2.978% | 37.89%
| 2023-10-05 |  | 6117 | 19.614 | 19.059 | 19.93276 | -0.5312622 | -0.555 | 2.83% | 30.84%
|  |  | 6117 | 20.717 | 20.16 | 19.93276 | 1.307071 | -0.557 | 2.689% | 34.52%
|  |  | 6117 | 20.827 | 20.295 | 19.93276 | 1.490404 | -0.532 | 2.554% | 34.87%
| 2023-10-05 |  | 6107 | 18.003 | 17.628 | 17.03237 | 1.617711 | -0.375 | 2.083% | 35.64%
|  |  | 6107 | 16.956 | 16.607 | 17.03237 | -0.1272892 | -0.349 | 2.058% | 31.67%
|  |  | 6107 | 18.524 | 18.149 | 17.03237 | 2.486044 | -0.375 | 2.024% | 37.45%
| 2023-10-05 | 70069 | 5169 | 25.715 | 25.618 | 24.53458 | 1.967361 | -0.097 | 0.3772% | 34.93%
|  |  | 5169 | 24.454 | 24.338 | 24.53458 | -0.1343061 | -0.116 | 0.4744% | 31.58%
|  |  | 5169 | 25.512 | 25.389 | 24.53458 | 1.629027 | -0.123 | 0.4821% | 34.42%
| 2023-10-05 | 70072 | 5169 | 25.964 | 25.829 | 24.53458 | 2.382361 | -0.135 | 0.52% | 35.56%
|  |  | 5169 | 25.566 | 25.413 | 24.53458 | 1.719027 | -0.153 | 0.5985% | 34.55%
|  |  | 5169 | 25.893 | 25.749 | 24.53458 | 2.264027 | -0.144 | 0.5561% | 35.38%
| 2023-10-05 | 70074 | 5623 | 23.253 | 23.134 | 22.87093 | 0.6367882 | -0.119 | 0.5118% | 31.63%
|  |  | 5623 | 23.144 | 23 | 22.87093 | 0.4551216 | -0.144 | 0.6222% | 31.31%
|  |  | 5623 | 23.527 | 23.4 | 22.87093 | 1.093455 | -0.127 | 0.5398% | 32.43%
| 2023-10-06 | 70076 | 6608 | 19.027 | 18.659 | 17.9124 | 1.857667 | -0.368 | 1.934% | 43.37%
|  |  | 6608 | 18.746 | 18.319 | 17.9124 | 1.389333 | -0.427 | 2.278% | 42.52%
| 2023-10-06 | 70282 | 6618 | 21.18 | 20.691 | 21.438 | -0.43 | -0.489 | 2.309% | 39.12%
| 2023-10-06 | 70288 | 6617 | 18.918 | 18.502 | 21.072 | -3.59 | -0.416 | 2.199% | 33.31%
|  |  | 6617 | 21.533 | 21.089 | 21.072 | 0.7683333 | -0.444 | 2.062% | 41.41%
|  |  | 6617 | 21.386 | 20.827 | 21.072 | 0.5233333 | -0.559 | 2.614% | 41.01%
|  |  | 6617 | 23.568 | 23.029 | 21.072 | 4.16 | -0.539 | 2.287% | 46.47%
| 2023-10-06 |  | 6176 | 36.952 | 35.904 | 36.02867 | 1.538878 | -1.048 | 2.836% | 35.08%
|  |  | 6176 | 36.748 | 35.646 | 36.02867 | 1.198878 | -1.102 | 2.999% | 34.72%
|  |  | 7108 | 18.911 | 18.664 | 18.03962 | 1.452297 | -0.247 | 1.306% | 38.44%
| 2023-10-06 |  | 7108 | 19.558 | 19.29 | 18.03962 | 2.53063 | -0.268 | 1.37% | 40.47%
|  |  | 7108 | 18.865 | 18.67 | 18.03962 | 1.37563 | -0.195 | 1.034% | 38.29%
| 2023-10-06 |  | 5000 | 40.017 | 39.58 | 38.4 | 2.695 | -0.437 | 1.092% | 40.03%
|  |  | 5000 | 39.798 | 39.449 | 38.4 | 2.33 | -0.349 | 0.8769% | 39.7%
|  |  | 5000 | 40.131 | 39.752 | 38.4 | 2.885 | -0.379 | 0.9444% | 40.2%
| 2023-10-07 | 70463 | 8107 | 15.744 | 15.672 | 16.12346 | -0.6324287 | -0.072 | 0.4573% | 27.87%
|  |  | 8107 | 16.316 | 16.236 | 16.12346 | 0.3209046 | -0.08 | 0.4903% | 30.4%
|  |  | 8107 | 15.877 | 15.807 | 16.12346 | -0.410762 | -0.07 | 0.4409% | 28.47%
| 2023-10-07 | 70462 | 8127 | 20.822 | 20.708 | 19.90605 | 1.526588 | -0.114 | 0.5475% | 33.25%
|  |  | 8127 | 20.663 | 20.561 | 19.90605 | 1.261588 | -0.102 | 0.4936% | 32.74%
|  |  | 8127 | 20.991 | 20.899 | 19.90605 | 1.808255 | -0.092 | 0.4383% | 33.79%
|  |  | 8127 | 20.387 | 20.302 | 19.90605 | 0.8015882 | -0.085 | 0.4169% | 31.83%
| 2023-10-07 | 70459 | 8128 | 21.165 | 21.104 | 20.09205 | 1.788258 | -0.061 | 0.2882% | 33.07%
|  | 70465 | 8108 | 18.072 | 18.039 | 18.36353 | -0.4858785 | -0.033 | 0.1826% | 28.14%
| 2023-10-07 |  | 8128 | 21.165 | 21.104 | 20.09205 | 1.788258 | -0.061 | 0.2882% | 33.07%
|  |  | 8108 | 18.072 | 18.039 | 18.36353 | -0.4858785 | -0.033 | 0.1826% | 28.14%
| 2023-10-07 |  | 6117 | 19.427 | 18.974 | 19.93276 | -0.8429289 | -0.453 | 2.332% | 30.18%
|  |  | 6117 | 20.257 | 19.778 | 19.93276 | 0.5404045 | -0.479 | 2.365% | 33.04%
| 2023-10-07 |  | 5169 | 26.494 | 26.403 | 24.53458 | 3.265694 | -0.091 | 0.3435% | 36.85%
|  |  | 5169 | 25.341 | 25.265 | 24.53458 | 1.344027 | -0.076 | 0.2999% | 33.97%
|  |  | 5169 | 24.974 | 24.901 | 24.53458 | 0.7323605 | -0.073 | 0.2923% | 33%
| 2023-10-07 |  | 5120 | 22.206 | 22.147 | 22.87093 | -1.108212 | -0.059 | 0.2657% | 28.41%
| 2023-10-09 | 70515 | 7148 | 25.745 | 25.497 | 25.57813 | 0.2781178 | -0.248 | 0.9633% | 36.79%
|  |  | 7148 | 25.937 | 25.721 | 25.57813 | 0.5981178 | -0.216 | 0.8328% | 37.26%
|  |  | 7148 | 25.235 | 25.027 | 25.57813 | -0.5718822 | -0.208 | 0.8243% | 35.51%
| 2023-10-09 | 70517 | 7108 | 18.104 | 17.978 | 18.03962 | 0.1072965 | -0.126 | 0.696% | 35.69%
|  |  | 7108 | 17.442 | 17.324 | 18.03962 | -0.9960368 | -0.118 | 0.6765% | 33.25%
|  |  | 7108 | 18.538 | 18.395 | 18.03962 | 0.8306299 | -0.143 | 0.7714% | 37.2%
| 2023-10-09 | 70523 | 5003 | 38.59 | 38.342 | 38.4 | 0.3166667 | -0.248 | 0.6427% | 37.81%
|  |  | 5003 | 39.93 | 39.642 | 38.4 | 2.55 | -0.288 | 0.7213% | 39.89%
|  |  | 5003 | 40.395 | 39.991 | 38.4 | 3.325 | -0.404 | 1% | 40.59%
|  |  | 5003 | 37.371 | 37.107 | 38.4 | -1.715 | -0.264 | 0.7064% | 35.78%
|  |  | 5003 | 39.12 | 38.842 | 38.4 | 1.2 | -0.278 | 0.7106% | 38.65%
| 2023-10-09 | 70747 | 5648 | 20.587 | 20.382 | 19.24051 | 2.244157 | -0.205 | 0.9958% | 36.03%
|  |  | 5648 | 20.004 | 19.804 | 19.24051 | 1.27249 | -0.2 | 0.9998% | 34.17%
| 2023-10-09 | 70521 | 1011 | 28.559 | 28.283 | 27 | 2.598333 | -0.276 | 0.9664% | 57.98%
|  |  | 1011 | 28.682 | 28.402 | 27 | 2.803333 | -0.28 | 0.9762% | 58.16%
|  |  | 5648 | 20.103 | 19.979 | 19.24051 | 1.43749 | -0.124 | 0.6168% | 34.49%
| 2023-10-10 |  | 6107 | 16.775 | 16.519 | 17.03237 | -0.4289558 | -0.256 | 1.526% | 30.93%
|  |  | 6107 | 17.347 | 17.102 | 17.03237 | 0.5243775 | -0.245 | 1.412% | 33.21%
|  |  | 6107 | 16.605 | 16.375 | 17.03237 | -0.7122892 | -0.23 | 1.385% | 30.22%
| 2023-10-10 | 71178 | 6107 | 16.258 | 15.966 | 17.03237 | -1.290622 | -0.292 | 1.796% | 28.73%
|  |  | 6107 | 16.309 | 15.977 | 17.03237 | -1.205622 | -0.332 | 2.036% | 28.96%
|  |  | 6107 | 16.743 | 16.399 | 17.03237 | -0.4822892 | -0.344 | 2.055% | 30.8%
| 2023-10-10 | 71180 | 6176 | 34.624 | 34.044 | 36.02867 | -2.341122 | -0.58 | 1.675% | 30.72%
|  |  | 6176 | 35.922 | 35.189 | 36.02867 | -0.1777892 | -0.733 | 2.041% | 33.22%
|  |  | 6176 | 36.587 | 35.913 | 36.02867 | 0.9305442 | -0.674 | 1.842% | 34.44%
| 2023-10-10 | 71220 | 6117 | 19.318 | 18.847 | 19.93276 | -1.024596 | -0.471 | 2.438% | 29.78%
|  |  | 6117 | 19.925 | 19.479 | 19.93276 | -0.01292887 | -0.446 | 2.238% | 31.92%
|  |  | 6117 | 19.98 | 19.425 | 19.93276 | 0.0787378 | -0.555 | 2.778% | 32.11%
| 2023-10-11 | 71256 | 6157 | 31.061 | 30.419 | 30.17176 | 1.482059 | -0.642 | 2.067% | 34.46%
|  |  | 6157 | 30.14 | 29.489 | 30.17176 | -0.05294144 | -0.651 | 2.16% | 32.46%
| 2023-10-11 | 71258 | 6137 | 25.661 | 25.056 | 24.62549 | 1.725857 | -0.605 | 2.358% | 35.18%
|  |  | 6137 | 25.586 | 24.984 | 24.62549 | 1.600857 | -0.602 | 2.353% | 34.99%
| 2023-10-11 | 71260 | 5148 | 20.89 | 20.665 | 20.20253 | 1.145782 | -0.225 | 1.077% | 32.35%
|  |  | 5148 | 20.466 | 20.274 | 20.20253 | 0.439115 | -0.192 | 0.9381% | 30.95%
|  |  | 5148 | 20.463 | 20.256 | 20.20253 | 0.434115 | -0.207 | 1.012% | 30.94%
| 2023-10-11 | 71357 | 5120 | 24.517 | 24.429 | 22.87093 | 2.743455 | -0.088 | 0.3589% | 35.15%
|  |  | 5120 | 23.98 | 23.898 | 22.87093 | 1.848455 | -0.082 | 0.342% | 33.7%
|  |  | 5120 | 22.663 | 22.594 | 22.87093 | -0.3465451 | -0.069 | 0.3045% | 29.85%
| 2023-10-11 | 71359 | 5120 | 22.265 | 22.204 | 22.87093 | -1.009878 | -0.061 | 0.274% | 28.6%
|  |  | 5120 | 23.486 | 23.418 | 22.87093 | 1.025122 | -0.068 | 0.2895% | 32.31%
| 2023-10-12 |  | 5120 | 25.794 | 25.748 | 22.87093 | 4.871788 | -0.046 | 0.1783% | 38.36%
| 2023-10-12 | 71361 | 5169 | 25.443 | 25.402 | 24.53458 | 1.514027 | -0.041 | 0.1611% | 34.24%
|  |  | 5169 | 24.99 | 24.945 | 24.53458 | 0.7590272 | -0.045 | 0.1801% | 33.05%
|  |  | 5169 | 24.909 | 24.862 | 24.53458 | 0.6240272 | -0.047 | 0.1887% | 32.83%
| 2023-10-12 | 71570 | 8127 | 20.06 | 20.013 | 19.90605 | 0.2565882 | -0.047 | 0.2343% | 30.72%
|  |  | 8127 | 20.15 | 20.105 | 19.90605 | 0.4065882 | -0.045 | 0.2233% | 31.03%
|  |  | 8127 | 20.054 | 20.007 | 19.90605 | 0.2465882 | -0.047 | 0.2344% | 30.7%
| 2023-10-12 | 71572 | 8107 | 15.954 | 15.929 | 16.12346 | -0.2824287 | -0.025 | 0.1567% | 28.82%
|  |  | 8107 | 17.389 | 17.333 | 16.12346 | 2.109238 | -0.056 | 0.322% | 34.69%
|  |  | 8107 | 17.362 | 17.331 | 16.12346 | 2.064238 | -0.031 | 0.1786% | 34.59%
2023-10-17
| 2023-10-12 | 71574 | 7108 | 18.221 | 18.069 | 18.03962 | 0.3022965 | -0.152 | 0.8342% | 36.11%
|  |  | 7108 | 18.419 | 18.262 | 18.03962 | 0.6322965 | -0.157 | 0.8524% | 36.79%
|  |  | 7108 | 18.424 | 18.271 | 18.03962 | 0.6406299 | -0.153 | 0.8304% | 36.81%
| 2023-10-12 | 71576 | 1010 | 28.487 | 28.289 | 27 | 2.478333 | -0.198 | 0.6951% | 57.88%
|  |  | 1010 | 27.669 | 27.486 | 27 | 1.115 | -0.183 | 0.6614% | 56.63%
| 2023-10-13 | 71583 | 5000 | 39.826 | 39.512 | 38.4 | 2.376667 | -0.314 | 0.7884% | 39.74%
| 2023-10-13 | 71585 | 515 | 17.611 | 17.519 | 16.638 | 1.621667 | -0.092 | 0.5224% | 53.22%
| 2023-10-13 | 71587 | 6617 | 22.642 | 22.201 | 21.072 | 2.616667 | -0.441 | 1.948% | 44.28%
|  |  | 6617 | 20.968 | 20.668 | 21.072 | -0.1733333 | -0.3 | 1.431% | 39.83%
| 2023-10-13 | 71589 | 6117 | 18.726 | 18.367 | 19.93276 | -2.011262 | -0.359 | 1.917% | 27.56%
|  |  | 6117 | 18.949 | 18.526 | 19.93276 | -1.639596 | -0.423 | 2.232% | 28.41%
|  |  | 6117 | 18.684 | 18.313 | 19.93276 | -2.081262 | -0.371 | 1.986% | 27.4%
|  |  | 6117 | 19.403 | 18.998 | 19.93276 | -0.8829289 | -0.405 | 2.087% | 30.09%
| 2023-10-13 | 71593 | 5003 | 40.354 | 40.074 | 38.4 | 3.256667 | -0.28 | 0.6939% | 40.53%
|  | 71591 | 5003 | 38.783 | 38.515 | 38.4 | 0.6383333 | -0.268 | 0.691% | 38.12%
|  | 71591 | 5003 | 40.901 | 40.603 | 38.4 | 4.168333 | -0.298 | 0.7286% | 41.32%
|  | 71591 | 5003 | 40.479 | 40.201 | 38.4 | 3.465 | -0.278 | 0.6868% | 40.71%
| 2023-10-13 | 71595 | 5120 | 23.622 | 23.527 | 22.87093 | 1.251788 | -0.095 | 0.4022% | 32.7%
|  |  | 5120 | 23.186 | 23.097 | 22.87093 | 0.5251216 | -0.089 | 0.3839% | 31.43%
|  |  | 5120 | 24.23 | 24.132 | 22.87093 | 2.265122 | -0.098 | 0.4045% | 34.39%
| 2023-10-14 | 72082 | 5120 | 23.133 | 23.04 | 22.87093 | 0.4367882 | -0.093 | 0.402% | 31.27%
|  |  | 5120 | 23.129 | 23.025 | 22.87093 | 0.4301216 | -0.104 | 0.4497% | 31.26%
| 2023-10-17 | 72314 | 8608 | 23.124 | 23.023 | 22.02 | 1.84 | -0.101 | 0.4368% | 57.16%
| 2023-10-17 | 72358 | 8108 | 19.046 | 19.024 | 18.36353 | 1.137455 | -0.022 | 0.1155% | 31.81%
| 2023-10-17 | 72356 | 8128 | 20.315 | 20.299 | 20.09205 | 0.3715915 | -0.016 | 0.07876% | 30.27%
|  |  | 8128 | 20.799 | 20.779 | 20.09205 | 1.178258 | -0.02 | 0.09616% | 31.89%
| 2023-10-17 | 72122 | 6107 | 17.119 | 16.837 | 17.03237 | 0.1443775 | -0.282 | 1.647% | 32.32%
|  |  | 6107 | 17.098 | 16.819 | 17.03237 | 0.1093775 | -0.279 | 1.632% | 32.23%
|  |  | 6107 | 15.946 | 15.681 | 17.03237 | -1.810622 | -0.265 | 1.662% | 27.34%
|  |  | 6107 | 16.946 | 16.664 | 17.03237 | -0.1439558 | -0.282 | 1.664% | 31.63%
| 2023-10-18 | 72725 | 6107 | 18.187 | 17.836 | 17.03237 | 1.924378 | -0.351 | 1.93% | 36.29%
|  |  | 6107 | 17.62 | 17.252 | 17.03237 | 0.9793775 | -0.368 | 2.089% | 34.24%
| 2023-10-18 | 72727 | 5623 | 22.568 | 22.239 | 22.87093 | -0.5048784 | -0.329 | 1.458% | 29.55%
|  |  | 5623 | 22.414 | 22.354 | 22.87093 | -0.7615451 | -0.06 | 0.2677% | 29.07%
|  |  | 5623 | 22.98 | 22.879 | 22.87093 | 0.1817882 | -0.101 | 0.4395% | 30.82%
| 2023-10-18 | 72453 | 535 | 18.053 | 17.914 | 16.638 | 2.358333 | -0.139 | 0.77% | 54.37%
| 2023-10-18 |  | 5001 | 39.566 | 39.256 | 38.4 | 1.943333 | -0.31 | 0.7835% | 39.34%
|  |  | 5001 | 39.405 | 39.075 | 38.4 | 1.675 | -0.33 | 0.8375% | 39.09%
|  |  | 5001 | 39.916 | 39.606 | 38.4 | 2.526667 | -0.31 | 0.7766% | 39.87%
|  |  | 5001 | 40.284 | 40.024 | 38.4 | 3.14 | -0.26 | 0.6454% | 40.42%
| 2023-10-18 |  | 6608 | 19.239 | 18.836 | 17.9124 | 2.211 | -0.403 | 2.095% | 43.99%
|  |  | 6608 | 18.492 | 18.112 | 17.9124 | 0.966 | -0.38 | 2.055% | 41.73%
|  |  | 6608 | 18.907 | 18.555 | 17.9124 | 1.657667 | -0.352 | 1.862% | 43.01%
| 2023-10-19 | 72118 | 5648 | 20.336 | 20.123 | 19.24051 | 1.825824 | -0.213 | 1.047% | 35.24%
|  |  | 5648 | 20.355 | 20.147 | 19.24051 | 1.85749 | -0.208 | 1.022% | 35.3%
|  |  | 5648 | 20.407 | 20.188 | 19.24051 | 1.944157 | -0.219 | 1.073% | 35.47%
|  |  | 5648 | 18.969 | 18.739 | 19.24051 | -0.4525096 | -0.23 | 1.213% | 30.57%
| 2023-10-19 | 72166 | 5148 | 21.271 | 21.086 | 20.20253 | 1.780782 | -0.185 | 0.8697% | 33.56%
|  |  | 5148 | 20.272 | 20.09 | 20.20253 | 0.1157816 | -0.182 | 0.8978% | 30.29%
|  |  | 5148 | 20.675 | 20.492 | 20.20253 | 0.7874483 | -0.183 | 0.8851% | 31.65%
|  | 73045 (1st MO) | 6117 | 18.631 | 18.201 | 19.93276 | -2.169596 | -0.43 | 2.308% | 27.19%
|  |  | 6117 | 20.04 | 18.198 | 19.93276 | 0.1787378 | -1.842 | 9.192% | 32.31%
|  |  | 6117 | 20.692 | 19.571 | 19.93276 | 1.265404 | -1.121 | 5.418% | 34.44%
|  | 73048 (2nd MO) | 6117 | 20.805 | 20.238 | 19.93276 | 1.453738 | -0.567 | 2.725% | 34.8%
|  |  | 6117 | 19.429 | 18.986 | 19.93276 | -0.8395955 | -0.443 | 2.28% | 30.18%
|  |  | 6117 | 19.644 | 19.177 | 19.93276 | -0.4812622 | -0.467 | 2.377% | 30.95%
|  | 73050 (1st MO) | 5169 | 27.009 | 26.932 | 24.53458 | 4.124027 | -0.077 | 0.2851% | 38.05%
|  |  | 5169 | 25.167 | 25.108 | 24.53458 | 1.054027 | -0.059 | 0.2344% | 33.52%
|  |  | 5169 | 25.079 | 25.023 | 24.53458 | 0.9073605 | -0.056 | 0.2233% | 33.28%
|  | 73052 (2nd MO) | 5169 | 25.075 | 24.993 | 24.53458 | 0.9006939 | -0.082 | 0.327% | 33.27%
|  |  | 5169 | 25.052 | 25.004 | 24.53458 | 0.8623605 | -0.048 | 0.1916% | 33.21%
|  |  | 5169 | 22.803 | 22.775 | 24.53458 | -2.885973 | -0.028 | 0.1228% | 26.62%
| 2023-10-19 | 73064 | 5003 | 39.828 | 39.615 | 38.4 | 2.38 | -0.213 | 0.5348% | 39.74%
|  |  | 5003 | 40.332 | 40.022 | 38.4 | 3.22 | -0.31 | 0.7686% | 40.49%
|  |  | 5003 | 41.243 | 40.918 | 38.4 | 4.738333 | -0.325 | 0.788% | 41.81%
| 10.20.2023 | 73055 | 5120 | 23.646 | 23.565 | 22.87093 | 1.291788 | -0.081 | 0.3426% | 32.77%
|  |  | 5120 | 24.133 | 24.073 | 22.87093 | 2.103455 | -0.06 | 0.2486% | 34.12%
|  |  | 5120 | 23.848 | 23.804 | 22.87093 | 1.628455 | -0.044 | 0.1845% | 33.33%
| 2023-10-20 | 73057 2nd mo | 5120 | 23.906 | 23.832 | 22.87093 | 1.725122 | -0.074 | 0.3095% | 33.5%
|  |  | 5120 | 22.849 | 22.781 | 22.87093 | -0.03654511 | -0.068 | 0.2976% | 30.42%
|  |  | 5120 | 20.732 | 20.686 | 22.87093 | -3.564878 | -0.046 | 0.2219% | 23.32%
| 2023-10-20 | 72451 | 5000 | 39.233 | 38.877 | 38.4 | 1.388333 | -0.356 | 0.9074% | 38.83%
|  |  | 5000 | 41.169 | 40.763 | 38.4 | 4.615 | -0.406 | 0.9862% | 41.7%
| 2023-10-20 | 73143 | 8147 | 24.332 | 24.21 | 25.03704 | -1.175059 | -0.122 | 0.5014% | 28.35%
| 2023-10-20 | 73145 | 6617 | 21.054 | 20.406 | 21.072 | -0.03 | -0.648 | 3.078% | 40.08%
|  |  | 6617 | 22.121 | 21.385 | 21.072 | 1.748333 | -0.736 | 3.327% | 42.97%
| 2023-10-20 | 72911 | 6618 | 21.036 | 20.419 | 21.438 | -0.67 | -0.617 | 2.933% | 38.71%
| 2023-10-20 | 73066 | 5648 | 21.399 | 21.163 | 19.24051 | 3.59749 | -0.236 | 1.103% | 38.46%
| 2023-10-21 | 73068 | 5148 | 20.528 | 20.402 | 20.20253 | 0.5424483 | -0.126 | 0.6138% | 31.16%
| 2023-10-21 | 73070 | 6107 | 16.47 | 16.23 | 17.03237 | -0.9372892 | -0.24 | 1.457% | 29.65%
|  |  | 6107 | 16.872 | 16.599 | 17.03237 | -0.2672892 | -0.273 | 1.618% | 31.33%
| 2023-10-21 | 73147 | 6157 | 30.465 | 29.828 | 30.17176 | 0.4887252 | -0.637 | 2.091% | 33.18%
|  |  | 6157 | 30.702 | 30.021 | 30.17176 | 0.8837252 | -0.681 | 2.218% | 33.7%
| 2023-10-21 | 73149 | 6137 | 24.508 | 24.032 | 24.62549 | -0.1958098 | -0.476 | 1.942% | 32.13%
|  |  | 6137 | 23.675 | 23.23 | 24.62549 | -1.584143 | -0.445 | 1.88% | 29.74%
|  |  | 6137 | 23.556 | 23.147 | 24.62549 | -1.782476 | -0.409 | 1.736% | 29.39%
| 2023-10-21 | 73153 | 7148 | 23.931 | 23.672 | 25.57813 | -2.745216 | -0.259 | 1.082% | 32%
| 2023-10-21 | 73155 | 7108 | 17.487 | 17.308 | 18.03962 | -0.9210368 | -0.179 | 1.024% | 33.42%
|  |  | 7108 | 17.777 | 17.581 | 18.03962 | -0.4377035 | -0.196 | 1.103% | 34.51%
| 2023-10-21 | 73288 | 6117 | 19.25 | 18.683 | 19.93276 | -1.137929 | -0.567 | 2.945% | 29.53%
|  |  | 6117 | 19.564 | 18.97 | 19.93276 | -0.6145955 | -0.594 | 3.036% | 30.66%
|  |  | 6117 | 18.853 | 18.307 | 19.93276 | -1.799596 | -0.546 | 2.896% | 28.05%
| 2023-10-23 | 73149 | 6117 | 19.534 | 18.991 | 19.93276 | -0.6645955 | -0.543 | 2.78% | 30.56%
|  |  | 6117 | 20.11 | 19.579 | 19.93276 | 0.2954045 | -0.531 | 2.64% | 32.55%
| 2023-10-23 |  | 1011 | 29.131 | 28.931 | 27 | 3.551667 | -0.2 | 0.6866% | 58.81%
| 2023-10-23 |  | 1013 | 28.693 | 28.528 | 27 | 2.821667 | -0.165 | 0.5751% | 58.18%
| 2023-10-23 |  | 6117 | 20 | 19.64 | 19.93276 | 0.1120711 | -0.36 | 1.8% | 32.18%
|  |  | 6117 | 19.976 | 19.591 | 19.93276 | 0.07207113 | -0.385 | 1.927% | 32.09%
| 2023-10-23 | 74116 | 6117 | 20.057 | 19.517 | 19.93276 | 0.2070711 | -0.54 | 2.692% | 32.37%
|  |  | 6117 | 20.193 | 19.592 | 19.93276 | 0.4337378 | -0.601 | 2.976% | 32.82%
|  |  | 6117 | 20.049 | 19.45 | 19.93276 | 0.1937378 | -0.599 | 2.988% | 32.34%
| 2023-10-23 | 74120 | 8127 | 19.802 | 19.73 | 19.90605 | -0.1734118 | -0.072 | 0.3636% | 29.81%
|  |  | 8127 | 19.929 | 19.862 | 19.90605 | 0.03825487 | -0.067 | 0.3362% | 30.26%
|  |  | 8127 | 19.791 | 19.728 | 19.90605 | -0.1917451 | -0.063 | 0.3183% | 29.77%
| 2023-10-24 | 74122 | 8127 | 21.138 | 21.099 | 19.90605 | 2.053255 | -0.039 | 0.1845% | 34.25%
|  |  | 8127 | 21.037 | 21.012 | 19.90605 | 1.884922 | -0.025 | 0.1188% | 33.93%
| 2023-10-24 | 74124 | 8107 | 15.947 | 15.921 | 16.12346 | -0.2940954 | -0.026 | 0.163% | 28.79%
|  |  | 8107 | 16.13 | 16.098 | 16.12346 | 0.01090462 | -0.032 | 0.1984% | 29.59%
| 2023-10-24 | 73814 | 5623 | 23.466 | 23.406 | 22.87093 | 0.9917882 | -0.06 | 0.2557% | 32.25%
|  |  | 5623 | 22.191 | 22.148 | 22.87093 | -1.133212 | -0.043 | 0.1938% | 28.36%
|  |  | 5623 | 22.982 | 22.922 | 22.87093 | 0.1851216 | -0.06 | 0.2611% | 30.82%
| 2023-10-24 |  | 5120 | 22.937 | 22.845 | 22.87093 | 0.1101216 | -0.092 | 0.4011% | 30.69%
|  |  | 5120 | 23.549 | 23.459 | 22.87093 | 1.130122 | -0.09 | 0.3822% | 32.49%
|  |  | 5120 | 23.316 | 23.233 | 22.87093 | 0.7417882 | -0.083 | 0.356% | 31.81%
|  |  | 5003 | 40 | 39.711 | 38.4 | 2.666667 | -0.289 | 0.7225% | 40%
|  |  | 5003 | 39.111 | 38.868 | 38.4 | 1.185 | -0.243 | 0.6213% | 38.64%
| 10/242/2023 |  | 1010 | 29.245 | 29.045 | 27 | 3.741667 | -0.2 | 0.6839% | 58.97%
|  |  | 1010 | 28.747 | 28.549 | 27 | 2.911667 | -0.198 | 0.6888% | 58.26%
| 2023-10-25 |  | 5648 | 19.657 | 19.511 | 19.24051 | 0.6941571 | -0.146 | 0.7427% | 33%
|  |  | 5648 | 19.665 | 19.53 | 19.24051 | 0.7074904 | -0.135 | 0.6865% | 33.03%
|  |  | 5648 | 20.124 | 19.976 | 19.24051 | 1.47249 | -0.148 | 0.7354% | 34.56%
| 2023-10-25 |  | 5148 | 20.761 | 20.615 | 20.20253 | 0.9307816 | -0.146 | 0.7032% | 31.93%
|  |  | 5148 | 20.713 | 20.571 | 20.20253 | 0.8507816 | -0.142 | 0.6856% | 31.78%
|  |  | 5148 | 20.992 | 20.851 | 20.20253 | 1.315782 | -0.141 | 0.6717% | 32.68%
|  |  | 5148 | 18.607 | 18.529 | 20.20253 | -2.659218 | -0.078 | 0.4192% | 24.05%
| 2023-10-25 | 74860 | 5003 | 39.487 | 39.255 | 38.4 | 1.811667 | -0.232 | 0.5875% | 39.22%
|  |  | 5003 | 41.007 | 40.703 | 38.4 | 4.345 | -0.304 | 0.7413% | 41.47%
|  |  | 5003 | 39.383 | 39.079 | 38.4 | 1.638333 | -0.304 | 0.7719% | 39.06%
|  |  | 1011 | 27.981 | 27.724 | 27 | 1.635 | -0.257 | 0.9185% | 57.11%
|  | 74444 | 515 | 16.713 | 16.623 | 16.638 | 0.125 | -0.09 | 0.5385% | 50.71%
|  |  | 6617 | 20.853 | 20.295 | 21.072 | -0.365 | -0.558 | 2.676% | 39.5%
| 2023-10-26 | 74446 | 6617 | 21.445 | 21.066 | 21.072 | 0.6216667 | -0.379 | 1.767% | 41.17%
|  |  | 6617 | 23.039 | 22.632 | 21.072 | 3.278333 | -0.407 | 1.767% | 45.24%
| 2023-10-26 | 74448 | 6107 | 16.602 | 16.359 | 17.03237 | -0.7172892 | -0.243 | 1.464% | 30.21%
|  |  | 6107 | 16.245 | 16.052 | 17.03237 | -1.312289 | -0.193 | 1.188% | 28.68%
|  |  | 6107 | 16.148 | 15.97 | 17.03237 | -1.473956 | -0.178 | 1.102% | 28.25%
|  |  | 6107 | 16.115 | 15.916 | 17.03237 | -1.528956 | -0.199 | 1.235% | 28.1%
|  |  | 6107 | 16.149 | 15.948 | 17.03237 | -1.472289 | -0.201 | 1.245% | 28.25%
| 2023-10-26 | 74450 | 7108 | 17.589 | 17.514 | 18.03962 | -0.7510368 | -0.075 | 0.4264% | 33.81%
|  |  | 7108 | 17.546 | 17.469 | 18.03962 | -0.8227035 | -0.077 | 0.4388% | 33.65%
|  |  | 7108Y | 17.604 | 17.495 | 18.03962 | -0.7260368 | -0.109 | 0.6192% | 33.87%
| 2023-10-26 |  | 6157 | 24.856 | 24.366 | 30.17176 | -8.859608 | -0.49 | 1.971% | 18.1%
| 2023-10-26 |  | 6137Y | 28.925 | 28.329 | 24.62549 | 7.165857 | -0.596 | 2.061% | 42.49%
| 2023-10-26 |  | 6117Y | 19.355 | 18.993 | 19.93276 | -0.9629289 | -0.362 | 1.87% | 29.92%
| 2023-10-26 |  | 6107Y | 16.424 | 16.155 | 17.03237 | -1.013956 | -0.269 | 1.638% | 29.45%
| 2023-10-26 |  | 6607Y | 17.561 | 17.291 | 17.9124 | -0.5856667 | -0.27 | 1.537% | 38.64%
| 2023-10-26 |  | 6617Y | 21.343 | 20.971 | 21.072 | 0.4516667 | -0.372 | 1.743% | 40.89%
| 2023-10-26 |  | 8148 | 25.931 | 25.912 | 25.22128 | 1.182859 | -0.019 | 0.07327% | 31.74%
|  |  | 8148 | 24.088 | 24.068 | 25.22128 | -1.888807 | -0.02 | 0.08303% | 26.51%
| 2023-10-26 |  | 8128 | 19.903 | 19.889 | 20.09205 | -0.3150752 | -0.014 | 0.07034% | 28.83%
| 2023-10-27 | 75227 | 8108 | 18.962 | 18.942 | 18.36353 | 0.9974548 | -0.02 | 0.1055% | 31.51%
| 2023-10-27 | 75233 | 6107 | 16.452 | 16.162 | 17.03237 | -0.9672892 | -0.29 | 1.763% | 29.57%
|  |  | 6107 | 17.438 | 17.231 | 17.03237 | 0.6760442 | -0.207 | 1.187% | 33.56%
|  |  | 6107 | 16.828 | 16.573 | 17.03237 | -0.3406225 | -0.255 | 1.515% | 31.15%
| 2023-10-27 | 75236 | 5120 | 23.417 | 23.35 | 22.87093 | 0.9101216 | -0.067 | 0.2861% | 32.11%
|  |  | 5120 | 22.783 | 22.721 | 22.87093 | -0.1465451 | -0.062 | 0.2721% | 30.22%
|  |  | 5120 | 22.166 | 22.104 | 22.87093 | -1.174878 | -0.062 | 0.2797% | 28.28%
| 2023-10-27 | 75238 | 5120 | 21.85 | 21.791 | 22.87093 | -1.701545 | -0.059 | 0.27% | 27.24%
|  |  | 5120 | 20.436 | 20.39 | 22.87093 | -4.058212 | -0.046 | 0.2251% | 22.2%
|  |  | 5120 | 22.446 | 22.409 | 22.87093 | -0.7082118 | -0.037 | 0.1648% | 29.17%
| 2023-10-27 | 75414 | 7108 | 17.488 | 17.36 | 18.03962 | -0.9193701 | -0.128 | 0.7319% | 33.43%
|  |  | 7108 | 17.919 | 17.791 | 18.03962 | -0.2010368 | -0.128 | 0.7143% | 35.03%
|  |  | 7108 | 18.197 | 18.057 | 18.03962 | 0.2622965 | -0.14 | 0.7694% | 36.02%
| 2023-10-28 | 75413 | 1011 | 27.646 | 27.456 | 27 | 1.076667 | -0.19 | 0.6873% | 56.59%
|  |  | 1011 | 29.217 | 28.993 | 27 | 3.695 | -0.224 | 0.7667% | 58.93%
| 2023-10-28 | 75430 | 5648 | 20.264 | 20.144 | 19.24051 | 1.705824 | -0.12 | 0.5922% | 35.01%
|  |  | 5648 | 20.013 | 19.89 | 19.24051 | 1.28749 | -0.123 | 0.6146% | 34.2%
|  |  | 5648 | 20.474 | 20.349 | 19.24051 | 2.055824 | -0.125 | 0.6105% | 35.68%
| 2023-10-28 | 75416 | 6176 | 37.819 | 37.293 | 36.02867 | 2.983878 | -0.526 | 1.391% | 36.57%
|  |  | 6176 | 35.112 | 34.579 | 36.02867 | -1.527789 | -0.533 | 1.518% | 31.68%
| 2023-10-28 | 75418 | 6137 | 25.612 | 25.159 | 24.62549 | 1.64419 | -0.453 | 1.769% | 35.06%
|  |  | 6137 | 24.66 | 24.231 | 24.62549 | 0.05752356 | -0.429 | 1.74% | 32.55%
| 2023-10-28 | 75562 | 5169 | 24.689 | 24.56 | 24.53458 | 0.2573605 | -0.129 | 0.5225% | 32.23%
|  |  | 5169 | 24.137 | 24.013 | 24.53458 | -0.6626395 | -0.124 | 0.5137% | 30.68%
|  |  | 5169 | 26.04 | 25.905 | 24.53458 | 2.509027 | -0.135 | 0.5184% | 35.75%
| 2023-10-28 | 75564 | 5623 | 23.097 | 22.981 | 22.87093 | 0.3767882 | -0.116 | 0.5022% | 31.17%
|  |  | 5623 | 22.629 | 22.519 | 22.87093 | -0.4032118 | -0.11 | 0.4861% | 29.74%
|  |  | 5623 | 23.56 | 23.444 | 22.87093 | 1.148455 | -0.116 | 0.4924% | 32.52%
| 2023-10-28 | 75566 | 6608 | 18.39 | 17.949 | 17.9124 | 0.796 | -0.441 | 2.398% | 41.41%
|  |  | 6608 | 19.497 | 19.025 | 17.9124 | 2.641 | -0.472 | 2.421% | 44.73%
| 2023-10-30 |  | 8608 | 20.505 | 20.366 | 22.02 | -2.525 | -0.139 | 0.6779% | 51.69%
|  |  | 8608 | 20.637 | 20.595 | 22.02 | -2.305 | -0.042 | 0.2035% | 52%
| 2023-10-30 | 1st MO | 7108 | 17.36 | 17.212 | 18.03962 | -1.132703 | -0.148 | 0.8525% | 32.94%
|  |  | 7108 | 18.22 | 18.054 | 18.03962 | 0.3006299 | -0.166 | 0.9111% | 36.1%
|  |  | 7108 | 18.65 | 18.483 | 18.03962 | 1.017297 | -0.167 | 0.8954% | 37.58%
| 2023-10-30 | 2nd MO | 7108 | 17.921 | 17.764 | 18.03962 | -0.1977035 | -0.157 | 0.8761% | 35.04%
|  |  | 7108 | 16.885 | 16.742 | 18.03962 | -1.92437 | -0.143 | 0.8469% | 31.05%
| 2023-10-30 |  | 8127 | 19.899 | 19.85 | 19.90605 | -0.01174513 | -0.049 | 0.2462% | 30.16%
|  |  | 8127 | 20.727 | 20.679 | 19.90605 | 1.368255 | -0.048 | 0.2316% | 32.95%
|  |  | 8127 | 20.422 | 20.385 | 19.90605 | 0.8599215 | -0.037 | 0.1812% | 31.94%
| 2023-10-30 |  | 8107 | 15.845 | 15.82 | 16.12346 | -0.4640954 | -0.025 | 0.1578% | 28.33%
|  |  | 8107 | 16.073 | 16.05 | 16.12346 | -0.08409538 | -0.023 | 0.1431% | 29.34%
|  |  | 8107 | 15.833 | 15.786 | 16.12346 | -0.4840954 | -0.047 | 0.2968% | 28.27%
| 2023-10-30 |  | 5148 | 20.549 | 20.334 | 20.20253 | 0.5774483 | -0.215 | 1.046% | 31.23%
|  |  | 5148 | 20.91 | 20.692 | 20.20253 | 1.179115 | -0.218 | 1.043% | 32.42%
|  |  | 5148 | 21.606 | 21.468 | 20.20253 | 2.339115 | -0.138 | 0.6387% | 34.59%
| 2023-10-31 |  | 5648 | 19.895 | 19.773 | 19.24051 | 1.090824 | -0.122 | 0.6132% | 33.81%
|  |  | 5648 | 19.731 | 19.617 | 19.24051 | 0.8174904 | -0.114 | 0.5778% | 33.26%
|  |  | 5648 | 19.798 | 19.667 | 19.24051 | 0.9291571 | -0.131 | 0.6617% | 33.48%
| 2023-10-31 |  | 5001 | 40.001 | 39.458 | 38.4 | 2.668333 | -0.543 | 1.357% | 40%
|  |  | 5001 | 39.913 | 38.993 | 38.4 | 2.521667 | -0.92 | 2.305% | 39.87%
| 2023-10-31 | 1st mo | 5148 | 21.325 | 21.125 | 20.20253 | 1.870782 | -0.2 | 0.9379% | 33.73%
| 2023-10-30 | 76008 | 5148 | 20.559 | 20.364 | 20.20253 | 0.594115 | -0.195 | 0.9485% | 31.26%
|  |  | 5148 | 20.105 | 19.921 | 20.20253 | -0.1625517 | -0.184 | 0.9152% | 29.71%
|  |  | 5148 | 21.781 | 21.582 | 20.20253 | 2.630782 | -0.199 | 0.9136% | 35.12%
| 2023-10-31 | 2 nd Mo | 5148 | 20.218 | 20.031 | 20.20253 | 0.02578162 | -0.187 | 0.9249% | 30.1%
|  | 2 nd Mo | 5148 | 21.67 | 21.486 | 20.20253 | 2.445782 | -0.184 | 0.8491% | 34.79%
| 2023-11-01 | 76343 | 5120 | 24.102 | 23.997 | 22.87093 | 2.051788 | -0.105 | 0.4356% | 34.04%
|  |  | 5120 | 22.691 | 22.61 | 22.87093 | -0.2998784 | -0.081 | 0.357% | 29.94%
|  |  | 5120 | 23.082 | 22.996 | 22.87093 | 0.3517882 | -0.086 | 0.3726% | 31.12%
| 2023-11-01 | 76345 | 5169 | 24.11 | 24.04 | 24.53458 | -0.7076395 | -0.07 | 0.2903% | 30.6%
|  |  | 5169 | 24.699 | 24.617 | 24.53458 | 0.2740272 | -0.082 | 0.332% | 32.26%
|  |  | 5169 | 24.302 | 24.282 | 24.53458 | -0.3876395 | -0.02 | 0.0823% | 31.15%
|  |  | 5169 | 24.865 | 24.843 | 24.53458 | 0.5506939 | -0.022 | 0.08848% | 32.71%
| 2023-11-01 | 76347 | 535 | 17.503 | 17.44 | 16.638 | 1.441667 | -0.063 | 0.3599% | 52.93%
| 2023-11-01 | 76349 | 5003 | 39.062 | 38.926 | 38.4 | 1.103333 | -0.136 | 0.3482% | 38.56%
| 2023-11-01 | 76537 | 5000 | 39.809 | 39.526 | 38.4 | 2.348333 | -0.283 | 0.7109% | 39.71%
|  |  | 5000 | 40.614 | 39.872 | 38.4 | 3.69 | -0.742 | 1.827% | 40.91%
| 2023-11-02 | 76697 | 6117 | 19.982 | 19.513 | 19.93276 | 0.08207113 | -0.469 | 2.347% | 32.12%
|  | 76697 | 6117 | 18.84 | 18.416 | 19.93276 | -1.821262 | -0.424 | 2.251% | 28%
| 2023-11-02 | 76699 | 6117 | 18.778 | 18.271 | 19.93276 | -1.924596 | -0.507 | 2.7% | 27.76%
|  |  | 6117 | 19.892 | 19.387 | 19.93276 | -0.06792887 | -0.505 | 2.539% | 31.81%
|  |  | 6117 | 18.739 | 18.221 | 19.93276 | -1.989596 | -0.518 | 2.764% | 27.61%
| 2023-11-02 | 76979 | 5003 | 39.899 | 39.558 | 38.4 | 2.498333 | -0.341 | 0.8547% | 39.85%
|  |  | 5003 | 39.097 | 38.844 | 38.4 | 1.161667 | -0.253 | 0.6471% | 38.61%
| 2023-11-03 | 77002 | 6107 | 16.743 | 16.435 | 17.03237 | -0.4822892 | -0.308 | 1.84% | 30.8%
|  |  | 6107 | 16.294 | 15.966 | 17.03237 | -1.230622 | -0.328 | 2.013% | 28.89%
|  |  | 6107 | 16.743 | 16.469 | 17.03237 | -0.4822892 | -0.274 | 1.637% | 30.8%
| 2023-11-03 | 77004 | 6107 | 17.242 | 16.874 | 17.03237 | 0.3493775 | -0.368 | 2.134% | 32.8%
|  |  | 6107 | 16.913 | 16.587 | 17.03237 | -0.1989558 | -0.326 | 1.928% | 31.49%
|  |  | 6107 | 17.231 | 16.931 | 17.03237 | 0.3310442 | -0.3 | 1.741% | 32.76%
| 2023-11-03 | 77076 | 5648 | 19.47 | 19.346 | 19.24051 | 0.3824904 | -0.124 | 0.6369% | 32.36%
|  |  | 5648 | 19.637 | 19.542 | 19.24051 | 0.6608238 | -0.095 | 0.4838% | 32.94%
|  |  | 5648 | 19.652 | 19.518 | 19.24051 | 0.6858238 | -0.134 | 0.6819% | 32.99%
|  |  | 5648 | 19.971 | 19.861 | 19.24051 | 1.21749 | -0.11 | 0.5508% | 34.06%
| 2023-11-03 | 77078 | 7148 | 25.398 | 25.159 | 25.57813 | -0.3002156 | -0.239 | 0.941% | 35.93%
|  |  | 7148 | 24.454 | 24.208 | 25.57813 | -1.873549 | -0.246 | 1.006% | 33.45%
|  |  | 7108 | 18.079 | 17.947 | 18.03962 | 0.06562987 | -0.132 | 0.7301% | 35.6%
| 2023-11-04 | 77080 | 7108 | 18.778 | 18.654 | 18.03962 | 1.23063 | -0.124 | 0.6603% | 38%
|  |  | 7108 | 17.736 | 17.616 | 18.03962 | -0.5060368 | -0.12 | 0.6766% | 34.36%
| 2023-11-04 | 77310 | 7108 | 18.439 | 18.317 | 18.03962 | 0.6656299 | -0.122 | 0.6616% | 36.86%
|  |  | 7108 | 17.637 | 17.522 | 18.03962 | -0.6710368 | -0.115 | 0.652% | 33.99%
|  |  | 7108 | 17.536 | 17.421 | 18.03962 | -0.8393701 | -0.115 | 0.6558% | 33.61%
| 2023-11-04 | 77312 | 1010 | 29.529 | 29.335 | 27 | 4.215 | -0.194 | 0.657% | 59.36%
| 2023-11-04 | 77314 | 515 | 17.199 | 17.135 | 16.638 | 0.935 | -0.064 | 0.3721% | 52.1%
| 2023-11-04 | 77408 | 8148 | 25.195 | 25.129 | 25.22128 | -0.04380741 | -0.066 | 0.262% | 29.74%
|  |  | 8148 | 25.585 | 25.546 | 25.22128 | 0.6061926 | -0.039 | 0.1524% | 30.81%
| 2023-11-04 | 77410 | 8128 | 18.725 | 18.692 | 20.09205 | -2.278409 | -0.033 | 0.1762% | 24.35%
| 2023-11-04 | 77412 | 8108 | 17.692 | 17.657 | 18.36353 | -1.119212 | -0.035 | 0.1978% | 26.59%
| 2023-11-04 | 77414 | 8107 | 15.75 | 15.72 | 16.12346 | -0.6224287 | -0.03 | 0.1905% | 27.89%
|  |  | 8107 | 16.186 | 16.127 | 16.12346 | 0.104238 | -0.059 | 0.3645% | 29.84%
|  |  | 8107 | 17.108 | 17.059 | 16.12346 | 1.640905 | -0.049 | 0.2864% | 33.62%
| 2023-11-04 | 77416 | 1011 | 28.862 | 28.602 | 27 | 3.103333 | -0.26 | 0.9008% | 58.42%
| 2023-11-05 |  | 1011 | 27.366 | 27.173 | 27 | 0.61 | -0.193 | 0.7053% | 56.15%
| 2023-11-05 | 77439-1st MO | 6176 | 35.174 | 34.322 | 36.02867 | -1.424456 | -0.852 | 2.422% | 31.8%
|  |  | 6176 | 35.738 | 34.99 | 36.02867 | -0.4844558 | -0.748 | 2.093% | 32.88%
|  |  | 6176 | 36.52 | 35.687 | 36.02867 | 0.8188775 | -0.833 | 2.281% | 34.32%
| 2023-11-05 | 77441-2nd MO | 6176 | 36.34 | 35.466 | 36.02867 | 0.5188775 | -0.874 | 2.405% | 33.99%
|  |  | 6176 | 37.388 | 36.381 | 36.02867 | 2.265544 | -1.007 | 2.693% | 35.84%
| 2023-11-05 |  | 5001 | 39.333 | 39.159 | 38.4 | 1.555 | -0.174 | 0.4424% | 38.98%
|  |  | 5001 | 40.486 | 40.27 | 38.4 | 3.476667 | -0.216 | 0.5335% | 40.72%
| 2023-11-05 | 77443 | 6137 | 24.311 | 23.987 | 24.62549 | -0.5241431 | -0.324 | 1.333% | 31.58%
|  |  | 6137 | 24.564 | 24.238 | 24.62549 | -0.1024764 | -0.326 | 1.327% | 32.29%
|  |  | 6137 | 24.456 | 24.099 | 24.62549 | -0.2824764 | -0.357 | 1.46% | 31.99%
| 2023-11-05 | 77445 | 6117 | 19.171 | 18.869 | 19.93276 | -1.269596 | -0.302 | 1.575% | 29.24%
|  |  | 6117 | 19.317 | 19.03 | 19.93276 | -1.026262 | -0.287 | 1.486% | 29.78%
|  |  | 6117 | 19.549 | 19.228 | 19.93276 | -0.6395955 | -0.321 | 1.642% | 30.61%
| 2023-11-06 | 77448 | 6117 | 18.757 | 18.391 | 19.93276 | -1.959596 | -0.366 | 1.951% | 27.68%
|  |  | 6117 | 18.603 | 18.184 | 19.93276 | -2.216262 | -0.419 | 2.252% | 27.08%
|  |  | 6117 | 19.281 | 18.885 | 19.93276 | -1.086262 | -0.396 | 2.054% | 29.65%
| 2023-11-06 | 77450 | 6617 | 20.591 | 20.107 | 21.072 | -0.8016667 | -0.484 | 2.351% | 38.73%
|  |  | 6617 | 20.435 | 19.982 | 21.072 | -1.061667 | -0.453 | 2.217% | 38.26%
| 2023-11-06 | 77452 | 6607 | 16.584 | 16.342 | 17.9124 | -2.214 | -0.242 | 1.459% | 35.03%
| 2023-11-08 | 77721 | 5000 | 40.865 | 40.605 | 38.4 | 4.108333 | -0.26 | 0.6362% | 41.27%
|  |  | 5000 | 39.317 | 39.093 | 38.4 | 1.528333 | -0.224 | 0.5697% | 38.96%
| 2023-11-08 | 77454 | 6107 | 16.168 | 15.969 | 17.03237 | -1.440622 | -0.199 | 1.231% | 28.34%
|  |  | 6107 | 16.539 | 16.301 | 17.03237 | -0.8222892 | -0.238 | 1.439% | 29.94%
|  |  | 6107 | 17.22 | 16.947 | 17.03237 | 0.3127108 | -0.273 | 1.585% | 32.72%
|  |  | 6107 | 17.011 | 16.764 | 17.03237 | -0.03562249 | -0.247 | 1.452% | 31.89%
| 2023-11-09 |  | 8147 | 24.368 | 24.348 | 25.03704 | -1.115059 | -0.02 | 0.08207% | 28.45%
|  |  | 8147 | 25.998 | 25.948 | 25.03704 | 1.601607 | -0.05 | 0.1923% | 32.94%
| 2023-11-09 |  | 8127 | 20.329 | 20.252 | 19.90605 | 0.7049215 | -0.077 | 0.3788% | 31.63%
|  |  | 8127 | 21.637 | 21.603 | 19.90605 | 2.884922 | -0.034 | 0.1571% | 35.77%
|  |  | 8127 | 20.337 | 20.307 | 19.90605 | 0.7182549 | -0.03 | 0.1475% | 31.66%
| 2023-11-09 |  | 8107 | 16.403 | 16.385 | 16.12346 | 0.4659046 | -0.018 | 0.1097% | 30.77%
|  |  | 8107 | 16.467 | 16.451 | 16.12346 | 0.5725713 | -0.016 | 0.09716% | 31.03%
|  |  | 8107 | 17.406 | 17.373 | 16.12346 | 2.137571 | -0.033 | 0.1896% | 34.75%
| 2023-11-09 | 78335 lICOP | 5001 | 38.377 | 38.02 | 38.4 | -0.03833333 | -0.357 | 0.9302% | 37.46%
|  | 78335 lICOP | 5001 | 39.021 | 38.624 | 38.4 | 1.035 | -0.397 | 1.017% | 38.49%
| 2023-11-09 | 78540 | 5648 | 19.563 | 19.415 | 19.24051 | 0.5374904 | -0.148 | 0.7565% | 32.68%
|  |  | 5648 | 20.789 | 20.568 | 19.24051 | 2.580824 | -0.221 | 1.063% | 36.65%
|  | 78542 | 5148 | 21.008 | 20.787 | 20.20253 | 1.342448 | -0.221 | 1.052% | 32.73%
| 2023-11-09 | 78549 | 6107 | 16.377 | 16.038 | 17.03237 | -1.092289 | -0.339 | 2.07% | 29.25%
|  |  | 6107 | 16.38 | 16.023 | 17.03237 | -1.087289 | -0.357 | 2.179% | 29.26%
| 2023-11-09 | 77456 | 5003 | 40.163 | 39.838 | 38.4 | 2.938333 | -0.325 | 0.8092% | 40.24%
|  |  | 5003 | 40.269 | 39.934 | 38.4 | 3.115 | -0.335 | 0.8319% | 40.4%
| 2023-11-09 | 78335 | 5001 | 39.901 | 39.296 | 38.4 | 2.501667 | -0.605 | 1.516% | 39.85%
|  | Licop | 5001 | 38.849 | 38.465 | 38.4 | 0.7483333 | -0.384 | 0.9884% | 38.22%
| 2023-11-10 |  | 1013 | 28.806 | 28.625 | 27 | 3.01 | -0.181 | 0.6283% | 58.34%
| 2023-11-10 |  | 8127 | 20.626 | 20.593 | 19.90605 | 1.199922 | -0.033 | 0.16% | 32.62%
|  |  | 8127 | 21.035 | 20.99 | 19.90605 | 1.881588 | -0.045 | 0.2139% | 33.93%
|  |  | 8127 | 19.714 | 19.692 | 19.90605 | -0.3200785 | -0.022 | 0.1116% | 29.5%
| 2023-11-10 |  | 8107 | 15.194 | 15.177 | 16.12346 | -1.549095 | -0.017 | 0.1119% | 25.26%
|  |  | 8107 | 17.779 | 17.751 | 16.12346 | 2.759238 | -0.028 | 0.1575% | 36.12%
|  |  | 8107 | 17.485 | 17.455 | 16.12346 | 2.269238 | -0.03 | 0.1716% | 35.05%
| 2023-11-10 | 78566 | 6617 | 21.05 | 20.601 | 21.072 | -0.03666667 | -0.449 | 2.133% | 40.07%
|  |  | 6617 | 21.731 | 21.28 | 21.072 | 1.098333 | -0.451 | 2.075% | 41.95%
|  |  | 6617 | 21.81 | 21.314 | 21.072 | 1.23 | -0.496 | 2.274% | 42.16%
| 2023-11-10 |  | 5648 | 20.032 | 19.854 | 19.24051 | 1.319157 | -0.178 | 0.8886% | 34.26%
|  |  | 5648 | 20.629 | 20.449 | 19.24051 | 2.314157 | -0.18 | 0.8726% | 36.16%
|  |  | 5648 | 20.974 | 20.8 | 19.24051 | 2.889157 | -0.174 | 0.8296% | 37.21%
| 2023-11-11 | 78159 | 5148 | 20.649 | 20.544 | 20.20253 | 0.744115 | -0.105 | 0.5085% | 31.56%
|  |  | 5148 | 20.371 | 20.229 | 20.20253 | 0.2807816 | -0.142 | 0.6971% | 30.63%
| 2023-11-11 | 79394-1st MO | 8127 | 20.852 | 20.835 | 19.90605 | 1.576588 | -0.017 | 0.08153% | 33.35%
|  |  | 8127 | 20.508 | 20.48 | 19.90605 | 1.003255 | -0.028 | 0.1365% | 32.23%
|  |  | 8127 | 19.484 | 19.468 | 19.90605 | -0.7034118 | -0.016 | 0.08212% | 28.67%
| 2023-11-11 | 79396 | 8127 | 18.593 | 18.56 | 19.90605 | -2.188412 | -0.033 | 0.1775% | 25.25%
|  |  | 8127 | 19.471 | 19.455 | 19.90605 | -0.7250785 | -0.016 | 0.08217% | 28.62%
|  |  | 8127 | 20.412 | 20.395 | 19.90605 | 0.8432549 | -0.017 | 0.08328% | 31.91%
| 2023-11-11 |  | 8108 | 17.66 | 17.632 | 18.36353 | -1.172545 | -0.028 | 0.1586% | 26.46%
| 2023-11-11 | 79400-1st MO | 8107 | 16.09 | 16.079 | 16.12346 | -0.05576205 | -0.011 | 0.06837% | 29.42%
|  |  | 8107 | 16.456 | 16.436 | 16.12346 | 0.554238 | -0.02 | 0.1215% | 30.99%
|  |  | 8107 | 16.451 | 16.432 | 16.12346 | 0.5459046 | -0.019 | 0.1155% | 30.97%
| 2023-11-11 | 2nd MO | 8107 | 16.533 | 16.507 | 16.12346 | 0.6825713 | -0.026 | 0.1573% | 31.31%
|  |  | 8107 | 15.721 | 15.706 | 16.12346 | -0.670762 | -0.015 | 0.09541% | 27.76%
| 2023-11-12 | 78194 | 6107 | 16.066 | 15.833 | 17.03237 | -1.610622 | -0.233 | 1.45% | 27.88%
|  |  | 6107 | 16.253 | 16.03 | 17.03237 | -1.298956 | -0.223 | 1.372% | 28.71%
| 2023-11-12 | 79410-1st MO | 5169 | 23.904 | 23.842 | 24.53458 | -1.050973 | -0.062 | 0.2594% | 30%
|  |  | 5169 | 24.41 | 24.348 | 24.53458 | -0.2076395 | -0.062 | 0.254% | 31.46%
|  |  | 5169 | 24.336 | 24.279 | 24.53458 | -0.3309728 | -0.057 | 0.2342% | 31.25%
| 2023-11-12 | 74912-2nd MO | 5169 | 24.293 | 24.242 | 24.53458 | -0.4026395 | -0.051 | 0.2099% | 31.13%
|  |  | 5169 | 24.251 | 24.195 | 24.53458 | -0.4726395 | -0.056 | 0.2309% | 31.01%
|  |  | 5169 | 24.577 | 24.519 | 24.53458 | 0.07069387 | -0.058 | 0.236% | 31.92%
|  |  | 5169 | 24.845 | 24.803 | 24.53458 | 0.5173605 | -0.042 | 0.169% | 32.66%
| 2023-11-12 |  | 5120 | 23.007 | 22.977 | 22.87093 | 0.2267882 | -0.03 | 0.1304% | 30.9%
|  |  | 5120 | 22.78 | 22.743 | 22.87093 | -0.1515451 | -0.037 | 0.1624% | 30.21%
|  |  | 5120 | 23.16 | 23.128 | 22.87093 | 0.4817882 | -0.032 | 0.1382% | 31.35%
| 2023-11-12 |  | 515 | 17.896 | 17.827 | 16.638 | 2.096667 | -0.069 | 0.3856% | 53.97%
| 2023-11-12 |  | 7108 | 18.558 | 18.445 | 18.03962 | 0.8639632 | -0.113 | 0.6089% | 37.27%
|  |  | 7108 | 18.119 | 18.003 | 18.03962 | 0.1322965 | -0.116 | 0.6402% | 35.75%
|  |  | 7108 | 18.781 | 18.597 | 18.03962 | 1.23563 | -0.184 | 0.9797% | 38.01%
|  |  | 6608 | 17.886 | 17.569 | 17.9124 | -0.044 | -0.317 | 1.772% | 39.76%
|  |  | 6608 | 18.759 | 18.418 | 17.9124 | 1.411 | -0.341 | 1.818% | 42.56%
|  |  | 6608 | 18.798 | 18.473 | 17.9124 | 1.476 | -0.325 | 1.729% | 42.68%
|  |  | 6617 | 21.042 | 20.607 | 21.072 | -0.05 | -0.435 | 2.067% | 40.05%
|  |  | 6617 | 21.039 | 20.626 | 21.072 | -0.055 | -0.413 | 1.963% | 40.04%
|  |  | 6117 | 19.642 | 19.224 | 19.93276 | -0.4845955 | -0.418 | 2.128% | 30.94%
|  |  | 6117 | 19.848 | 19.399 | 19.93276 | -0.1412622 | -0.449 | 2.262% | 31.66%
|  |  | 6117 | 22.318 | 21.884 | 19.93276 | 3.975404 | -0.434 | 1.945% | 39.22%
|  |  | 6117 | 18.863 | 18.546 | 19.93276 | -1.782929 | -0.317 | 1.681% | 28.09%
|  |  | 6117 | 18.881 | 18.509 | 19.93276 | -1.752929 | -0.372 | 1.97% | 28.16%
|  |  | 6117 | 19.585 | 19.151 | 19.93276 | -0.5795955 | -0.434 | 2.216% | 30.74%
|  |  | 6117 | 19.097 | 18.731 | 19.93276 | -1.392929 | -0.366 | 1.917% | 28.97%
|  |  | 6137 | 22.475 | 22.051 | 24.62549 | -3.584143 | -0.424 | 1.887% | 25.99%
|  |  | 6137 | 24.431 | 24.007 | 24.62549 | -0.3241431 | -0.424 | 1.735% | 31.92%
| 2023-11-13 | 79426 1st mo | 5003 | 39.161 | 38.847 | 38.4 | 1.268333 | -0.314 | 0.8018% | 38.71%
|  |  | 5003 | 40.975 | 40.671 | 38.4 | 4.291667 | -0.304 | 0.7419% | 41.43%
|  |  | 5003 | 39.457 | 39.234 | 38.4 | 1.761667 | -0.223 | 0.5652% | 39.17%
| 2023-11-14 | 79429 2nd mo | 5003 | 38.947 | 38.713 | 38.4 | 0.9116667 | -0.234 | 0.6008% | 38.38%
|  |  | 5003 | 37.219 | 37.086 | 38.4 | -1.968333 | -0.133 | 0.3573% | 35.52%
|  |  | 5003 | 39.042 | 38.74 | 38.4 | 1.07 | -0.302 | 0.7735% | 38.53%
| 2023-11-14 | 79431 | 5000 | 38.728 | 38.449 | 38.4 | 0.5466667 | -0.279 | 0.7204% | 38.03%
|  |  | 5000 | 39.314 | 39.012 | 38.4 | 1.523333 | -0.302 | 0.7682% | 38.95%
| 2023-11-14 | 79435 | 5001 | 39.054 | 38.712 | 38.4 | 1.09 | -0.342 | 0.8757% | 38.55%
| 2023-11-14 | 79684 | 5621 | 22.488 | 22.422 | 22.87093 | -0.6382118 | -0.066 | 0.2935% | 29.3%
|  |  | 5621 | 23.122 | 23.055 | 22.87093 | 0.4184549 | -0.067 | 0.2898% | 31.24%
| 2023-11-15 | 79435 | 7108 | 17.151 | 17.03 | 18.03962 | -1.481037 | -0.121 | 0.7055% | 32.12%
|  |  | 7108 | 18.384 | 18.251 | 18.03962 | 0.5739632 | -0.133 | 0.7235% | 36.67%
|  |  | 7108 | 17.693 | 17.569 | 18.03962 | -0.5777035 | -0.124 | 0.7008% | 34.2%
| 2023-11-15 | 79437 | 7108 | 18.251 | 18.136 | 18.03962 | 0.3522965 | -0.115 | 0.6301% | 36.21%
|  |  | 7108 | 18.004 | 17.889 | 18.03962 | -0.05937013 | -0.115 | 0.6387% | 35.34%
| 2023-11-15 | 79439 | 5169 | 24.894 | 24.843 | 24.53458 | 0.5990272 | -0.051 | 0.2049% | 32.79%
|  |  | 5169 | 25.714 | 25.67 | 24.53458 | 1.965694 | -0.044 | 0.1711% | 34.93%
| 2023-11-15 | 80231 | 5623 | 22.261 | 22.219 | 22.87093 | -1.016545 | -0.042 | 0.1887% | 28.58%
|  |  | 5623 | 23.464 | 23.412 | 22.87093 | 0.9884549 | -0.052 | 0.2216% | 32.24%
|  |  | 5623 | 23.469 | 23.41 | 22.87093 | 0.9967882 | -0.059 | 0.2514% | 32.26%
| 2023-11-15 | 79441 | 5120 | 23.449 | 23.42 | 22.87093 | 0.9634549 | -0.029 | 0.1237% | 32.2%
|  |  | 5120 | 25.009 | 24.956 | 22.87093 | 3.563455 | -0.053 | 0.2119% | 36.43%
|  |  | 5120 | 25.112 | 25.054 | 22.87093 | 3.735122 | -0.058 | 0.231% | 36.69%
|  |  | 6107 | 17.878 | 17.535 | 17.03237 | 1.409378 | -0.343 | 1.919% | 35.19%
| 2023-11-15 |  | 5648 | 19.711 | 19.615 | 19.24051 | 0.7841571 | -0.096 | 0.487% | 33.19%
|  |  | 5648 | 19.923 | 19.8 | 19.24051 | 1.13749 | -0.123 | 0.6174% | 33.9%
|  |  | 5648 | 20.975 | 20.851 | 19.24051 | 2.890824 | -0.124 | 0.5912% | 37.21%
| 2023-11-15 |  | 1011 | 28.323 | 28.129 | 27 | 2.205 | -0.194 | 0.685% | 57.63%
|  |  | 1011 | 28.034 | 27.828 | 27 | 1.723333 | -0.206 | 0.7348% | 57.19%
|  |  | 1011 | 28.403 | 28.231 | 27 | 2.338333 | -0.172 | 0.6056% | 57.75%
|  |  | 1011 | 28.433 | 28.255 | 27 | 2.388333 | -0.178 | 0.626% | 57.8%
| 2023-11-16 | 80246 1st mo | 8107 | 17.552 | 17.531 | 16.12346 | 2.380905 | -0.021 | 0.1196% | 35.3%
|  |  | 8107 | 16.3 | 16.289 | 16.12346 | 0.294238 | -0.011 | 0.06748% | 30.33%
|  |  | 8107 | 15.588 | 15.573 | 16.12346 | -0.8924287 | -0.015 | 0.09623% | 27.15%
|  | 80248 2nd mo | 8107 | 16.756 | 16.737 | 16.12346 | 1.054238 | -0.019 | 0.1134% | 32.22%
|  |  | 8107 | 16.286 | 16.27 | 16.12346 | 0.2709046 | -0.016 | 0.09824% | 30.27%
| 2023-11-17 | 80248 | 8107 | 16.994 | 16.967 | 16.12346 | 1.450905 | -0.027 | 0.1589% | 33.17%
| 2023-11-17 | 80250 1st MO | 8127 | 20.897 | 20.843 | 19.90605 | 1.651588 | -0.054 | 0.2584% | 33.49%
|  |  | 8127 | 22.538 | 22.397 | 19.90605 | 4.386588 | -0.141 | 0.6256% | 38.33%
|  | 80252 2nd MO | 8127 | 20.505 | 20.476 | 19.90605 | 0.9982549 | -0.029 | 0.1414% | 32.22%
| 2023-11-17 | 1st | 6107 | 15.691 | 15.432 | 17.03237 | -2.235622 | -0.259 | 1.651% | 26.16%
|  |  | 6107 | 15.551 | 15.306 | 17.03237 | -2.468956 | -0.245 | 1.575% | 25.49%
| 2023-11-17 | 2nd | 6107 | 16.309 | 16.041 | 17.03237 | -1.205622 | -0.268 | 1.643% | 28.96%
|  |  | 6107 | 17.524 | 17.239 | 17.03237 | 0.8193775 | -0.285 | 1.626% | 33.88%
|  |  | 6107 | 17.24 | 16.976 | 17.03237 | 0.3460442 | -0.264 | 1.531% | 32.79%
| 6692660 |  | 8127 | 19.943 | 19.927 | 19.90605 | 0.0615882 | -0.016 | 0.08023% | 30.31%
|  |  | 8127 | 21.679 | 21.655 | 19.90605 | 2.954922 | -0.024 | 0.1107% | 35.89%
| 2023-11-18 | 80409 | 6617 | 20.842 | 20.351 | 21.072 | -0.3833333 | -0.491 | 2.356% | 39.47%
|  |  | 6617 | 21.571 | 21.157 | 21.072 | 0.8316667 | -0.414 | 1.919% | 41.52%
|  | 80640 | 6608 | 18.446 | 18.09 | 17.9124 | 0.8893333 | -0.356 | 1.93% | 41.58%
|  |  | 6608 | 19.087 | 18.773 | 17.9124 | 1.957667 | -0.314 | 1.645% | 43.55%
|  | 80411 | 6176 | 35.571 | 35.015 | 36.02867 | -0.7627892 | -0.556 | 1.563% | 32.56%
|  |  | 6176 | 35.959 | 35.342 | 36.02867 | -0.1161225 | -0.617 | 1.716% | 33.29%
| 2023-11-19 |  | 6608 | 18.366 | 18.044 | 17.9124 | 0.756 | -0.322 | 1.753% | 41.33%
|  |  | 6117 | 19.877 | 19.445 | 19.93276 | -0.09292887 | -0.432 | 2.173% | 31.76%
|  |  | 6117 | 19.984 | 19.595 | 19.93276 | 0.08540447 | -0.389 | 1.947% | 32.12%
|  |  | 6117 | 19.673 | 19.266 | 19.93276 | -0.4329289 | -0.407 | 2.069% | 31.05%
|  |  | 6117 | 19.986 | 19.552 | 19.93276 | 0.0887378 | -0.434 | 2.172% | 32.13%
|  |  | 6117 | 18.977 | 18.559 | 19.93276 | -1.592929 | -0.418 | 2.203% | 28.52%
|  |  | 6117 | 19.919 | 19.459 | 19.93276 | -0.02292887 | -0.46 | 2.309% | 31.9%
| 2023-11-19 | 80417 | 5003 | 39.9 | 39.643 | 38.4 | 2.5 | -0.257 | 0.6441% | 39.85%
|  |  | 5003 | 39.295 | 39.113 | 38.4 | 1.491667 | -0.182 | 0.4632% | 38.92%
|  |  | 5003 | 39.491 | 39.289 | 38.4 | 1.818333 | -0.202 | 0.5115% | 39.23%
| 2023-11-19 | 80419 | 1013 | 27.724 | 27.577 | 27 | 1.206667 | -0.147 | 0.5302% | 56.72%
|  |  | 1013 | 26.877 | 26.741 | 27 | -0.205 | -0.136 | 0.506% | 55.35%
| 2023-11-19 | 80422 | 5148 | 22.037 | 21.895 | 20.20253 | 3.057448 | -0.142 | 0.6444% | 35.87%
|  |  | 5148 | 20.771 | 20.594 | 20.20253 | 0.9474483 | -0.177 | 0.8521% | 31.97%
|  |  | 5148 | 20.401 | 20.24 | 20.20253 | 0.3307816 | -0.161 | 0.7892% | 30.73%
| 2023-11-19 | 80732 | 5148 | 21.157 | 20.988 | 20.20253 | 1.590782 | -0.169 | 0.7988% | 33.21%
|  |  | 5148 | 20.926 | 20.744 | 20.20253 | 1.205782 | -0.182 | 0.8697% | 32.47%
|  |  | 5148 | 20.469 | 20.354 | 20.20253 | 0.444115 | -0.115 | 0.5618% | 30.96%
| 2023-11-19 | 80738 | 5148 | 21.123 | 21.008 | 20.20253 | 1.534115 | -0.115 | 0.5444% | 33.1%
|  |  | 5148 | 21.151 | 21.063 | 20.20253 | 1.580782 | -0.088 | 0.4161% | 33.19%
|  |  | 5148 | 21.882 | 21.688 | 20.20253 | 2.799115 | -0.194 | 0.8866% | 35.42%
| 2023-11-20 |  | 5648 | 21.882 | 21.688 | 19.24051 | 4.40249 | -0.194 | 0.8866% | 39.82%
| 2023-11-20 | 80736 2nd | 5648 | 21.396 | 21.24 | 19.24051 | 3.59249 | -0.156 | 0.7291% | 38.45%
|  |  | 5648 | 20.409 | 20.236 | 19.24051 | 1.94749 | -0.173 | 0.8477% | 35.47%
| 2023-11-20 | 80740 | 6107 | 17.591 | 17.308 | 17.03237 | 0.9310442 | -0.283 | 1.609% | 34.13%
|  |  | 6107 | 16.648 | 16.441 | 17.03237 | -0.6406225 | -0.207 | 1.243% | 30.4%
| 2023-11-20 | 80901 | 6117 | 18.851 | 18.539 | 19.93276 | -1.802929 | -0.312 | 1.655% | 28.04%
|  |  | 6117 | 18.277 | 18.06 | 19.93276 | -2.759596 | -0.217 | 1.187% | 25.78%
|  |  | 6117 | 18.842 | 18.498 | 19.93276 | -1.817929 | -0.344 | 1.826% | 28.01%
|  |  | 6117 | 18.376 | 18.073 | 19.93276 | -2.594596 | -0.303 | 1.649% | 26.18%
| 2023-11-21 | 80918 | 5121 | 24.596 | 24.524 | 22.87093 | 2.875122 | -0.072 | 0.2927% | 35.36%
| 2023-11-21 |  | 5148 | 21.131 | 20.975 | 20.20253 | 1.547448 | -0.156 | 0.7383% | 33.12%
|  |  | 5148 | 21.218 | 20.08 | 20.20253 | 1.692448 | -1.138 | 5.363% | 33.4%
| 2023-11-21 |  | 6117 | 19.634 | 19.308 | 19.93276 | -0.4979289 | -0.326 | 1.66% | 30.91%
|  |  | 6117 | 20.682 | 20.277 | 19.93276 | 1.248738 | -0.405 | 1.958% | 34.41%
| 2023-11-21 | 80920 | 5169 | 25.06 | 25.001 | 24.53458 | 0.8756939 | -0.059 | 0.2354% | 33.23%
|  |  | 5169 | 24.512 | 24.457 | 24.53458 | -0.03763946 | -0.055 | 0.2244% | 31.74%
|  |  | 5169 | 25.167 | 25.106 | 24.53458 | 1.054027 | -0.061 | 0.2424% | 33.52%
| 2023-11-21 |  | 5169 | 25.271 | 25.203 | 24.53458 | 1.227361 | -0.068 | 0.2691% | 33.79%
|  |  | 5169 | 25.606 | 25.538 | 24.53458 | 1.785694 | -0.068 | 0.2656% | 34.66%
|  |  | 5169 | 24.9 | 24.839 | 24.53458 | 0.6090272 | -0.061 | 0.245% | 32.8%
| 2023-11-21 |  | 5623 | 23.896 | 23.796 | 22.87093 | 1.708455 | -0.1 | 0.4185% | 33.47%
|  |  | 5623 | 23.783 | 23.711 | 22.87093 | 1.520122 | -0.072 | 0.3027% | 33.15%
| 2023-11-21 | 80926 | 5120 | 23.347 | 23.287 | 22.87093 | 0.7934549 | -0.06 | 0.257% | 31.9%
|  |  | 5120 | 24.261 | 24.182 | 22.87093 | 2.316788 | -0.079 | 0.3256% | 34.47%
|  |  | 5120 | 24.566 | 24.493 | 22.87093 | 2.825122 | -0.073 | 0.2972% | 35.28%
| 2023-11-21 | 80298 | 5120 | 23.567 | 23.507 | 22.87093 | 1.160122 | -0.06 | 0.2546% | 32.54%
|  |  | 5120 | 24.043 | 23.981 | 22.87093 | 1.953455 | -0.062 | 0.2579% | 33.88%
|  |  | 5120 | 24.025 | 23.96 | 22.87093 | 1.923455 | -0.065 | 0.2706% | 33.83%
| 2023-11-21 | 80978 | 5648 | 20.162 | 20.031 | 19.24051 | 1.535824 | -0.131 | 0.6497% | 34.68%
|  |  | 5648 | 20.992 | 20.832 | 19.24051 | 2.919157 | -0.16 | 0.7622% | 37.26%
|  |  | 5648 | 20.881 | 20.717 | 19.24051 | 2.734157 | -0.164 | 0.7854% | 36.93%
| 2023-11-22 | 80982 | 5648 | 20.242 | 20.102 | 19.24051 | 1.669157 | -0.14 | 0.6916% | 34.94%
|  |  | 6157 | 29.691 | 29.229 | 30.17176 | -0.8012748 | -0.462 | 1.556% | 31.44%
| 2023-11-22 | 80980 | 6617 | 21.564 | 21.177 | 21.072 | 0.82 | -0.387 | 1.795% | 41.5%
|  |  | 6617 | 22.264 | 21.837 | 21.072 | 1.986667 | -0.427 | 1.918% | 43.34%
| 2023-11-22 | 80972 | 5003 | 40.778 | 39.984 | 38.4 | 3.963333 | -0.794 | 1.947% | 41.14%
|  |  | 5003 | 39.128 | 38.456 | 38.4 | 1.213333 | -0.672 | 1.717% | 38.66%
|  |  | 5003 | 39.43 | 39.206 | 38.4 | 1.716667 | -0.224 | 0.5681% | 39.13%
| 2023-11-22 | 81396 | 7108 | 17.72 | 17.58 | 18.03962 | -0.5327035 | -0.14 | 0.7901% | 34.3%
|  |  | 7108 | 17.314 | 17.186 | 18.03962 | -1.20937 | -0.128 | 0.7393% | 32.76%
|  |  | 7108 | 17.716 | 17.589 | 18.03962 | -0.5393701 | -0.127 | 0.7169% | 34.28%
| 2023-11-22 | 81653 | 7148 | 25.767 | 25.556 | 25.57813 | 0.3147844 | -0.211 | 0.8189% | 36.84%
|  |  | 7148 | 24.984 | 24.779 | 25.57813 | -0.9902156 | -0.205 | 0.8205% | 34.87%
| 2023-11-23 | 80976 | 5001 | 38.803 | 38.46 | 38.4 | 0.6716667 | -0.343 | 0.884% | 38.15%
| 2023-11-23 | 81411 | 6107 | 16.511 | 16.232 | 17.03237 | -0.8689558 | -0.279 | 1.69% | 29.83%
|  |  | 6107 | 16.622 | 16.329 | 17.03237 | -0.6839558 | -0.293 | 1.763% | 30.29%
|  |  | 6107 | 16.436 | 16.111 | 17.03237 | -0.9939558 | -0.325 | 1.977% | 29.51%
| 2023-11-24 | 81399 | 7108 | 18.131 | 18.009 | 18.03962 | 0.1522965 | -0.122 | 0.6729% | 35.79%
|  |  | 6107 | 15.311 | 15.047 | 17.03237 | -2.868956 | -0.264 | 1.724% | 24.33%
|  |  | 6107 | 16.607 | 16.369 | 17.03237 | -0.7089558 | -0.238 | 1.433% | 30.23%
|  |  | 6107 | 18.091 | 17.785 | 17.03237 | 1.764378 | -0.306 | 1.691% | 35.95%
| 2023-11-24 |  | 6117 | 19.982 | 19.541 | 19.93276 | 0.08207113 | -0.441 | 2.207% | 32.12%
|  |  | 6117 | 19.409 | 18.952 | 19.93276 | -0.8729289 | -0.457 | 2.355% | 30.11%
| 2023-11-26 | 81405 | 6117 | 19.357 | 19.047 | 19.93276 | -0.9595955 | -0.31 | 1.601% | 29.92%
| 2023-11-26 | 81407 | 6117 | 19.009 | 18.707 | 19.93276 | -1.539596 | -0.302 | 1.589% | 28.64%
| 2023-11-26 | 81403 | 6176 | 36.141 | 35.597 | 36.02867 | 0.1872108 | -0.544 | 1.505% | 33.63%
|  |  | 6176 | 36.355 | 35.8 | 36.02867 | 0.5438775 | -0.555 | 1.527% | 34.02%
|  |  | 6176 | 36.251 | 35.588 | 36.02867 | 0.3705442 | -0.663 | 1.829% | 33.83%
| 2023-11-27 | 82704 | 1011 | 28.312 | 28.131 | 27 | 2.186667 | -0.181 | 0.6393% | 57.62%
|  |  | 1011 | 28.154 | 27.976 | 27 | 1.923333 | -0.178 | 0.6322% | 57.38%
|  |  | 1011 | 28.469 | 28.301 | 27 | 2.448333 | -0.168 | 0.5901% | 57.85%
| 2023-11-27 | 82708 | 515 | 16.875 | 16.801 | 16.638 | 0.395 | -0.074 | 0.4385% | 51.18%
| 2023-11-27 | 82706 | 5001 | 40.176 | 39.925 | 38.4 | 2.96 | -0.251 | 0.6248% | 40.26%
|  |  | 5001 | 39.279 | 39.016 | 38.4 | 1.465 | -0.263 | 0.6696% | 38.9%
| 2023-11-28 |  | 5001 | 39.757 | 39.365 | 38.4 | 2.261667 | -0.392 | 0.986% | 39.63%
| 2023-11-28 |  | 6137 | 25.036 | 24.546 | 24.62549 | 0.6841902 | -0.49 | 1.957% | 33.56%
|  |  | 6137 | 25.201 | 24.685 | 24.62549 | 0.9591902 | -0.516 | 2.048% | 34%
1.6 | 2023-11-28 | 81407 | 6117 | 20.137 | 19.725 | 19.93276 | 0.3404045 | -0.412 | 2.046% | 32.64%
|  |  | 6117 | 20.467 | 20.127 | 19.93276 | 0.8904045 | -0.34 | 1.661% | 33.72%
| 2023-11-28 | 83372 | 6617 | 21.793 | 21.247 | 21.072 | 1.201667 | -0.546 | 2.505% | 42.11%
|  |  | 6617 | 21.686 | 21.25 | 21.072 | 1.023333 | -0.436 | 2.011% | 41.83%
|  |  | 6617 | 22.819 | 22.234 | 21.072 | 2.911667 | -0.585 | 2.564% | 44.71%
| 2023-11-28 | 81413 | 6107 | 14.598 | 14.189 | 17.03237 | -4.057289 | -0.409 | 2.802% | 20.63%
|  |  | 6107 | 16.692 | 16.351 | 17.03237 | -0.5672892 | -0.341 | 2.043% | 30.59%
|  |  | 6107 | 17.643 | 17.254 | 17.03237 | 1.017711 | -0.389 | 2.205% | 34.33%
| 2023-11-28 | 83374 | 5120 | 24.006 | 23.891 | 22.87093 | 1.891788 | -0.115 | 0.479% | 33.77%
|  |  | 5120 | 23.58 | 23.47 | 22.87093 | 1.181788 | -0.11 | 0.4665% | 32.58%
|  |  | 5120 | 23.144 | 23.03 | 22.87093 | 0.4551216 | -0.114 | 0.4926% | 31.31%
| 2023-11-29 | 83376 | 5120 | 23.512 | 23.404 | 22.87093 | 1.068455 | -0.108 | 0.4593% | 32.38%
|  |  | 5120 | 25.031 | 24.992 | 22.87093 | 3.600122 | -0.039 | 0.1558% | 36.49%
|  |  | 5120 | 22.552 | 22.523 | 22.87093 | -0.5315451 | -0.029 | 0.1286% | 29.5%
|  |  | 5120 | 24.073 | 24.035 | 22.87093 | 2.003455 | -0.038 | 0.1579% | 33.96%
| 2023-11-29 | 80972 | 5003 | 38.598 | 38.369 | 38.4 | 0.33 | -0.229 | 0.5933% | 37.82%
|  |  | 5003 | 38.687 | 38.275 | 38.4 | 0.4783333 | -0.412 | 1.065% | 37.96%
| 2023-11-29 |  | 8128 | 18.599 | 18.584 | 20.09205 | -2.488409 | -0.015 | 0.08065% | 23.84%
| 2023-11-29 |  | 8108 | 17.736 | 17.736 | 18.36353 | -1.045879 | 0 | 0% | 26.77%
| 2023-11-29 |  | 8107 | 16.036 | 16.025 | 16.12346 | -0.145762 | -0.011 | 0.0686% | 29.18%
|  |  | 8107 | 16.455 | 16.444 | 16.12346 | 0.5525713 | -0.011 | 0.06685% | 30.98%
|  |  | 8107 | 16.708 | 16.7 | 16.12346 | 0.974238 | -0.008 | 0.04788% | 32.03%
| 2023-11-29 |  | 8127 | 21.849 | 21.847 | 19.90605 | 3.238255 | -0.002 | 0.009154% | 36.39%
|  |  | 8127 | 21.516 | 21.501 | 19.90605 | 2.683255 | -0.015 | 0.06972% | 35.4%
|  |  | 8127 | 21.273 | 21.25 | 19.90605 | 2.278255 | -0.023 | 0.1081% | 34.67%
| 2023-11-30 |  | 6107 | 15.541 | 15.3 | 17.03237 | -2.485622 | -0.241 | 1.551% | 25.45%
| 2023-11-30 |  | 5148 | 21.065 | 20.895 | 20.20253 | 1.437448 | -0.17 | 0.807% | 32.92%
|  |  | 5148 | 20.986 | 20.836 | 20.20253 | 1.305782 | -0.15 | 0.7148% | 32.66%
|  |  | 5148 | 19.989 | 19.839 | 20.20253 | -0.355885 | -0.15 | 0.7504% | 29.3%
| 2023-11-30 |  | 7108 | 17.478 | 17.372 | 18.03962 | -0.9360368 | -0.106 | 0.6065% | 33.39%
|  |  | 7108 | 17.741 | 17.634 | 18.03962 | -0.4977035 | -0.107 | 0.6031% | 34.38%
|  |  | 7108 | 17.994 | 17.893 | 18.03962 | -0.0760368 | -0.101 | 0.5613% | 35.3%
| 2023-11-30 |  | 6117 | 18.796 | 18.387 | 19.93276 | -1.894596 | -0.409 | 2.176% | 27.83%
|  |  | 6117 | 19.539 | 19.11 | 19.93276 | -0.6562622 | -0.429 | 2.196% | 30.58%
|  |  | 6117 | 19.572 | 19.12 | 19.93276 | -0.6012622 | -0.452 | 2.309% | 30.69%
|  |  | 6117 | 19.601 | 19.162 | 19.93276 | -0.5529289 | -0.439 | 2.24% | 30.8%
|  |  | 6117 | 18.71 | 18.293 | 19.93276 | -2.037929 | -0.417 | 2.229% | 27.5%
|  |  | 6117 | 20.109 | 19.671 | 19.93276 | 0.2937378 | -0.438 | 2.178% | 32.54%
| 2023-11-30 |  | 5003 | 38.576 | 38.307 | 38.4 | 0.2933333 | -0.269 | 0.6973% | 37.79%
|  |  | 5003 | 39.542 | 39.106 | 38.4 | 1.903333 | -0.436 | 1.103% | 39.31%
|  |  | 5003 | 39.577 | 39.102 | 38.4 | 1.961667 | -0.475 | 1.2% | 39.36%
|  |  | 5003 | 39.531 | 39.166 | 38.4 | 1.885 | -0.365 | 0.9233% | 39.29%
| 2023-12-01 | 80974 | 5000 | 39.606 | 39.357 | 38.4 | 2.01 | -0.249 | 0.6287% | 39.4%
| 2023-12-01 | 83380 | 5001 | 38.485 | 38.427 | 38.4 | 0.1416667 | -0.058 | 0.1507% | 37.64%
|  |  | 5001 | 38.876 | 38.832 | 38.4 | 0.7933333 | -0.044 | 0.1132% | 38.27%
|  |  | 5001 | 39.48 | 39.287 | 38.4 | 1.8 | -0.193 | 0.4889% | 39.21%
| 2022-12-01 | 84547 | 1010 | 28.123 | 27.946 | 27 | 1.871667 | -0.177 | 0.6294% | 57.33%
| 2023-12-01 | 84549 | 6608 | 18.814 | 18.51 | 17.9124 | 1.502667 | -0.304 | 1.616% | 42.73%
|  |  | 6608 | 17.963 | 17.693 | 17.9124 | 0.08433333 | -0.27 | 1.503% | 40.01%
|  |  | 6608 | 19.569 | 19.283 | 17.9124 | 2.761 | -0.286 | 1.461% | 44.94%
|  |  | 6608 | 19.494 | 19.237 | 17.9124 | 2.636 | -0.257 | 1.318% | 44.72%
| 2023-12-01 | 84658 | 6107 | 16.629 | 16.429 | 17.03237 | -0.6722892 | -0.2 | 1.203% | 30.32%
|  |  | 6107 | 16.607 | 16.376 | 17.03237 | -0.7089558 | -0.231 | 1.391% | 30.23%
|  |  | 6107 | 16.35 | 16.153 | 17.03237 | -1.137289 | -0.197 | 1.205% | 29.13%
|  |  | 6107 | 16.991 | 16.781 | 17.03237 | -0.06895583 | -0.21 | 1.236% | 31.81%
| 2023-12-02 | 84660 | 6107 | 16.475 | 16.291 | 17.03237 | -0.9289558 | -0.184 | 1.117% | 29.67%
|  |  | 6107 | 17.222 | 17.012 | 17.03237 | 0.3160442 | -0.21 | 1.219% | 32.72%
|  |  | 6107 | 15.984 | 15.775 | 17.03237 | -1.747289 | -0.209 | 1.308% | 27.51%
| 2023-12-02 | 84697 | 5120 | 22.838 | 22.815 | 22.87093 | -0.05487845 | -0.023 | 0.1007% | 30.39%
|  |  | 5120 | 23.286 | 23.258 | 22.87093 | 0.6917882 | -0.028 | 0.1202% | 31.73%
| 2023-12-02 | 84871 | 5148 | 20.921 | 20.871 | 20.20253 | 1.197448 | -0.05 | 0.239% | 32.45%
|  |  | 5148 | 20.809 | 20.679 | 20.20253 | 1.010782 | -0.13 | 0.6247% | 32.09%
|  |  | 5148 | 21.408 | 21.277 | 20.20253 | 2.009115 | -0.131 | 0.6119% | 33.99%
| 2023-12-02 | 84699 | 5120 | 23.537 | 23.497 | 22.87093 | 1.110122 | -0.04 | 0.1699% | 32.45%
|  |  | 5120 | 22.679 | 22.649 | 22.87093 | -0.3198784 | -0.03 | 0.1323% | 29.9%
| 2023-12-02 | 84873 | 5648 | 19.79 | 19.665 | 19.24051 | 0.9158238 | -0.125 | 0.6316% | 33.45%
|  |  | 5648 | 20.021 | 19.909 | 19.24051 | 1.300824 | -0.112 | 0.5594% | 34.22%
|  |  | 5648 | 21.348 | 21.182 | 19.24051 | 3.51249 | -0.166 | 0.7776% | 38.31%
| 2023-12-03 |  | 7108 | 18.559 | 18.428 | 18.03962 | 0.8656299 | -0.131 | 0.7059% | 37.27%
|  |  | 7108 | 18.194 | 18.063 | 18.03962 | 0.2572965 | -0.131 | 0.72% | 36.01%
| 2023-12-03 | 84886 | 6117 | 19.438 | 19.008 | 19.93276 | -0.8245955 | -0.43 | 2.212% | 30.22%
|  |  | 6117 | 19.843 | 19.537 | 19.93276 | -0.1495955 | -0.306 | 1.542% | 31.64%
|  |  | 6117 | 19.264 | 18.831 | 19.93276 | -1.114596 | -0.433 | 2.248% | 29.58%
| 2023-12-03 | 84882 | 5003 | 39.751 | 39.356 | 38.4 | 2.251667 | -0.395 | 0.9937% | 39.62%
|  |  | 5003 | 38.951 | 38.484 | 38.4 | 0.9183333 | -0.467 | 1.199% | 38.38%
|  |  | 5003 | 39.139 | 38.672 | 38.4 | 1.231667 | -0.467 | 1.193% | 38.68%
| 2023-12-04 |  | 6617 | 22.013 | 21.529 | 21.072 | 1.568333 | -0.484 | 2.199% | 42.69%
| 2023-12-04 | 84886 | 6117 | 20.357 | 20.139 | 19.93276 | 0.7070711 | -0.218 | 1.071% | 33.37%
|  |  | 6117 | 19.73 | 19.403 | 19.93276 | -0.3379289 | -0.327 | 1.657% | 31.25%
|  |  | 6117 | 19.907 | 19.607 | 19.93276 | -0.04292887 | -0.3 | 1.507% | 31.86%
| 2023-12-04 | 82354 | 6117Y | 19.454 | 19.104 | 19.93276 | -0.7979289 | -0.35 | 1.799% | 30.27%
| 2023-12-04 | 83403 | 6107Y | 16.5 | 16.261 | 17.03237 | -0.8872892 | -0.239 | 1.448% | 29.78%
| 2023-12-04 | 81680 | 6607Y | 18.457 | 18.203 | 17.9124 | 0.9076667 | -0.254 | 1.376% | 41.62%
| 2023-12-04 | 84890 | 1013 | 27.763 | 27.592 | 27 | 1.271667 | -0.171 | 0.6159% | 56.78%
|  |  | 1013 | 28.657 | 28.479 | 27 | 2.761667 | -0.178 | 0.6211% | 58.13%
| 2023-12-04 |  | 535 | 16.877 | 16.817 | 16.638 | 0.3983333 | -0.06 | 0.3555% | 51.19%
| 2023-12-04 | 84888 | 5623 | 22.714 | 22.685 | 22.87093 | -0.2615451 | -0.029 | 0.1277% | 30.01%
|  |  | 5623 | 23.365 | 23.278 | 22.87093 | 0.8234549 | -0.087 | 0.3724% | 31.96%
|  |  | 5623 | 24.362 | 24.271 | 22.87093 | 2.485122 | -0.091 | 0.3735% | 34.74%
| 2023-12-04 | 85103 | 515 | 17.947 | 17.834 | 16.638 | 2.181667 | -0.113 | 0.6296% | 54.1%
|  |  | 515 | 17.083 | 16.932 | 16.638 | 0.7416667 | -0.151 | 0.8839% | 51.78%
| 2023-12-04 | 85105 | 6107 | 16.971 | 16.594 | 17.03237 | -0.1022892 | -0.377 | 2.221% | 31.73%
|  |  | 6107 | 16.24 | 15.865 | 17.03237 | -1.320622 | -0.375 | 2.309% | 28.65%
|  |  | 6107 | 17.012 | 16.643 | 17.03237 | -0.03395583 | -0.369 | 2.169% | 31.89%
| 2023-12-05 | 85204 | 6176 | 35.552 | 34.87 | 36.02867 | -0.7944558 | -0.682 | 1.918% | 32.53%
|  |  | 6176 | 36.026 | 35.36 | 36.02867 | -0.004455829 | -0.666 | 1.849% | 33.42%
|  |  | 6176 | 36.089 | 35.528 | 36.02867 | 0.1005442 | -0.561 | 1.554% | 33.53%
|  |  | 6176 | 36.509 | 35.98 | 36.02867 | 0.8005442 | -0.529 | 1.449% | 34.3%
| 2023-12-05 | 85203-2nd MO | 6176 | 36.345 | 36.016 | 36.02867 | 0.5272108 | -0.329 | 0.9052% | 34%
| 2023-12-05 | 85107-1st MO | 5169 | 25.813 | 25.747 | 24.53458 | 2.130694 | -0.066 | 0.2557% | 35.18%
|  |  | 5169 | 24.621 | 24.52 | 24.53458 | 0.1440272 | -0.101 | 0.4102% | 32.04%
|  |  | 5169 | 24.412 | 24.329 | 24.53458 | -0.2043061 | -0.083 | 0.34% | 31.46%
| 2023-12-05 | 2nd MO | 5169 | 24.393 | 24.309 | 24.53458 | -0.2359728 | -0.084 | 0.3444% | 31.41%
|  |  | 5169 | 24.889 | 24.799 | 24.53458 | 0.5906939 | -0.09 | 0.3616% | 32.77%
|  |  | 5169 | 25.755 | 25.652 | 24.53458 | 2.034027 | -0.103 | 0.3999% | 35.04%
| 2023-12-05 | 85111-1st MO | 5120 | 23.193 | 23.099 | 22.87093 | 0.5367882 | -0.094 | 0.4053% | 31.45%
|  |  | 5120 | 21.68 | 21.593 | 22.87093 | -1.984878 | -0.087 | 0.4013% | 26.67%
|  |  | 5120 | 23.492 | 23.407 | 22.87093 | 1.035122 | -0.085 | 0.3618% | 32.32%
| 2023-12-05 | 85113-2nd MO | 5120 | 22.055 | 21.953 | 22.87093 | -1.359878 | -0.102 | 0.4625% | 27.92%
| 2023-12-06 |  | 5120 | 23.465 | 23.391 | 22.87093 | 0.9901216 | -0.074 | 0.3154% | 32.25%
|  |  | 5120 | 24.106 | 24.025 | 22.87093 | 2.058455 | -0.081 | 0.336% | 34.05%
| 2023-12-06 | 85776 | 5148 | 20.956 | 20.798 | 20.20253 | 1.255782 | -0.158 | 0.754% | 32.57%
|  |  | 5148 | 21.565 | 21.359 | 20.20253 | 2.270782 | -0.206 | 0.9553% | 34.47%
| 2023-12-06 | 85772 | 5648 | 20.714 | 20.509 | 19.24051 | 2.455824 | -0.205 | 0.9897% | 36.42%
|  |  | 5648 | 22.111 | 21.9 | 19.24051 | 4.784157 | -0.211 | 0.9543% | 40.44%
|  |  | 5648 | 20.972 | 20.791 | 19.24051 | 2.885824 | -0.181 | 0.8631% | 37.2%
| 2023-12-06 |  | 6117 | 18.043 | 17.706 | 19.93276 | -3.149596 | -0.337 | 1.868% | 24.82%
| 2023-12-06 | 85820 | 6117 | 19.065 | 18.723 | 19.93276 | -1.446262 | -0.342 | 1.794% | 28.85%
|  |  | 6117 | 19.99 | 19.64 | 19.93276 | 0.09540447 | -0.35 | 1.751% | 32.14%
| 2023-12-06 | 85822 | 6117 | 20.433 | 20.027 | 19.93276 | 0.8337378 | -0.406 | 1.987% | 33.61%
|  |  | 6117 | 20.144 | 19.836 | 19.93276 | 0.3520711 | -0.308 | 1.529% | 32.66%
| 2023-12-08 | 86027 | 8107 | 17.442 | 17.423 | 16.12346 | 2.197571 | -0.019 | 0.1089% | 34.89%
|  |  | 8107 | 16.774 | 16.759 | 16.12346 | 1.084238 | -0.015 | 0.08942% | 32.3%
|  |  | 8107 | 16.331 | 16.309 | 16.12346 | 0.3459046 | -0.022 | 0.1347% | 30.46%
|  | 85822 | 6117 | 20.06 | 19.731 | 19.93276 | 0.2120711 | -0.329 | 1.64% | 32.38%
| 2023-12-08 | 85998 | 5648 | 19.7 | 19.552 | 19.24051 | 0.7658238 | -0.148 | 0.7513% | 33.15%
|  |  | 5648 | 20.189 | 20.051 | 19.24051 | 1.580824 | -0.138 | 0.6835% | 34.77%
|  | 86000 | 5148 | 19.999 | 19.864 | 20.20253 | -0.3392184 | -0.135 | 0.675% | 29.34%
| 2023-12-08 |  | 5148 | 20.84 | 20.708 | 20.20253 | 1.062448 | -0.132 | 0.6334% | 32.19%
|  |  | 5148 | 20.262 | 20.123 | 20.20253 | 0.09911496 | -0.139 | 0.686% | 30.26%
| 2023-12-09 | 85996 | 6107 | 16.393 | 16.166 | 17.03237 | -1.065622 | -0.227 | 1.385% | 29.32%
|  |  | 6107 | 16.372 | 16.135 | 17.03237 | -1.100622 | -0.237 | 1.448% | 29.23%
|  |  | 6107 | 16.819 | 16.565 | 17.03237 | -0.3556225 | -0.254 | 1.51% | 31.11%
| 2023-12-09 | 85994 | 6117 | 20.256 | 19.856 | 19.93276 | 0.5387378 | -0.4 | 1.975% | 33.03%
|  |  | 6117 | 19.137 | 18.765 | 19.93276 | -1.326262 | -0.372 | 1.944% | 29.12%
|  |  | 6117 | 20.14 | 19.738 | 19.93276 | 0.3454045 | -0.402 | 1.996% | 32.65%
| 2023-08-09 |  | 5003 | 39.859 | 39.401 | 38.4 | 2.431667 | -0.458 | 1.149% | 39.79%
|  |  | 5003 | 38.999 | 38.618 | 38.4 | 0.9983333 | -0.381 | 0.9769% | 38.46%
|  |  | 5003 | 38.912 | 38.187 | 38.4 | 0.8533333 | -0.725 | 1.863% | 38.32%
|  |  | 5003 | 39.267 | 38.671 | 38.4 | 1.445 | -0.596 | 1.518% | 38.88%
| 2023-12-09 | 86244 | 6117 | 19.085 | 18.734 | 19.93276 | -1.412929 | -0.351 | 1.839% | 28.92%
|  |  | 6117 | 20.436 | 20.043 | 19.93276 | 0.8387378 | -0.393 | 1.923% | 33.62%
| 2023-12-09 | 86246 | 6617 | 22.464 | 22.099 | 21.072 | 2.32 | -0.365 | 1.625% | 43.84%
|  |  | 6617 | 22.051 | 21.705 | 21.072 | 1.631667 | -0.346 | 1.569% | 42.79%
|  |  | 6617 | 21.308 | 20.966 | 21.072 | 0.3933333 | -0.342 | 1.605% | 40.79%
| 2023-12-10 | 86248 | 6117 | 19.521 | 19.457 | 19.93276 | -0.6862622 | -0.064 | 0.3279% | 30.51%
|  |  | 6117 | 18.79 | 18.416 | 19.93276 | -1.904596 | -0.374 | 1.99% | 27.81%
|  |  | 6117 | 20.875 | 20.477 | 19.93276 | 1.570404 | -0.398 | 1.907% | 35.02%
| 2023-12-09 |  | 6117 | 19.476 | 19.141 | 19.93276 | -0.7612622 | -0.335 | 1.72% | 30.35%
| 2023-12-10 | 85843 | 5003 | 40.38 | 40.047 | 38.4 | 3.3 | -0.333 | 0.8247% | 40.56%
|  |  | 5003 | 39.072 | 38.794 | 38.4 | 1.12 | -0.278 | 0.7115% | 38.57%
|  |  | 5003 | 40.68 | 40.444 | 38.4 | 3.8 | -0.236 | 0.5801% | 41%
| 2023-12-10 | 85992 | 5000 | 38.761 | 38.53 | 38.4 | 0.6016667 | -0.231 | 0.596% | 38.08%
|  |  | 5000 | 39.914 | 39.644 | 38.4 | 2.523333 | -0.27 | 0.6765% | 39.87%
|  |  | 5000 | 39.163 | 39.07 | 38.4 | 1.271667 | -0.093 | 0.2375% | 38.72%
|  |  | 5000 | 39.281 | 39.062 | 38.4 | 1.468333 | -0.219 | 0.5575% | 38.9%
| 2023-12-10 | 86076 | 6137 | 25.088 | 24.642 | 24.62549 | 0.7708569 | -0.446 | 1.778% | 33.7%
|  |  | 6137 | 24.8 | 24.34 | 24.62549 | 0.2908569 | -0.46 | 1.855% | 32.93%
|  |  | 6137 | 25.147 | 24.713 | 24.62549 | 0.8691902 | -0.434 | 1.726% | 33.86%
| 2023-12-10 |  | 6157 | 29.126 | 28.557 | 30.17176 | -1.742941 | -0.569 | 1.954% | 30.11%
| 2023-12-10 | 86072-1st MO | 7108 | 16.988 | 16.872 | 18.03962 | -1.752703 | -0.116 | 0.6828% | 31.47%
| 2023-12-11 |  | 7108 | 18.017 | 17.86 | 18.03962 | -0.03770346 | -0.157 | 0.8714% | 35.38%
|  |  | 7108 | 18.091 | 17.939 | 18.03962 | 0.08562987 | -0.152 | 0.8402% | 35.65%
| 2023-12-11 | 86074-2nd MO | 7108 | 17.386 | 17.254 | 18.03962 | -1.08937 | -0.132 | 0.7592% | 33.04%
|  |  | 7108 | 17.015 | 16.893 | 18.03962 | -1.707703 | -0.122 | 0.717% | 31.58%
|  |  | 7108 | 17.114 | 16.99 | 18.03962 | -1.542703 | -0.124 | 0.7246% | 31.97%
| 2023-12-11 | 86368 | 5169 | 25.432 | 25.361 | 24.53458 | 1.495694 | -0.071 | 0.2792% | 34.21%
|  |  | 5169 | 23.224 | 23.167 | 24.53458 | -2.184306 | -0.057 | 0.2454% | 27.96%
|  |  | 5169 | 24.861 | 24.791 | 24.53458 | 0.5440272 | -0.07 | 0.2816% | 32.7%
|  | 81370 | 5169 | 24.595 | 24.546 | 24.53458 | 0.1006939 | -0.049 | 0.1992% | 31.97%
|  |  | 5169 | 23.535 | 23.487 | 24.53458 | -1.665973 | -0.048 | 0.204% | 28.91%
|  |  | 5169 | 23.692 | 23.644 | 24.53458 | -1.404306 | -0.048 | 0.2026% | 29.38%
| 2023-12-11 | 86372 | 5120 | 22.843 | 22.787 | 22.87093 | -0.04654511 | -0.056 | 0.2452% | 30.4%
|  |  | 5120 | 22.938 | 22.885 | 22.87093 | 0.1117882 | -0.053 | 0.2311% | 30.69%
|  |  | 5120 | 22.63 | 22.574 | 22.87093 | -0.4015451 | -0.056 | 0.2475% | 29.75%
| 2023-12-11 | 86476 | 5623 | 22.861 | 22.809 | 22.87093 | -0.01654511 | -0.052 | 0.2275% | 30.46%
|  |  | 5623 | 23.522 | 23.471 | 22.87093 | 1.085122 | -0.051 | 0.2168% | 32.41%
| 2023-12-12 |  | 5623 | 23.172 | 23.106 | 22.87093 | 0.5017882 | -0.066 | 0.2848% | 31.39%
| 2023-12-12 | 81682 | 5603 | 18.999 | 18.947 | 17.86707 | 1.886544 | -0.052 | 0.2737% | 34.12%
| 2023-12-12 | 86264 | 5648 | 19.739 | 19.547 | 19.24051 | 0.8308238 | -0.192 | 0.9727% | 33.28%
|  |  | 5648 | 20.485 | 20.32 | 19.24051 | 2.074157 | -0.165 | 0.8055% | 35.71%
|  |  | 5648 | 20.425 | 20.271 | 19.24051 | 1.974157 | -0.154 | 0.754% | 35.52%
| 2023-12-12 | 86266 | 5148 | 20.652 | 20.475 | 20.20253 | 0.749115 | -0.177 | 0.8571% | 31.57%
|  |  | 5148 | 20.217 | 20.056 | 20.20253 | 0.02411496 | -0.161 | 0.7964% | 30.1%
|  |  | 5148 | 21.208 | 21.114 | 20.20253 | 1.675782 | -0.094 | 0.4432% | 33.37%
| 2023-12-12 | 86479 | 5003 | 40.339 | 40.06 | 38.4 | 3.231667 | -0.279 | 0.6916% | 40.5%
|  |  | 5003 | 40.385 | 40.089 | 38.4 | 3.308333 | -0.296 | 0.7329% | 40.57%
|  |  | 5003 | 39.384 | 39.147 | 38.4 | 1.64 | -0.237 | 0.6018% | 39.06%
|  |  | 5003 | 39.239 | 39.032 | 38.4 | 1.398333 | -0.207 | 0.5275% | 38.84%
| 2023-12-12 | 86268 | 1011 | 27.621 | 27.422 | 27 | 1.035 | -0.199 | 0.7205% | 56.55%
|  |  | 1011 | 28.505 | 28.29 | 27 | 2.508333 | -0.215 | 0.7543% | 57.9%
| 2023-12-13 | 86260 | 6107 | 16.93 | 16.766 | 17.03237 | -0.1706225 | -0.164 | 0.9687% | 31.56%
|  |  | 6107 | 17.57 | 17.321 | 17.03237 | 0.8960442 | -0.249 | 1.417% | 34.06%
|  |  | 6107 | 16.36 | 16.102 | 17.03237 | -1.120622 | -0.258 | 1.577% | 29.18%
| 2023-12-13 | 86481 | 6608 | 17.7 | 17.511 | 17.9124 | -0.354 | -0.189 | 1.068% | 39.12%
|  |  | 6608 | 18.61 | 18.422 | 17.9124 | 1.162667 | -0.188 | 1.01% | 42.1%
|  |  | 6608 | 18.427 | 18.248 | 17.9124 | 0.8576667 | -0.179 | 0.9714% | 41.52%
| 2023-12-13 | 86262 | 6107 | 15.621 | 15.414 | 17.03237 | -2.352289 | -0.207 | 1.325% | 25.83%
|  |  | 6107 | 17.603 | 17.286 | 17.03237 | 0.9510442 | -0.317 | 1.801% | 34.18%
|  |  | 6107 | 15.797 | 15.539 | 17.03237 | -2.058956 | -0.258 | 1.633% | 26.65%
|  |  | 6107 | 17.276 | 16.963 | 17.03237 | 0.4060442 | -0.313 | 1.812% | 32.93%
|  |  | 6117 | 18.661 | 18.298 | 19.93276 | -2.119596 | -0.363 | 1.945% | 27.31%
|  |  | 6117 | 19.512 | 19.108 | 19.93276 | -0.7012622 | -0.404 | 2.071% | 30.48%
|  |  | 6117 | 18.954 | 18.552 | 19.93276 | -1.631262 | -0.402 | 2.121% | 28.43%
|  | 86483 | 6617 | 20.673 | 20.239 | 21.072 | -0.665 | -0.434 | 2.099% | 38.98%
|  |  | 6617 | 22.481 | 21.944 | 21.072 | 2.348333 | -0.537 | 2.389% | 43.88%
|  |  | 6617 | 23.242 | 22.83 | 21.072 | 3.616667 | -0.412 | 1.773% | 45.72%
|  | 86258 | 6117 | 19.329 | 18.984 | 19.93276 | -1.006262 | -0.345 | 1.785% | 29.82%
|  | 87076 | 8107 | 16.447 | 16.416 | 16.12346 | 0.539238 | -0.031 | 0.1885% | 30.95%
|  |  | 8107 | 16.734 | 16.697 | 16.12346 | 1.017571 | -0.037 | 0.2211% | 32.13%
|  | 86374 | 5120 | 24.221 | 24.11 | 22.87093 | 2.250122 | -0.111 | 0.4583% | 34.36%
|  |  | 5120 | 23.52 | 23.416 | 22.87093 | 1.081788 | -0.104 | 0.4422% | 32.41%
|  |  | 5120 | 21.11 | 21.031 | 22.87093 | -2.934878 | -0.079 | 0.3742% | 24.69%
|  | 87197 | 5120 | 23.339 | 23.249 | 22.87093 | 0.7801216 | -0.09 | 0.3856% | 31.88%
|  |  | 5120 | 22.998 | 22.909 | 22.87093 | 0.2117882 | -0.089 | 0.387% | 30.87%
|  | 86258 | 6117 | 19.136 | 18.684 | 19.93276 | -1.327929 | -0.452 | 2.362% | 29.11%
|  |  | 6117 | 18.585 | 18.131 | 19.93276 | -2.246262 | -0.454 | 2.443% | 27.01%
|  | 87221 | 5003 | 40.046 | 39.541 | 38.4 | 2.743333 | -0.505 | 1.261% | 40.07%
|  |  | 5003 | 39.241 | 38.692 | 38.4 | 1.401667 | -0.549 | 1.399% | 38.84%
|  | 86376 | 1010 | 29.294 | 29.104 | 27 | 3.823333 | -0.19 | 0.6486% | 59.04%
|  | 87627 | 515 | 16.842 | 16.756 | 16.638 | 0.34 | -0.086 | 0.5106% | 51.09%
|  | 87629 | 8608 | 19.346 | 19.248 | 22.02 | -4.456667 | -0.098 | 0.5066% | 48.8%
|  |  | 8608 | 19.906 | 19.808 | 22.02 | -3.523333 | -0.098 | 0.4923% | 50.24%
|  | 81684 | 7130 | 19.475 | 19.409 | 19.4681 | 0.0115 | -0.066 | 0.3389% | 37.27%
|  | 86387 | 7148 | 25.572 | 25.301 | 25.57813 | -0.01021556 | -0.271 | 1.06% | 36.36%
|  | 86381 | 7108 | 17.711 | 17.578 | 18.03962 | -0.5477035 | -0.133 | 0.7509% | 34.27%
|  |  | 7108 | 18.224 | 18.093 | 18.03962 | 0.3072965 | -0.131 | 0.7188% | 36.12%
|  |  | 7108 | 18.022 | 17.86 | 18.03962 | -0.02937013 | -0.162 | 0.8989% | 35.4%
|  | 86385 | 7108 | 17.519 | 17.4 | 18.03962 | -0.8677035 | -0.119 | 0.6793% | 33.55%
|  |  | 7108 | 16.822 | 16.703 | 18.03962 | -2.02937 | -0.119 | 0.7074% | 30.79%
|  |  | 7108 | 17.051 | 16.943 | 18.03962 | -1.647703 | -0.108 | 0.6334% | 31.72%
|  | 87632 | 6117 | 19.916 | 19.428 | 19.93276 | -0.02792887 | -0.488 | 2.45% | 31.89%
|  |  | 6117 | 19.396 | 18.912 | 19.93276 | -0.8945955 | -0.484 | 2.495% | 30.06%
|  |  | 6117 | 19.161 | 18.694 | 19.93276 | -1.286262 | -0.467 | 2.437% | 29.21%
|  | 87645 | 5148 | 20.351 | 20.156 | 20.20253 | 0.2474483 | -0.195 | 0.9582% | 30.56%
|  |  | 5148 | 20.311 | 20.165 | 20.20253 | 0.1807816 | -0.146 | 0.7188% | 30.42%
|  |  | 5148 | 20.571 | 20.411 | 20.20253 | 0.614115 | -0.16 | 0.7778% | 31.3%
|  | 87647 | 5148 | 20.347 | 20.156 | 20.20253 | 0.2407816 | -0.191 | 0.9387% | 30.55%
|  |  | 5148 | 21.767 | 21.601 | 20.20253 | 2.607448 | -0.166 | 0.7626% | 35.08%
|  |  | 5148 | 21.895 | 21.688 | 20.20253 | 2.820782 | -0.207 | 0.9454% | 35.46%
| 2023-12-16 | 87651 | 8107 | 17.375 | 17.334 | 16.12346 | 2.085905 | -0.041 | 0.236% | 34.64%
|  |  | 8107 | 16.511 | 16.472 | 16.12346 | 0.6459046 | -0.039 | 0.2362% | 31.22%
|  |  | 8107 | 16.532 | 16.502 | 16.12346 | 0.6809046 | -0.03 | 0.1815% | 31.31%
| 2023-12-16 | 87649 | 8127 | 19.651 | 19.619 | 19.90605 | -0.4250785 | -0.032 | 0.1628% | 29.27%
|  |  | 8127 | 20.55 | 20.514 | 19.90605 | 1.073255 | -0.036 | 0.1752% | 32.37%
|  |  | 8127 | 21.175 | 21.129 | 19.90605 | 2.114922 | -0.046 | 0.2172% | 34.36%
| 2023-12-18 | 87634 | 6117 | 19.344 | 18.992 | 19.93276 | -0.9812622 | -0.352 | 1.82% | 29.88%
|  |  | 6117 | 21.347 | 20.936 | 19.93276 | 2.357071 | -0.411 | 1.925% | 36.46%
|  |  | 6117 | 20.323 | 19.961 | 19.93276 | 0.6504045 | -0.362 | 1.781% | 33.25%
| 2023-12-18 | 87636 | 6107 | 16.452 | 16.238 | 17.03237 | -0.9672892 | -0.214 | 1.301% | 29.57%
|  |  | 6107 | 16.61 | 16.371 | 17.03237 | -0.7039558 | -0.239 | 1.439% | 30.24%
| 2023-12-18 |  | 6107 | 16.357 | 16.091 | 17.03237 | -1.125622 | -0.266 | 1.626% | 29.17%
|  |  | 5003 | 39.282 | 38.988 | 38.4 | 1.47 | -0.294 | 0.7484% | 38.9%
|  |  | 5003 | 41.125 | 40.705 | 38.4 | 4.541667 | -0.42 | 1.021% | 41.64%
|  |  | 5003 | 37.813 | 37.48 | 38.4 | -0.9783333 | -0.333 | 0.8806% | 36.53%
|  |  | 5003 | 40.175 | 39.766 | 38.4 | 2.958333 | -0.409 | 1.018% | 40.26%
|  |  | 5003 | 38.296 | 37.888 | 38.4 | -0.1733333 | -0.408 | 1.065% | 37.33%
|  |  | 1011 | 27.722 | 27.514 | 27 | 1.203333 | -0.208 | 0.7503% | 56.71%
|  |  | 1011 | 27.113 | 26.914 | 27 | 0.1883333 | -0.199 | 0.734% | 55.74%
|  |  | 6107 | 17.688 | 17.423 | 17.03237 | 1.092711 | -0.265 | 1.498% | 34.5%
|  |  | 6107 | 17.509 | 17.26 | 17.03237 | 0.7943775 | -0.249 | 1.422% | 33.83%
|  |  | 6107 | 16.972 | 16.742 | 17.03237 | -0.1006225 | -0.23 | 1.355% | 31.73%
|  | 87657 | 5001 | 39.303 | 38.692 | 38.4 | 1.505 | -0.611 | 1.555% | 38.94%
|  |  | 5001 | 37.295 | 36.875 | 38.4 | -1.841667 | -0.42 | 1.126% | 35.65%
|  | 87665 | 5001 | 39.576 | 39.116 | 38.4 | 1.96 | -0.46 | 1.162% | 39.36%
|  |  | 5001 | 37.853 | 37.578 | 38.4 | -0.9116667 | -0.275 | 0.7265% | 36.6%
|  | 87677 | 6117 | 20.023 | 19.696 | 19.93276 | 0.1504045 | -0.327 | 1.633% | 32.25%
|  |  | 6117 | 19.599 | 19.312 | 19.93276 | -0.5562622 | -0.287 | 1.464% | 30.79%
| 2023-12-20 | 87677 | 6117 | 18.966 | 18.602 | 19.93276 | -1.611262 | -0.364 | 1.919% | 28.48%
| 2023-12-20 | mor sample 30% | 6107 | 15.921 | 15.636 | 17.03237 | -1.852289 | -0.285 | 1.79% | 27.23%
| 2023-12-20 | mor sample 50% | 8107 | 15.224 | 15.214 | 16.12346 | -1.499095 | -0.01 | 0.06569% | 25.4%
| 2023-12-20 | mor sample with moisture | 5648 | 21.421 | 21.276 | 19.24051 | 3.634157 | -0.145 | 0.6769% | 38.52%
| 2023-12-20 | mor sample without moisture | 5648 | 20.388 | 20.267 | 19.24051 | 1.91249 | -0.121 | 0.5935% | 35.41%
| 2023-12-20 | mor sample with moisture | 6617 | 21.866 | 21.391 | 21.072 | 1.323333 | -0.475 | 2.172% | 42.3%
| 2023-12-20 | mor sample without moisture | 6617 | 21.31 | 20.917 | 21.072 | 0.3966667 | -0.393 | 1.844% | 40.8%
| 2023-12-20 | 88186 | 6117 | 20.044 | 19.633 | 19.93276 | 0.1854045 | -0.411 | 2.05% | 32.32%
|  |  | 6117 | 19.26 | 18.897 | 19.93276 | -1.121262 | -0.363 | 1.885% | 29.57%
| 2023-12-20 |  | 5169 | 25.512 | 24.622 | 24.53458 | 1.629027 | -0.89 | 3.489% | 34.42%
|  |  | 5169 | 26.466 | 26.423 | 24.53458 | 3.219027 | -0.043 | 0.1625% | 36.78%
| 2023-12-20 |  | 5120 | 22.416 | 22.379 | 22.87093 | -0.7582118 | -0.037 | 0.1651% | 29.08%
|  |  | 5120 | 24.67 | 24.613 | 22.87093 | 2.998455 | -0.057 | 0.231% | 35.56%
|  |  | 5120 | 24.453 | 24.379 | 22.87093 | 2.636788 | -0.074 | 0.3026% | 34.98%
| 2023-12-21 |  | 5169 | 25.802 | 25.73 | 24.53458 | 2.112361 | -0.072 | 0.279% | 35.15%
|  |  | 5169 | 23.954 | 23.893 | 24.53458 | -0.9676395 | -0.061 | 0.2547% | 30.15%
|  |  | 5169 | 25.698 | 25.634 | 24.53458 | 1.939027 | -0.064 | 0.249% | 34.89%
| 2023-12-21 | 87663 | 5120 | 24.194 | 24.151 | 22.87093 | 2.205122 | -0.043 | 0.1777% | 34.29%
|  |  | 5120 | 22.561 | 22.525 | 22.87093 | -0.5165451 | -0.036 | 0.1596% | 29.53%
|  |  | 5120 | 22.654 | 22.614 | 22.87093 | -0.3615451 | -0.04 | 0.1766% | 29.82%
| 2023-12-21 | 87685 | 5120 | 22.204 | 22.171 | 22.87093 | -1.111545 | -0.033 | 0.1486% | 28.4%
|  |  | 5120 | 22.752 | 22.711 | 22.87093 | -0.1982118 | -0.041 | 0.1802% | 30.12%
|  |  | 5120 | 23.106 | 23.061 | 22.87093 | 0.3917882 | -0.045 | 0.1948% | 31.19%
| 2023-12-22 | 88457 | 5623 | 23.243 | 23.191 | 22.87093 | 0.6201216 | -0.052 | 0.2237% | 31.6%
|  |  | 5623 | 22.739 | 22.684 | 22.87093 | -0.2198784 | -0.055 | 0.2419% | 30.08%
| 2023-12-22 | 87681 | 5003 | 38.667 | 38.326 | 38.4 | 0.445 | -0.341 | 0.8819% | 37.93%
|  |  | 5003 | 38.369 | 37.9 | 38.4 | -0.05166667 | -0.469 | 1.222% | 37.45%
| 2023-12-22 | 87655 | 5000 | 39.715 | 39.233 | 38.4 | 2.191667 | -0.482 | 1.214% | 39.57%
|  |  | 5000 | 39.831 | 39.541 | 38.4 | 2.385 | -0.29 | 0.7281% | 39.75%
| 2023-12-22 | 87673 | 6617 | 21.005 | 20.63 | 21.072 | -0.1116667 | -0.375 | 1.785% | 39.94%
|  |  | 6617 | 21.087 | 20.688 | 21.072 | 0.025 | -0.399 | 1.892% | 40.17%
| 2023-12-22 | 88475 | 6618 | 22.589 | 22.107 | 21.438 | 1.918333 | -0.482 | 2.134% | 42.92%
|  |  | 6618 | 19.588 | 19.202 | 21.438 | -3.083333 | -0.386 | 1.971% | 34.18%
| 2023-12-22 | 88459 | 8138 | 21.78 | 21.743 | FALSE | 36.3 | -0.037 | 0.1699% | FALSE
|  |  | 8138 | 21.388 | 21.356 | FALSE | 35.64667 | -0.032 | 0.1496% | FALSE
| 2023-12-23 |  | 8138 | 21.472 | 21.441 | FALSE | 35.78667 | -0.031 | 0.1444% | FALSE
| 2023-12-23 | 88466 | 8128 | 21.072 | 21.032 | 20.09205 | 1.633258 | -0.04 | 0.1898% | 32.77%
|  |  | 8128 | 21.058 | 21.017 | 20.09205 | 1.609925 | -0.041 | 0.1947% | 32.73%
|  |  | 8128 | 18.28 | 18.258 | 20.09205 | -3.020075 | -0.022 | 0.1204% | 22.51%
| 2023-12-23 |  | 8108 | 16.412 | 16.395 | 18.36353 | -3.252545 | -0.017 | 0.1036% | 20.87%
|  |  | 8108 | 19.114 | 19.085 | 18.36353 | 1.250788 | -0.029 | 0.1517% | 32.05%
|  |  | 8108 | 18.705 | 18.677 | 18.36353 | 0.5691215 | -0.028 | 0.1497% | 30.57%
| 2023-12-23 | 89031 | 5648 | 20.858 | 20.68 | 19.24051 | 2.695824 | -0.178 | 0.8534% | 36.86%
|  |  | 5648 | 21.194 | 21.034 | 19.24051 | 3.255824 | -0.16 | 0.7549% | 37.86%
|  |  | 5648 | 21.393 | 20.981 | 19.24051 | 3.58749 | -0.412 | 1.926% | 38.44%
| 2023-12-23 |  | 6107 | 17.983 | 17.67 | 17.03237 | 1.584378 | -0.313 | 1.741% | 35.57%
|  |  | 6107 | 17.594 | 16.577 | 17.03237 | 0.9360442 | -1.017 | 5.78% | 34.15%
|  |  | 6107 | 17.96 | 17.711 | 17.03237 | 1.546044 | -0.249 | 1.386% | 35.49%
| 2023-12-24 |  | 6176 | 35.463 | 34.848 | 36.02867 | -0.9427892 | -0.615 | 1.734% | 32.36%
|  |  | 6176 | 35.672 | 35.046 | 36.02867 | -0.5944558 | -0.626 | 1.755% | 32.75%
|  |  | 6176 | 35.473 | 34.891 | 36.02867 | -0.9261225 | -0.582 | 1.641% | 32.38%
| 2023-12-24 |  | 5003 | 41.684 | 41.332 | 38.4 | 5.473333 | -0.352 | 0.8444% | 42.42%
|  |  | 5003 | 38.058 | 37.855 | 38.4 | -0.57 | -0.203 | 0.5334% | 36.94%
|  |  | 5003 | 39.196 | 39.06 | 38.4 | 1.326667 | -0.136 | 0.347% | 38.77%
|  |  | 6176 | 35.273 | 34.693 | 36.02867 | -1.259456 | -0.58 | 1.644% | 31.99%
| 2023-12-24 |  | 6137 | 25.175 | 24.731 | 24.62549 | 0.9158569 | -0.444 | 1.764% | 33.93%
|  |  | 6137 | 23.791 | 23.344 | 24.62549 | -1.39081 | -0.447 | 1.879% | 30.09%
| 2023-12-24 |  | 6117 | 19.317 | 18.981 | 19.93276 | -1.026262 | -0.336 | 1.739% | 29.78%
|  |  | 6117 | 19.839 | 19.471 | 19.93276 | -0.1562622 | -0.368 | 1.855% | 31.63%
2024-12-18