## ALL ADHESIVE COMPARISON
ALL ADHESIVES COMPARISON (MORCHEM DOW MIX, MORCHEM ONLY, ADCOTE 123)
RESIN MIX | MFD | TD | MO | SR Number | Tape ID | QUALITY ASSUARANCE TEST | [5 empty] | TESTS RELATED TO GLUE
[6 empty] | THICKNESS | PEEL TEST MEAN (lbf/in) | WEIGHT (5M) | TAPE WEIGHT VARIANCE %(5M) | WEIGHT DISCREPANCY (g/m2) * Target +-1.6 | MEK % | VISCOSITY
D+M | 2025-05-15 | 2025-05-16 | 200851 | 91715 | 7108 | 0.0372 | 4.18 | 29.66 | 3.58% | -1.2 | 0.8 | 230
D+M | 2025-05-15 | 2025-05-16 | 200830 | 91743 | 8107 | 0.0342 | 3.32 | 23.66 | -7.52% | 1.14 | 0.3 | 120
D+M | 2025-05-15 | 2025-05-16 | 200833 | 91765 | 8108 | 0.0311 | 3.54 | 28.87 | -1.26% | -1.2 | 0.2 | 120
D+M | 2025-05-16 | 2025-05-17 | 200835 | 91808 | 8128 | 0.0435 | 6.32 | 27.913 | -12.47% | 0.05 | 0.2 | 126
M | 2025-05-15 | 2025-05-16 | 200853 | 91727 | 5120 | 0.0372 | 4.89 | 39.723 | 9.42% | 1.74 | 0.4 | 610
M | 2025-05-16 | 2025-05-17 | 201383 | 91889 | 6107 | 0.0322 | 3.43 | 29.82 | 10.32% | 3.69 | 1.5
M | 2025-05-18 | 2025-05-19 | 201920 | 92005 | 6117 | 0.036 | 4.78 | 32.613 | 3.09% | 0.64 | 1.8 | 456
M | 2025-05-18 | 2025-05-19 | 201922 | 92035 | 6107 | 0.031 | 5.9 | 28.309 | 4.73% | 1.14 | 1.5
M | 2025-05-18 | 2025-05-19 | 201924 | 92039 | 5120 | 0.0371 | 3.36 | 39.728 | 9.44% | -1.48 | 0.4 | 484
M | 2025-05-18 | 2025-05-19 | 201926 | 92050 | 6176 | 0.0521 | 3.87 | 56.568 | -1.09% | -0.74 | 2 | 466
M | 2025-05-18 | 2025-05-19 | 201934 | 92081 | 6157 | 0.0556 | 4.75 | 51.961 | 8.5%
M | 2025-05-18 | 2025-05-20 | 201930 | 92113 | 7108 -1st MO | 0.0343 | 4.88 | 30.137 | 5.25% | -0.91 | 0.8 | 298
M | 2025-05-18 | 2025-05-20 | 201932 | 92123 | 7108-2nd MO | 0.0378 | 3.65 | 28.057 | -2.02% | -1.15 | 0.9 | 298
M | 2025-05-19 | 2025-05-19 | 201928 | 92137 | 7148 | 0.0488 | 3.33 | 37.047 | -8.76% | -3.79 | 0.9 | 446
M | 2025-05-19 | 2025-05-19 | 201936 | 92152 | 6137 | 0.0463 | 4.72 | 42.635 | 9.05% | 1.25 | 2.3 | 446
123 | 2025-05-19 | 2025-05-20 | RnD | RnD | 6117 | 0.0328 | 4.52 | 32.038 | 1.27% | -1.77 | 2.1 | 123
123 | 2025-05-19 | 2025-05-20 | RnD | RnD | 5148 | 0.039 | 3.8 | 32.205 | 0.44% | -0.53 | 1.2 | 123
M | 2025-05-19 | 2025-05-20 | 200191 | 92185 | 8167 | 0.053 | 4.1 | 48.676 | -5.15% | 2.2 | 0.4 | 407
D+M | 2025-05-19 | 2025-05-20 | 200845 | 92190 | 8128 | 0.0306 | 3.84 | 29.616 | -7.13% | 0.56 | 0.1 | 286
D+M | 2025-05-19 | 2025-05-20 | 200843 | 92229 | 8108 | 0.028 | 4.73 | 31.082 | 6.65% | 0.22 | 0.2 | 128
D+M | 2025-05-20 | 2025-05-20 | 201940 | 92242 | 8127 | 0.0371 | 3.92 | 31.082 | -1.65% | 0.97 | 0.2 | 242
D+M | 2025-05-20 | 2025-05-20 | 201946 | 92278 | 8107 | 0.0325 | 4.53 | 27.201 | 6.31% | 1.6 | 0.1 | 118
D+M | 2025-05-20 | 2025-05-20 | 201959 | 92298 | 6107 | 0.0394 | 4.18 | 23.476 | -13.15% | -0.31 | 1.4 | 267
D+M | 2025-05-20 | 2025-05-21 | 201957 | 92337 | 6117 | 0.0375 | 5.36 | 31.727 | 0.29% | -0.36 | 1.8
D+M | 2025-05-21 | 2025-05-22 | 201948 | 92410 | 7108 | 0.0347 | 4.97 | 32.015 | 11.8% | -1.09 | 0.9 | 278
D+M | 2025-05-21 | 2025-05-22 | 201955 | 92425 | 6137 | 0.0327 | 5.06 | 39.801 | 1.81% | 0.82 | 1.9
D+M | 2025-05-21 | 2025-05-22 | 201961 | 92422 | 6107 | 0.0356 | 5.47 | 27.934 | 3.34% | 0.47 | 1.7 | 278
D+M | 2025-05-21 |  | 198664 |  | 8128 | [6 empty] | 244
D+M | 2025-05-21 |  | 201938 |  | 8108 | [6 empty] | 116
D+M | 2025-05-22 |  | 201942 |  | 8127 | [6 empty] | 122
D+M | 2025-05-22 |  |  |  | 8107 | [6 empty] | 94

## FTIR TAPES
6117 | 123 | D | DM | M
| L.D.- MAY 19 | L.D.- MAY 19 |  | L.D.- MAY 18
| 2025-05-20 | 2025-05-20 |  | 2025-05-20
| 2025-05-21 | 2025-05-21 |  | 2025-05-21
| 2025-05-22 | 2025-05-22 |  | 2025-05-22
| 2025-05-23 | 2025-05-23 |  | 2025-05-23
| 2025-05-24 | 2025-05-24 |  | 2025-05-24
| 2025-05-25 | 2025-05-25 |  | 2025-05-25
| 2025-05-26 | 2025-05-26 |  | 2025-05-26
| 2025-05-27 | 2025-05-27 |  | 2025-05-27
| 2025-05-28 | 2025-05-28 |  | 2025-05-28
| 2025-05-29 | 2025-05-29 |  | 2025-05-29
| 2025-05-30 | 2025-05-30 |  | 2025-05-30
5148 | 2025-05-20
2025-05-21
2025-05-22
2025-05-23
2025-05-24
2025-05-25
2025-05-26
2025-05-27
2025-05-28
2025-05-29
2025-05-30

## FTIR SAILS
M |  | D
MD | 19.05.2025 | MD | 19.05.2025
TD | 2025-05-20 | TD | 2025-05-20
| 2025-05-21 |  | 2025-05-21
| 2025-05-22 |  | 2025-05-22
| 2025-05-23 |  | 2025-05-23
| 2025-05-24 |  | 2025-05-24
| 2025-05-25 |  | 2025-05-25
| 2025-05-26 |  | 2025-05-26
| 2025-05-27 |  | 2025-05-27
| 2025-05-28 |  | 2025-05-28
| 2025-05-29 |  | 2025-05-29
| 2025-05-30 |  | 2025-05-30

## Standard Ranges
Glue Type | MEK | Viscosity
223 | PURE BARREL | 50-600
223 | 17% | 200-600
223 | 30% | 0-200
223 | 50% | 0-200
232 | PURE BARREL | <1000
232 | FOR EXTERNAL | 200-600
123 | 45% | 200-600

## CTRT - MORCHEM ONLY
CTRT TEST ¦ 5120 MORCHEM ONLY
| 2025-05-16 | MFD |  |  | F | FELL APART
| 2025-05-16 | LD |  |  | F1 | CAME APART EASILY
[5 empty] | F2 | CAME APART NOT AS EASY
[5 empty] | F3 | CAME APART IN THE WITH THE EDGES STILL ADHERED
[5 empty] | F4 | SLIGHT DELAM IN THE MIDDLE- ALMOST PASSING
[5 empty] | P | PASS | [7 empty] | Curing Percentage ( Peel bond after MEK / Maximum value of Peel bond before MEK x 100%)
SAMPLE ID | T.D | SPECIMEN (lbf/in) | [6 empty] | After MEK (lbf/in) |  |  | SOAK RESULTS | Peel bond Max Value |  | SAMPLE ID | PEEL BOND MEAN | SOLVENT PEEL MEAN
|  | 1 | 2 | 3 | 4 | 5 | 6 | Mean | 1 | 2 | Mean
CTRT_01 | 2025-05-17 | 7.04 | 8.34 | 6.43 | 6.08 | 5.92 | 7.07 | 6.81 | 0.98 | 0.85 | 0.91 | F | 8.34 | 10.91% | CTRT_01 | 6.81 | 0.91
CTRT_02 | 2025-05-18 | 7.17 | 6.63 | 6.76 | 7.15 | 7.74 | 7.04 | 7.08 | 0.32 | 0.28 | 0.3 | F | 7.74 | 3.876% | CTRT_02 | 7.08 | 0.3
CTRT_03 | 2025-05-19 | 5.5 | 5.21 | 6.31 | 6.44 | 6.35 | 6.26 | 6.01 | 0.22 | 0.28 | 0.25 | F | 6.44 | 3.882% | CTRT_03 | 6.01 | 0.25
CTRT_04 | 2025-05-20 | 6.31 | 6.15 | 6.41 | 6.26 | 6.8 | 6.81 | 6.46 | 0.56 | 0 | 0.56 | F | 6.81 | 8.223% | CTRT_04 | 6.46 | 0.56
CTRT_05 | 2025-05-21 | 6.75 | 5.58 | 5.99 | 7.26 | 6.12 | 6.14 | 6.31 | 1.06 | 0.72 | 0.89 | F1 | 7.26 | 12.26% | CTRT_05 | 6.31 | 0.89
CTRT_06 | 2025-05-22 | 6.47 | 6.69 | 6.4 | 6.64 | 6.26 | 5.89 | 6.39 |  |  |  |  | 6.69 | #VALUE! | CTRT_06 | 6.39
CTRT_07 | 2025-05-23 | [11 empty] | 0 | #VALUE! | CTRT_07
CTRT_08 | 2025-05-24 | [11 empty] | 0 | #VALUE! | CTRT_08
CTRT_09 | 2025-05-25 | [11 empty] | 0 | #VALUE! | CTRT_09
CTRT_10 | 2025-05-26 | [11 empty] | 0 | #VALUE! | CTRT_10
CTRT_11 | 2025-05-27 | [11 empty] | 0 | #VALUE! | CTRT_11
CTRT_12 | 2025-05-28 | [11 empty] | 0 | #VALUE! | CTRT_12
CTRT_13 | 2025-05-29 | [11 empty] | 0 | #VALUE! | CTRT_13
CTRT_14 | 2025-05-30 | [11 empty] | 0 | #VALUE! | CTRT_14
CTRT_15 | 2025-05-31 | [11 empty] | 0 | #VALUE! | CTRT_15
CTRT_16 | 2025-06-01 | [11 empty] | 0 | #VALUE! | CTRT_16
CTRT_17 | 2025-06-02 | [11 empty] | 0 | #VALUE! | CTRT_17
CTRT_18 | 2025-06-03 | [11 empty] | 0 | #VALUE! | CTRT_18
CTRT_19 | 2025-06-04 | [11 empty] | 0 | #VALUE! | CTRT_19
CTRT_20 | 2025-06-05 | [11 empty] | 0 | #VALUE! | CTRT_20
CTRT_21 | 2025-06-06 | [11 empty] | 0 | #VALUE! | CTRT_21
CTRT_22 | 2025-06-07 | [11 empty] | 0 | #VALUE! | CTRT_22
CTRT_23 | 2025-06-08 | [11 empty] | 0 | #VALUE! | CTRT_23
CTRT_24 | 2025-06-09 | [11 empty] | 0 | #VALUE! | CTRT_24
CTRT_25 | 2025-06-10 | [11 empty] | 0 | #VALUE! | CTRT_25
CTRT_26 | 2025-06-11 | [11 empty] | 0 | #VALUE! | CTRT_26
CTRT_27 | 2025-06-12 | [11 empty] | 0 | #VALUE! | CTRT_27
CTRT_28 | 2025-06-13 | [11 empty] | 0 | #VALUE! | CTRT_28
CTRT_29 | 2025-06-14 | [11 empty] | 0 | #VALUE! | CTRT_29
CTRT_30 | 2025-06-15 | [11 empty] | 0 | #VALUE! | CTRT_30
CTRT_31 | 2025-06-16 | [11 empty] | 0 | #VALUE! | CTRT_31
CTRT_32 | 2025-06-17 | [11 empty] | 0 | #VALUE! | CTRT_32
CTRT_33 | 2025-06-18 | [11 empty] | 0 | #VALUE! | CTRT_33
CTRT_34 | 2025-06-19 | [11 empty] | 0 | #VALUE! | CTRT_34
CTRT_35 | 2025-06-20 | [11 empty] | 0 | #VALUE! | CTRT_35
CTRT_36 | 2025-06-21 | [11 empty] | 0 | #VALUE! | CTRT_36
CTRT_37 | 2025-06-22 | [11 empty] | 0 | #VALUE! | CTRT_37
CTRT_38 | 2025-06-23 | [11 empty] | 0 | #VALUE! | CTRT_38
CTRT_39 | 2025-06-24 | [11 empty] | 0 | #VALUE! | CTRT_39
CTRT_40 | 2025-06-25 | [11 empty] | 0 | #VALUE! | CTRT_40

## CTRT - DOW + MORCHEM
CTRT TEST ¦ 5120 DOW MORCHEM MIX
| MFD 5/16/2025 |  |  |  | F | FELL APART
| LD 5/16/2025 |  |  |  | F1 | CAME APART EASILY
[5 empty] | F2 | CAME APART NOT AS EASY
[5 empty] | F3 | CAME APART IN THE WITH THE EDGES STILL ADHERED
[5 empty] | F4 | SLIGHT DELAM IN THE MIDDLE- ALMOST PASSING
[5 empty] | P | PASS
SAMPLE ID | T.D | SPECIMEN (lbf/in) | [6 empty] | After MEK (lbf/in) |  |  | SOAK RESULTS | Peel Bond Max Value | Curing Percentage ( Peel bond after MEK / Maximum value of Peel bond before MEK x 100%)
|  | 1 | 2 | 3 | 4 | 5 | 6 | Mean | 1 | 2 | Mean |  |  |  | SAMPLE ID | PEEL BOND MEAN | SOLVENT PEEL MEAN
CTRT_01 | 2025-05-17 | 4.6 | 5.8 | 6.4 | 7.05 | 5.81 | 4.8 | 5.74 | 1.63 | 1.74 | 1.68 | F | 7.05 | 23.83% | CTRT_01 | 5.74 | 1.68
CTRT_02 | 2025-05-18 | 6.97 | 5.58 | 6.1 | 5.62 | 5.19 | 5.3 | 5.79 | 0.27 | 0.45 | 0.36 | F | 6.97 | 5.165% | CTRT_02 | 5.79 | 0.36
CTRT_03 | 2025-05-19 | 5.73 | 7.52 | 7.47 | 6.4 | 4.61 | 5.1 | 6.14 | 0.65 | 0.68 | 0.66 | F | 7.52 | 8.777% | CTRT_03 | 6.14 | 0.66
CTRT_04 | 2025-05-20 | 10.4 | 4.67 | 7.21 | 5.74 | 9.46 | 6.9 | 7.4 | 2.63 | 0.8 | 1.72 | F1 | 10.4 | 16.54% | CTRT_04 | 7.4 | 1.72
CTRT_05 | 2025-05-21 | 8.96 | 8.96 | 9.06 | 9.49 | 8.82 | 7.19 | 8.75 | 1.02 | 1.18 | 1.1 | F1 | 9.49 | 11.59% | CTRT_05 | 8.75 | 1.1
CTRT_06 | 2025-05-22 | 9.1 | 11.7 | 7.31 | 9.46 | 10.55 | 9.03 | 9.54 |  |  |  |  | 11.7 | #VALUE! | CTRT_06 | 9.54
CTRT_07 | 2025-05-23 | [11 empty] | 0 | #VALUE! | CTRT_07
CTRT_08 | 2025-05-24 | [11 empty] | 0 | #VALUE! | CTRT_08
CTRT_09 | 2025-05-25 | [11 empty] | 0 | #VALUE! | CTRT_09
CTRT_10 | 2025-05-26 | [11 empty] | 0 | #VALUE! | CTRT_10
CTRT_11 | 2025-05-27 | [11 empty] | 0 | #VALUE! | CTRT_11
CTRT_12 | 2025-05-28 | [11 empty] | 0 | #VALUE! | CTRT_12
CTRT_13 | 2025-05-29 | [11 empty] | 0 | #VALUE! | CTRT_13
CTRT_14 | 2025-05-30 | [11 empty] | 0 | #VALUE! | CTRT_14
CTRT_15 | 2025-05-31 | [11 empty] | 0 | #VALUE! | CTRT_15
CTRT_16 | 2025-06-01 | [11 empty] | 0 | #VALUE! | CTRT_16
CTRT_17 | 2025-06-02 | [11 empty] | 0 | #VALUE! | CTRT_17
CTRT_18 | 2025-06-03 | [11 empty] | 0 | #VALUE! | CTRT_18
CTRT_19 | 2025-06-04 | [11 empty] | 0 | #VALUE! | CTRT_19
CTRT_20 | 2025-06-05 | [11 empty] | 0 | #VALUE! | CTRT_20
CTRT_21 | 2025-06-06 | [11 empty] | 0 | #VALUE! | CTRT_21
CTRT_22 | 2025-06-07 | [11 empty] | 0 | #VALUE! | CTRT_22
CTRT_23 | 2025-06-08 | [11 empty] | 0 | #VALUE! | CTRT_23
CTRT_24 | 2025-06-09 | [11 empty] | 0 | #VALUE! | CTRT_24
CTRT_25 | 2025-06-10 | [11 empty] | 0 | #VALUE! | CTRT_25
CTRT_26 | 2025-06-11 | [11 empty] | 0 | #VALUE! | CTRT_26
CTRT_27 | 2025-06-12 | [11 empty] | 0 | #VALUE! | CTRT_27
CTRT_28 | 2025-06-13 | [11 empty] | 0 | #VALUE! | CTRT_28
CTRT_29 | 2025-06-14 | [11 empty] | 0 | #VALUE! | CTRT_29
CTRT_30 | 2025-06-15 | [11 empty] | 0 | #VALUE! | CTRT_30
CTRT_31 | 2025-06-16 | [11 empty] | 0 | #VALUE! | CTRT_31
CTRT_32 | 2025-06-17 | [11 empty] | 0 | #VALUE! | CTRT_32
CTRT_33 | 2025-06-18 | [11 empty] | 0 | #VALUE! | CTRT_33
CTRT_34 | 2025-06-19 | [11 empty] | 0 | #VALUE! | CTRT_34
CTRT_35 | 2025-06-20 | [11 empty] | 0 | #VALUE! | CTRT_35
CTRT_36 | 2025-06-21 | [11 empty] | 0 | #VALUE! | CTRT_36
CTRT_37 | 2025-06-22 | [11 empty] | 0 | #VALUE! | CTRT_37
CTRT_38 | 2025-06-23 | [11 empty] | 0 | #VALUE! | CTRT_38
CTRT_39 | 2025-06-24 | [11 empty] | 0 | #VALUE! | CTRT_39
CTRT_40 | 2025-06-25 | [11 empty] | 0 | #VALUE! | CTRT_40

## ADCOTE 123
CTRT TEST ¦ 6117 ADCOTE 123
| 2025-05-19 | MFD |  |  | F | FELL APART
| 2025-05-19 | LD |  |  | F1 | CAME APART EASILY
[5 empty] | F2 | CAME APART NOT AS EASY
[5 empty] | F3 | CAME APART IN THE WITH THE EDGES STILL ADHERED
[5 empty] | F4 | SLIGHT DELAM IN THE MIDDLE- ALMOST PASSING
[5 empty] | P | PASS
SAMPLE ID | T.D | SPECIMEN (lbf/in) | [6 empty] | After MEK (lbf/in) |  |  | SOAK RESULTS | Maximum Bond peel Value | Curing Percentage ( Peel bond after MEK / Maximum value of Peel bond before MEK x 100%)
|  | 1 | 2 | 3 | 4 | 5 | 6 | Mean | 1 | 2 | Mean |  |  |  | SAMPLE ID | PEEL BOND MEAN | SOLVENT PEEL MEAN
CTRT_01 | 2025-05-20 | 3.85 | 3.86 | 4.41 | 4.15 | 4.42 | 4.28 | 4.16 | 0.29 | 0.35 | 0.32 | F | 4.42 | 7.24% | CTRT_01 | 4.16 | 0.32
CTRT_02 | 2025-05-21 | 6.18 | 5.58 | 5.74 | 5.41 | 5.3 | 5.69 | 5.65 | 0.94 | 0.65 | 0.79 | F | 6.18 | 12.78% | CTRT_02 | 5.65 | 0.79
CTRT_03 | 2025-05-22 | 5.42 | 5.44 | 5.32 | 5.7 | 5.91 | 6.25 | 5.67 |  |  |  |  | 6.25 | 0% | CTRT_03 | 5.67
CTRT_04 | 2025-05-23 | [11 empty] | 0 | #DIV/0! | CTRT_04
CTRT_05 | 2025-05-24 | [11 empty] | 0 | #DIV/0! | CTRT_05
CTRT_06 | 2025-05-25 | [11 empty] | 0 | #VALUE! | CTRT_06
CTRT_07 | 2025-05-26 | [11 empty] | 0 | #VALUE! | CTRT_07
CTRT_08 | 2025-05-27 | [11 empty] | 0 | #VALUE! | CTRT_08
CTRT_09 | 2025-05-28 | [11 empty] | 0 | #VALUE! | CTRT_09
CTRT_10 | 2025-05-29 | [11 empty] | 0 | #VALUE! | CTRT_10
CTRT_11 | 2025-05-30 | [11 empty] | 0 | #VALUE! | CTRT_11
CTRT_12 | 2025-05-31 | [11 empty] | 0 | #VALUE! | CTRT_12
CTRT_13 | 2025-06-01 | [11 empty] | 0 | #VALUE! | CTRT_13
CTRT_14 | 2025-06-02 | [11 empty] | 0 | #VALUE! | CTRT_14
CTRT_15 | 2025-06-03 | [11 empty] | 0 | #VALUE! | CTRT_15
CTRT_16 | 2025-06-04 | [11 empty] | 0 | #VALUE! | CTRT_16
CTRT_17 | 2025-06-05 | [11 empty] | 0 | #VALUE! | CTRT_17
CTRT_18 | 2025-06-06 | [11 empty] | 0 | #VALUE! | CTRT_18
CTRT_19 | 2025-06-07 | [11 empty] | 0 | #VALUE! | CTRT_19
CTRT_20 | 2025-06-08 | [11 empty] | 0 | #VALUE! | CTRT_20
CTRT_21 | 2025-06-09 | [11 empty] | 0 | #VALUE! | CTRT_21
CTRT_22 | 2025-06-10 | [11 empty] | 0 | #VALUE! | CTRT_22
CTRT_23 | 2025-06-11 | [11 empty] | 0 | #VALUE! | CTRT_23
CTRT_24 | 2025-06-12 | [11 empty] | 0 | #VALUE! | CTRT_24
CTRT_25 | 2025-06-13 | [11 empty] | 0 | #VALUE! | CTRT_25
CTRT_26 | 2025-06-14 | [11 empty] | 0 | #VALUE! | CTRT_26
CTRT_27 | 2025-06-15 | [11 empty] | 0 | #VALUE! | CTRT_27
CTRT_28 | 2025-06-16 | [11 empty] | 0 | #VALUE! | CTRT_28
CTRT_29 | 2025-06-17 | [11 empty] | 0 | #VALUE! | CTRT_29
CTRT_30 | 2025-06-18 | [11 empty] | 0 | #VALUE! | CTRT_30
CTRT_31 | 2025-06-19 | [11 empty] | 0 | #VALUE! | CTRT_31
CTRT_32 | 2025-06-20 | [11 empty] | 0 | #VALUE! | CTRT_32
CTRT_33 | 2025-06-21 | [11 empty] | 0 | #VALUE! | CTRT_33
CTRT_34 | 2025-06-22 | [11 empty] | 0 | #VALUE! | CTRT_34
CTRT_35 | 2025-06-23 | [11 empty] | 0 | #VALUE! | CTRT_35
CTRT_36 | 2025-06-24 | [11 empty] | 0 | #VALUE! | CTRT_36
CTRT_37 | 2025-06-25 | [11 empty] | 0 | #VALUE! | CTRT_37
CTRT_38 | 2025-06-26 | [11 empty] | 0 | #VALUE! | CTRT_38
CTRT_39 | 2025-06-27 | [11 empty] | 0 | #VALUE! | CTRT_39
CTRT_40 | 2025-06-28 | [11 empty] | 0 | #VALUE! | CTRT_40