## Sheet1
Date | Tape Id | THICKNESS | PEEL TEST MEAN (lbf/in) | WEIGHT (5M) | TAPE WEIGHT VARIANCE %(5M) | Weight Discrepancy | MEK
2025-05-15 | 6176 | 35.703 | 35.703 | 35.049 | 36.02867 | -0.5427892 | 1.832%
2025-05-15 | 6176 | 35.9 | 35.9 | 35.308 | 36.02867 | -0.2144558 | 1.649%
2025-05-15 | 6176 | 36.042 | 36.042 | 35.441 | 36.02867 | 0.02221084 | 1.667%
2025-05-15 | 6176 | 35.696 | 35.696 | 35.093 | 36.02867 | -0.5544558 | 1.689%
2025-05-15 | 6137 | 25.003 | 25.003 | 24.57 | 24.62549 | 0.6291902 | 1.732%
2025-05-15 | 8108 | 18.446 | 18.446 | 18.405 | 18.36353 | 0.1374548 | 0.2223%
2025-05-15 | 8108 | 18.256 | 18.256 | 18.216 | 18.36353 | -0.1792118 | 0.2191%
2025-05-15 | 8108 | 18.126 | 18.126 | 18.084 | 18.36353 | -0.3958785 | 0.2317%
2025-05-15 | 8108 | 18.022 | 18.022 | 17.991 | 18.36353 | -0.5692118 | 0.172%
2025-05-15 | 8108 | 17.969 | 17.969 | 17.939 | 18.36353 | -0.6575452 | 0.167%
2025-05-15 | 7108 | 17.319 | 17.319 | 17.184 | 18.03962 | -1.201037 | 0.7795%
2025-05-15 | 5120 | 23.916 | 23.916 | 23.824 | 22.87093 | 1.741788 | 0.3847%
2025-05-15 | 5120 | 23.767 | 23.767 | 23.656 | 22.87093 | 1.493455 | 0.467%
2025-05-15 | 8107 | 16.808 | 16.808 | 16.758 | 16.12346 | 1.140905 | 0.2975%
2025-05-15 | 8128 | 20.121 | 20.121 | 20.086 | 20.09205 | 0.04825815 | 0.1739%
2025-05-15 | 8128 | 20.104 | 20.104 | 20.052 | 20.09205 | 0.01992482 | 0.2587%
2025-05-15 | 8128 | 20.099 | 20.099 | 20.049 | 20.09205 | 0.01159149 | 0.2488%
2025-05-16 | 5000 | 40.771 | 40.771 | 40.383 | 38.4 | 3.951667 | 0.9517%
2025-05-16 | 5000 | 42.213 | 42.213 | 41.885 | 38.4 | 6.355 | 0.777%
2025-05-16 | 5001 | 41.004 | 41.004 | 40.608 | 38.4 | 4.34 | 0.9658%
2025-05-16 | 5001 | 41.301 | 41.301 | 40.915 | 38.4 | 4.835 | 0.9346%
2025-05-16 | 6617 | 23.626 | 23.626 | 23.241 | 21.072 | 4.256667 | 1.63%
2025-05-16 | 6617 | 22.887 | 22.887 | 22.518 | 21.072 | 3.025 | 1.612%
2025-05-16 | 6107 | 19.245 | 19.245 | 18.982 | 17.03237 | 3.687711 | 1.367%
2025-05-16 | 6107 | 16.801 | 16.801 | 16.544 | 17.03237 | -0.3856225 | 1.53%
2025-05-16 | 5003 | 39.435 | 39.435 | 39.204 | 38.4 | 1.725 | 0.5858%
2025-05-17 | 5003 | 39.463 | 39.463 | 39.216 | 38.4 | 1.771667 | 0.6259%
2025-05-17 | 5033 | 68.235 | 68.235 | 67.996 | 66 | 3.725 | 0.3503%
2025-05-17 | 5033 | 67.948 | 67.948 | 67.234 | 66 | 3.246667 | 1.051%
2025-05-17 | 6618 | 21.254 | 21.254 | 20.761 | 21.438 | -0.3066667 | 2.32%
2025-05-17 | 6618 | 22.293 | 22.293 | 21.758 | 21.438 | 1.425 | 2.4%
2025-05-17 | 6618 | 22.026 | 22.026 | 21.35 | 21.438 | 0.98 | 3.069%
2025-05-17 | 6608 | 18.749 | 18.749 | 18.262 | 17.9124 | 1.394333 | 2.597%
2025-05-17 | 6608 | 19.046 | 19.046 | 18.598 | 17.9124 | 1.889333 | 2.352%
2025-05-17 | 6608 | 18.408 | 18.408 | 17.984 | 17.9124 | 0.826 | 2.303%
2025-05-17 | 1011 | 28.156 | 28.156 | 27.807 | 27 | 1.926667 | 1.24%
2025-05-17 | 1011 | 28.13 | 28.13 | 27.842 | 27 | 1.883333 | 1.024%
2025-05-18 | 6117 | 19.648 | 19.648 | 19.219 | 19.93276 | -0.4745955 | 2.183%
2025-05-18 | 6117 | 20.316 | 20.316 | 19.948 | 19.93276 | 0.6387378 | 1.811%
2025-05-18 | 6117 | 21.01 | 21.01 | 20.665 | 19.93276 | 1.795404 | 1.642%
2025-05-18 | 5120 | 21.985 | 21.985 | 21.896 | 22.87093 | -1.476545 | 0.4048%
2025-05-18 | 6107 | 17.716 | 17.716 | 17.448 | 17.03237 | 1.139378 | 1.513%
2025-05-18 | 6176 | 35.587 | 35.587 | 34.889 | 36.02867 | -0.7361225 | 1.961%
2025-05-18 | 6176 | 35.867 | 35.867 | 35.306 | 36.02867 | -0.2694558 | 1.564%
2025-05-18 | 6176 | 34.904 | 34.904 | 34.032 | 36.02867 | -1.874456 | 2.498%
2025-05-18 | 5033 | 71.313 | 71.313 | 69.857 | 66 | 8.855 | 2.042%
2025-05-18 | 7108 | 17.492 | 17.492 | 17.35 | 18.03962 | -0.9127035 | 0.8118%
2025-05-18 | 7108 | 17.692 | 17.692 | 17.54 | 18.03962 | -0.5793701 | 0.8591%
2025-05-18 | 7108 | 17.348 | 17.348 | 17.199 | 18.03962 | -1.152703 | 0.8589%
2025-05-19 | 7108 | 17.47 | 17.47 | 17.314 | 18.03962 | -0.9493701 | 0.893%
2025-05-19 | 7148 | 23.306 | 23.306 | 23.085 | 25.57813 | -3.786882 | 0.9483%
2025-05-19 | 7148 | 23.949 | 23.949 | 23.707 | 25.57813 | -2.715216 | 1.01%
2025-05-19 | 6137 | 25.378 | 25.378 | 24.794 | 24.62549 | 1.25419 | 2.301%
2025-05-19 | 6137 | 23.697 | 23.697 | 23.169 | 24.62549 | -1.547476 | 2.228%
2025-05-19 | 6117 | 18.872 | 18.872 | 18.476 | 19.93276 | -1.767929 | 2.098%
2025-05-19 | 5148 | 19.883 | 19.883 | 19.653 | 20.20253 | -0.5325517 | 1.157%
2025-05-19 | 8167 | 33.65 | 33.65 | 33.52 | 32.32825 | 2.202912 | 0.3863%
2025-05-19 | 8167 |  |  |  | 32.32825 | -53.88042 | #DIV/0!
2025-05-19 | 8128 |  | 19.537 | 19.496 | 20.09205 | -0.9250752 | 0.2099%
2025-05-19 | 8128 |  | 19.451 | 19.407 | 20.09205 | -1.068409 | 0.2262%
2025-05-19 | 8128 |  | 19.456 | 19.411 | 20.09205 | -1.060075 | 0.2313%
2025-05-19 | 8128 |  | 20.431 | 20.402 | 20.09205 | 0.5649248 | 0.1419%
2025-05-19 | 8108 |  | 18.498 | 18.46 | 18.36353 | 0.2241215 | 0.2054%
2025-05-20 | 8127 |  | 20.491 | 20.457 | 19.90605 | 0.9749215 | 0.1659%
2025-05-20 | 8127 |  | 20.729 | 20.693 | 19.90605 | 1.371588 | 0.1737%
2025-05-20 | 8127 |  | 22.125 | 22.063 | 19.90605 | 3.698255 | 0.2802%
2025-05-20 | 8107 |  | 16.76 | 16.735 | 16.12346 | 1.060905 | 0.1492%
2025-05-20 | 8107 |  | 16.73 | 16.703 | 16.12346 | 1.010905 | 0.1614%
2025-05-20 | 6107 |  | 16.848 | 16.62 | 17.03237 | -0.3072892 | 1.353%
2025-05-20 | 6107 |  | 16.928 | 16.643 | 17.03237 | -0.1739558 | 1.684%
2025-05-20 | 6617 |  | 21.445 | 20.97 | 21.072 | 0.6216667 | 2.215%
2025-05-21 | 6618 |  | 22.212 | 21.673 | 21.438 | 1.29 | 2.427%
2025-05-21 | 6618 |  | 24.035 | 23.486 | 21.438 | 4.328333 | 2.284%
2025-05-21 | 7108 |  | 17.385 | 17.237 | 18.03962 | -1.091037 | 0.8513%
2025-05-21 | 6137 |  | 25.119 | 24.65 | 24.62549 | 0.8225236 | 1.867%
2025-05-21 | 6137 |  | 25.406 | 24.933 | 24.62549 | 1.300857 | 1.862%
2025-05-21 | 6137 |  | 25.446 | 24.951 | 24.62549 | 1.367524 | 1.945%
2025-05-21 | 6107 |  | 17.315 | 17.024 | 17.03237 | 0.4710442 | 1.681%
2025-05-21 | 6117 |  | 20.321 | 19.957 | 19.93276 | 0.6470711 | 1.791%
2025-05-21 | 6117 |  | 21.112 | 20.776 | 19.93276 | 1.965404 | 1.592%
2025-05-21 | 515 |  | 17.076 | 16.971 | 16.638 | 0.73 | 0.6149%
2025-05-21 | 515 |  | 18.442 | 18.368 | 16.638 | 3.006667 | 0.4013%
2025-05-21 | 8128 |  | 19.26 | 19.239 | 20.09205 | -1.386742 | 0.109%
2025-05-21 | 8128 |  | 20.297 | 20.265 | 20.09205 | 0.3415915 | 0.1577%
2025-05-21 | 8128 |  | 20.945 | 20.905 | 20.09205 | 1.421591 | 0.191%
2025-05-21 | 8108 |  | 19.43 | 19.4 | 18.36353 | 1.777455 | 0.1544%
2025-05-21 | 8108 |  | 19.631 | 19.596 | 18.36353 | 2.112455 | 0.1783%
2025-05-21 | 8127 |  | 20.641 | 20.551 | 19.90605 | 1.224922 | 0.436%
2025-05-21 | 8127 |  | 20.896 | 20.8 | 19.90605 | 1.649922 | 0.4594%
2025-05-21 | 8127 |  | 20.947 | 20.841 | 19.90605 | 1.734922 | 0.506%
2025-05-21 | 8127 |  | 19.692 | 19.606 | 19.90605 | -0.3567451 | 0.4367%
2025-05-21 | 8107 |  | 15.816 | 15.578 | 16.12346 | -0.5124287 | 1.505%
2025-05-21 | 8107 |  | 15.73 | 15.648 | 16.12346 | -0.655762 | 0.5213%
2025-05-21 | 8107 |  | 16.973 | 16.898 | 16.12346 | 1.415905 | 0.4419%
2025-05-21 | 8107 |  | 17.72 | 17.63 | 16.12346 | 2.660905 | 0.5079%
2025-05-21 | 8107 |  | 19.121 | 19.031 | 16.12346 | 4.995905 | 0.4707%
2025-05-23 | 8108 |  | 19.443 | 19.409 | 18.36353 | 1.799121 | 0.1749%
2025-05-23 | 8108 |  | 19.652 | 19.617 | 18.36353 | 2.147455 | 0.1781%
2025-05-23 | 8128 |  | 20.746 | 20.703 | 20.09205 | 1.089925 | 0.2073%
2025-05-23 | 8128 |  | 20.285 | 20.251 | 20.09205 | 0.3215915 | 0.1676%
2025-05-23 | 6117 |  | 21.115 | 20.782 | 19.93276 | 1.970404 | 1.577%
2025-05-23 | 6107 |  | 18.099 | 17.731 | 17.03237 | 1.777711 | 2.033%
2025-05-23 | 6137 |  | 24.807 | 24.206 | 24.62549 | 0.3025236 | 2.423%
2025-05-23 | 8138 |  | 21.714 | 21.646 | FALSE | 36.19 | 0.3132%
2025-05-23 | 8138 |  | 20.971 | 20.908 | FALSE | 34.95167 | 0.3004%
2025-05-23 | 8127 |  | 20.136 | 20.087 | 19.90605 | 0.3832549 | 0.2433%
2025-05-23 | 8127 |  | 20.451 | 20.391 | 19.90605 | 0.9082549 | 0.2934%
2025-05-23 | 8127 |  | 20.358 | 20.3 | 19.90605 | 0.7532549 | 0.2849%
2025-05-23 | 5003 |  | 40.593 | 40.312 | 38.4 | 3.655 | 0.6922%
2025-05-23 | 5003 |  | 39.938 | 39.638 | 38.4 | 2.563333 | 0.7512%
2025-05-23 | 8107 |  | 16.372 | 16.314 | 16.12346 | 0.414238 | 0.3543%
2025-05-24 | 8107 |  | 17.752 | 17.663 | 16.12346 | 2.714238 | 0.5014%
2025-05-24 | 8107 |  | 16.952 | 16.872 | 16.12346 | 1.380905 | 0.4719%
2025-05-24 | 5148 |  | 19.886 | 19.654 | 20.20253 | -0.5275517 | 1.167%
2025-05-24 | 7630 |  | 21.064 | 20.957 | 20.8278 | 0.3936667 | 0.508%
2025-05-24 | 7130 |  | 21.756 | 21.645 | 19.4681 | 3.813167 | 0.5102%
2025-05-25 | 6117 |  | 21.126 | 20.784 | 19.93276 | 1.988738 | 1.619%
2025-05-25 | 6117 |  | 22.891 | 22.534 | 19.93276 | 4.930404 | 1.56%
2025-05-25 | 6117 |  | 20.328 | 19.962 | 19.93276 | 0.6587378 | 1.8%
2025-05-25 | 6107 |  | 16.853 | 16.621 | 17.03237 | -0.2989558 | 1.377%
2025-05-25 | 6107 |  | 16.936 | 16.647 | 17.03237 | -0.1606225 | 1.706%
2025-05-25 | 6107 |  | 16.771 | 16.478 | 17.03237 | -0.4356225 | 1.747%
2025-05-25 | 5621 |  | 24.282 | 24.114 | 22.87093 | 2.351788 | 0.6919%
2025-05-25 | 5621 |  | 24.38 | 24.187 | 22.87093 | 2.515122 | 0.7916%
2025-05-25 | 5148 |  | 21.323 | 21.048 | 20.20253 | 1.867448 | 1.29%
2025-05-25 | 5148 |  | 21.089 | 20.883 | 20.20253 | 1.477448 | 0.9768%
2025-05-25 | 5148 |  | 18.909 | 18.707 | 20.20253 | -2.155885 | 1.068%
2025-05-25 | 6608 |  | 18.075 | 17.709 | 17.9124 | 0.271 | 2.025%
2025-05-25 | 6608 |  | 18.31 | 17.942 | 17.9124 | 0.6626667 | 2.01%
2025-05-25 | 6607 |  | 19.4 | 19.012 | 17.9124 | 2.479333 | 2%
2025-05-25 | 6617 |  | 22.304 | 21.83 | 21.072 | 2.053333 | 2.125%
2025-05-25 | 6617 |  | 22.018 | 21.501 | 21.072 | 1.576667 | 2.348%
2025-05-25 | 5001 |  | 41.673 | 41.017 | 38.4 | 5.455 | 1.574%
2025-05-25 | 5001 |  | 39.382 | 38.932 | 38.4 | 1.636667 | 1.143%
2025-05-25 | 5001 |  | 40.915 | 40.565 | 38.4 | 4.191667 | 0.8554%
2025-05-25 | 5001 |  | 39.509 | 39.192 | 38.4 | 1.848333 | 0.8023%
2025-05-25 | 5001 |  | 40.113 | 39.836 | 38.4 | 2.855 | 0.6905%
2025-05-25 | 5001 |  | 39.471 | 39.273 | 38.4 | 1.785 | 0.5016%
2025-05-25 | 8127 |  | 21.252 | 21.194 | 19.90605 | 2.243255 | 0.2729%
2025-05-25 | 8127 |  | 24.581 | 24.514 | 19.90605 | 7.791588 | 0.2726%
2025-05-25 | 8127 |  | 20.987 | 20.947 | 19.90605 | 1.801588 | 0.1906%
2025-05-26 | 8107 |  | 17.285 | 17.243 | 16.12346 | 1.935905 | 0.243%
2025-05-26 | 8107 |  | 16.764 | 16.692 | 16.12346 | 1.067571 | 0.4295%
2025-05-26 | 8107 |  | 16.67 | 16.579 | 16.12346 | 0.9109046 | 0.5459%
2025-05-26 | 8128 |  | 20.611 | 20.467 | 20.09205 | 0.8649248 | 0.6987%
2025-05-26 | 8128 |  | 20.282 | 20.199 | 20.09205 | 0.3165915 | 0.4092%
2025-05-26 | 8108 |  | 18.79 | 18.692 | 18.36353 | 0.7107882 | 0.5216%
2025-05-26 | 5648 |  | 20.004 | 19.763 | 19.24051 | 1.27249 | 1.205%
2025-05-26 | 5648 |  | 19.752 | 19.467 | 19.24051 | 0.8524904 | 1.443%
2025-05-26 | 5648 |  | 22.059 | 21.808 | 19.24051 | 4.69749 | 1.138%
2025-05-27 | 7108 |  | 18.065 | 17.907 | 18.03962 | 0.04229654 | 0.8746%
2025-05-27 | 7108 |  | 18.303 | 18.144 | 18.03962 | 0.4389632 | 0.8687%
2025-05-27 | 7108 |  | 16.722 | 16.567 | 18.03962 | -2.196037 | 0.9269%
2025-05-27 | 7148 |  | 23.788 | 23.589 | 25.57813 | -2.983549 | 0.8366%
2025-05-27 | 7148 |  | 24.803 | 24.593 | 25.57813 | -1.291882 | 0.8467%
2025-05-27 | 6107 |  | 17.234 | 16.917 | 17.03237 | 0.3360442 | 1.839%
2025-05-27 | 6107 |  | 17.265 | 16.923 | 17.03237 | 0.3877108 | 1.981%
2025-05-27 | 6137 |  | 25.943 | 25.562 | 24.62549 | 2.195857 | 1.469%
2025-05-27 | 6137 |  | 25.831 | 25.476 | 24.62549 | 2.00919 | 1.374%
2025-05-27 | 6137 |  | 25.721 | 25.348 | 24.62549 | 1.825857 | 1.45%
2025-05-27 | 6117 |  | 20.318 | 19.952 | 19.93276 | 0.6420711 | 1.801%
2025-05-28 | 6117 |  | 20.339 | 19.934 | 19.93276 | 0.6770711 | 1.991%
2025-05-28 | 6176 |  | 34.722 | 34.127 | 36.02867 | -2.177789 | 1.714%
2025-05-28 | 6176 |  | 34.951 | 34.399 | 36.02867 | -1.796122 | 1.579%
2025-05-28 | 6176 |  | 36.113 | 35.535 | 36.02867 | 0.1405442 | 1.601%
2025-05-28 | 6157 |  | 30.56 | 30.058 | 30.17176 | 0.6470586 | 1.643%
2025-05-28 | 6107 |  | 16.396 | 16.151 | 17.03237 | -1.060622 | 1.494%
2025-05-28 | 6107 |  | 17.803 | 17.565 | 17.03237 | 1.284378 | 1.337%
2025-05-28 | 6107 |  | 17.042 | 16.806 | 17.03237 | 0.01604417 | 1.385%
2025-05-28 | 1011 |  | 28.685 | 28.482 | 27 | 2.808333 | 0.7077%
2025-05-28 | 6157 |  | 29.351 | 28.834 | 30.17176 | -1.367941 | 1.761%
2025-05-28 | 6176 |  | 36.233 | 35.734 | 36.02867 | 0.3405442 | 1.377%
2025-05-29 | 6617 |  | 21.76 | 21.402 | 21.072 | 1.146667 | 1.645%
2025-05-29 | 6617 |  | 21.825 | 21.519 | 21.072 | 1.255 | 1.402%
2025-05-29 | 5120 |  | 22.941 | 22.845 | 22.87093 | 0.1167882 | 0.4185%
2025-05-29 | 5120 |  | 23.666 | 22.775 | 22.87093 | 1.325122 | 3.765%
2025-05-29 | 5120 |  | 24.136 | 24.024 | 22.87093 | 2.108455 | 0.464%
2025-05-29 | 5120 |  | 23.843 | 23.567 | 22.87093 | 1.620122 | 1.158%
2025-05-29 | 5169 |  | 25.526 | 25.402 | 24.53458 | 1.652361 | 0.4858%
2025-05-29 | 5169 |  | 26.145 | 26.025 | 24.53458 | 2.684027 | 0.459%
2025-05-29 | 5148 |  | 19.658 | 19.444 | 20.20253 | -0.9075517 | 1.089%
2025-05-30 | 7108 |  | 17.422 | 17.28 | 18.03962 | -1.02937 | 0.8151%
2025-05-30 | 7108 |  | 17.465 | 17.326 | 18.03962 | -0.9577035 | 0.7959%
2025-05-30 | 8147 |  | 24.447 | 22.405 | 25.03704 | -0.9833926 | 8.353%
2025-05-30 | 8127 |  | 21.751 | 21.618 | 19.90605 | 3.074922 | 0.6115%
2025-05-30 | 8127 |  | 21.116 | 21.005 | 19.90605 | 2.016588 | 0.5257%
2025-05-30 | 8127 |  | 22.31 | 22.197 | 19.90605 | 4.006588 | 0.5065%
2025-05-30 | 8107 |  | 17.285 | 17.164 | 16.12346 | 1.935905 | 0.7%
2025-05-30 | 8107 |  | 17.347 | 17.242 | 16.12346 | 2.039238 | 0.6053%
2025-05-30 | 8107 |  | 17.264 | 17.174 | 16.12346 | 1.900905 | 0.5213%
2025-05-30 | 8127 |  | 22.42 | 22.334 | 19.90605 | 4.189922 | 0.3836%
2025-05-30 | 8127 |  | 22.253 | 22.144 | 19.90605 | 3.911588 | 0.4898%
2025-05-30 | 6617 |  | 21.81 | 21.339 | 21.072 | 1.23 | 2.16%
2025-05-30 | 6617 |  | 21.358 | 20.883 | 21.072 | 0.4766667 | 2.224%
2025-05-31 | 6117 |  | 21.067 | 20.558 | 19.93276 | 1.890404 | 2.416%
2025-05-31 | 6117 |  | 20.285 | 19.845 | 19.93276 | 0.5870711 | 2.169%
2025-05-31 | 6107 |  | 17.979 | 17.62 | 17.03237 | 1.577711 | 1.997%
2025-05-31 | 6107 |  | 16.441 | 16.108 | 17.03237 | -0.9856225 | 2.025%
2025-05-31 | 6608 |  | 18.379 | 18.076 | 17.9124 | 0.7776667 | 1.649%
2025-05-31 | 6608 |  | 18.688 | 18.364 | 17.9124 | 1.292667 | 1.734%
2025-05-31 | 8108 |  | 18.223 | 18.143 | 18.36353 | -0.2342118 | 0.439%
2025-05-31 | 8127 |  | 20.555 | 20.474 | 19.90605 | 1.081588 | 0.3941%
2025-05-31 | 8127 |  | 20.418 | 20.339 | 19.90605 | 0.8532549 | 0.3869%
2025-05-31 | 8127 |  | 17.52 | 17.445 | 19.90605 | -3.976745 | 0.4281%
2025-05-31 | 8127 |  | 19.745 | 19.652 | 19.90605 | -0.2684118 | 0.471%
2025-05-31 | 8127 |  | 19.45 | 19.381 | 19.90605 | -0.7600785 | 0.3548%
2025-05-31 | 8107 |  | 15.984 | 15.902 | 16.12346 | -0.2324287 | 0.513%
2025-05-31 | 8107 |  | 16.235 | 16.155 | 16.12346 | 0.1859046 | 0.4928%
2025-05-31 | 8107 |  | 17.143 | 17.08 | 16.12346 | 1.699238 | 0.3675%
2025-06-01 | 7108 |  | 19.506 | 19.305 | 18.03962 | 2.443963 | 1.03%
2025-06-01 | 7108 |  | 19.331 | 19.11 | 18.03962 | 2.152297 | 1.143%
2025-06-01 | 7130 |  | 21.119 | 20.961 | 19.4681 | 2.7515 | 0.7481%
2025-06-01 | 5623 |  | 23.302 | 23.166 | 22.87093 | 0.7184549 | 0.5836%
2025-06-01 | 5621 |  | 23.535 | 23.379 | 22.87093 | 1.106788 | 0.6628%
2025-06-01 | 5621 |  | 23.569 | 23.43 | 22.87093 | 1.163455 | 0.5898%
2025-06-01 | 5648 |  | 21.623 | 21.357 | 19.24051 | 3.970824 | 1.23%
2025-06-01 | 5648 |  | 21.649 | 21.401 | 19.24051 | 4.014157 | 1.146%
2025-06-01 | 5148 |  | 22.89 | 22.612 | 20.20253 | 4.479115 | 1.215%
2025-06-01 | 5148 |  | 21.743 | 21.476 | 20.20253 | 2.567448 | 1.228%
2025-06-01 | 5148 |  | 22.824 | 22.567 | 20.20253 | 4.369115 | 1.126%
2025-06-01 | 5169 |  | 26.201 | 26.056 | 24.53458 | 2.777361 | 0.5534%
2025-06-01 | 8127 |  | 19.964 | 19.868 | 19.90605 | 0.0965882 | 0.4809%
2025-06-01 | 8127 |  | 18.863 | 18.775 | 19.90605 | -1.738412 | 0.4665%
2025-06-01 | 8127 |  | 18.595 | 18.513 | 19.90605 | -2.185078 | 0.441%
2025-06-01 | 8127 |  | 19.193 | 19.111 | 19.90605 | -1.188412 | 0.4272%
2025-06-01 | 8107 |  | 15.739 | 15.589 | 16.12346 | -0.640762 | 0.953%
2025-06-01 | 8107 |  | 17.317 | 17.236 | 16.12346 | 1.989238 | 0.4677%
2025-06-01 |  |  | 17.346 |  | FALSE | 28.91 | 100%
2025-06-01 | 6617 |  | 21.346 |  | 21.072 | 0.4566667 | 100%
2025-06-01 | 6617 |  | 21.774 |  | 21.072 | 1.17 | 100%
2025-06-01 | 6617 |  | 23.008 |  | 21.072 | 3.226667 | 100%
2025-06-01 | 6107 |  | 17.615 | 17.291 | 17.03237 | 0.9710442 | 1.839%
2025-06-01 | 6107 |  | 19.423 | 19.067 | 17.03237 | 3.984378 | 1.833%
2025-06-02 | 8107 |  | 17.317 | 17.236 | 16.12346 | 1.989238 | 0.4677%
2025-06-02 | 8107 |  | 17.846 | 17.647 | 16.12346 | 2.870905 | 1.115%
2025-06-02 | 6617 |  | 21.346 | 20.882 | 21.072 | 0.4566667 | 2.174%
2025-06-02 | 6617 |  | 21.774 | 21.343 | 21.072 | 1.17 | 1.979%
2025-06-02 | 6617 |  | 23.008 | 22.571 | 21.072 | 3.226667 | 1.899%
2025-06-02 | 6107 |  | 17.615 | 17.291 | 17.03237 | 0.9710442 | 1.839%
2025-06-02 | 6107 |  | 19.423 | 19.067 | 17.03237 | 3.984378 | 1.833%
2025-06-02 | 6107 |  | 16.679 | 16.433 | 17.03237 | -0.5889558 | 1.475%
2025-06-02 | 6107 |  | 17.345 | 17.102 | 17.03237 | 0.5210442 | 1.401%
2025-06-02 | 6107 |  | 16.938 | 16.717 | 17.03237 | -0.1572892 | 1.305%
2025-06-03 | 5003 |  | 39.937 | 39.535 | 38.4 | 2.561667 | 1.007%
2025-06-03 | 6117 |  | 21.066 | 20.506 | 19.93276 | 1.888738 | 2.658%
2025-06-03 | 6117 |  | 21.751 | 21.197 | 19.93276 | 3.030404 | 2.547%
2025-06-03 | 6117 |  | 20.371 | 19.837 | 19.93276 | 0.7304045 | 2.621%
2025-06-03 | 6137 |  | 25.036 | 24.311 | 24.62549 | 0.6841902 | 2.896%
2025-06-03 | 6137 |  | 25.686 | 24.979 | 24.62549 | 1.767524 | 2.752%
2025-06-03 | 6137 |  | 25.933 | 25.224 | 24.62549 | 2.17919 | 2.734%
2025-06-03 | 5148 |  | 21.294 | 21.064 | 20.20253 | 1.819115 | 1.08%
2025-06-03 | 5148 |  | 22.558 | 22.313 | 20.20253 | 3.925782 | 1.086%
2025-06-03 | 5148 |  | 22.17 | 21.917 | 20.20253 | 3.279115 | 1.141%
2025-06-03 | 5148 |  | 19.402 | 19.179 | 20.20253 | -1.334218 | 1.149%
2025-06-03 | 5148 |  | 21.959 | 21.707 | 20.20253 | 2.927448 | 1.148%
2025-06-04 | 5648 |  | 20.876 | 20.632 | 19.24051 | 2.725824 | 1.169%
2025-06-04 | 5648 |  | 20.324 | 20.141 | 19.24051 | 1.805824 | 0.9004%
2025-06-04 | 5648 |  | 20.02 | 19.777 | 19.24051 | 1.299157 | 1.214%
2025-06-04 | 6107 |  | 17.337 | 17.003 | 17.03237 | 0.5077108 | 1.927%
2025-06-04 | 6107 |  | 15.925 | 15.603 | 17.03237 | -1.845622 | 2.022%
2025-06-04 | 6107 |  | 15.62 | 15.297 | 17.03237 | -2.353956 | 2.068%
2025-06-04 | 6117 |  | 16.596 | 16.204 | 19.93276 | -5.561262 | 2.362%
2025-06-05 | 6117 |  | 18.869 | 18.45 | 19.93276 | -1.772929 | 2.221%
2025-06-05 | 6117 |  | 20.055 | 19.606 | 19.93276 | 0.2037378 | 2.239%
2025-06-05 | 1010 |  | 29.934 | 29.685 | 27 | 4.89 | 0.8318%
2025-06-05 | 5001 |  | 40.636 | 40.386 | 38.4 | 3.726667 | 0.6152%
2025-06-05 | 1011 |  | 28.493 | 28.27 | 27 | 2.488333 | 0.7826%
2025-06-05 | 1011 |  | 29.488 | 29.243 | 27 | 4.146667 | 0.8308%
2025-06-05 | 6618 |  | 21.499 | 20.981 | 21.438 | 0.1016667 | 2.409%
2025-06-05 | 6617 |  | 21.653 | 21.165 | 21.072 | 0.9683333 | 2.254%
2025-06-05 | 6617 |  | 22.017 | 21.564 | 21.072 | 1.575 | 2.058%
2025-06-05 | 6617 |  | 21.311 | 20.875 | 21.072 | 0.3983333 | 2.046%
2025-06-05 | 515 |  | 17.412 | 17.3 | 16.638 | 1.29 | 0.6432%
2025-06-05 | 6107 |  | 17.233 | 16.955 | 17.03237 | 0.3343775 | 1.613%
2025-06-05 | 6107 |  | 17.833 | 17.537 | 17.03237 | 1.334378 | 1.66%
2025-06-05 | 6117 |  | 20.623 | 20.242 | 19.93276 | 1.150404 | 1.847%
2025-06-05 | 5148 |  | 22.344 | 22.216 | 20.20253 | 3.569115 | 0.5729%
2025-06-05 | 5148 |  | 22.469 | 22.347 | 20.20253 | 3.777448 | 0.543%
2025-06-05 | 6137 |  | 26.453 | 26.063 | 24.62549 | 3.045857 | 1.474%
2025-06-05 | 6117 |  | 18.056 | 17.652 | 19.93276 | -3.127929 | 2.237%
2025-06-05 | 8127 |  | 20.205 | 20.075 | 19.90605 | 0.4982549 | 0.6434%
2025-06-05 | 8127 |  | 20.754 | 20.621 | 19.90605 | 1.413255 | 0.6408%
2025-06-05 | 8127 |  | 19.784 | 19.642 | 19.90605 | -0.2034118 | 0.7178%
2025-06-05 | 8107 |  | 15.664 | 15.608 | 16.12346 | -0.765762 | 0.3575%
2025-06-05 | 8107 |  | 15.701 | 15.652 | 16.12346 | -0.7040954 | 0.3121%
2025-06-05 | 8107 |  | 16.236 | 16.185 | 16.12346 | 0.1875713 | 0.3141%
2025-06-05 | 8127 |  | 20.213 | 20.084 | 19.90605 | 0.5115882 | 0.6382%
2025-06-05 | 5621 |  | 22.724 | 22.617 | 22.87093 | -0.2448784 | 0.4709%
2025-06-05 | 5003 |  | 39.617 | 39.265 | 38.4 | 2.028333 | 0.8885%
2025-06-05 | 5003 |  | 39.543 | 39.042 | 38.4 | 1.905 | 1.267%
2025-06-05 | 5001 |  | 37.856 | 37.492 | 38.4 | -0.9066667 | 0.9615%
2025-06-05 | 6617y |  | 21.465 | 21.062 | 21.072 | 0.655 | 1.877%
2025-06-07 | 6176 |  | 34.948 | 34.395 | 36.02867 | -1.801122 | 1.582%
2025-06-07 | 6176 |  | 34.126 | 33.548 | 36.02867 | -3.171122 | 1.694%
2025-06-07 | 6176 |  | 34.727 | 34.138 | 36.02867 | -2.169456 | 1.696%
2025-06-07 | 6107 |  | 17.394 | 17.105 | 17.03237 | 0.6027108 | 1.661%
2025-06-07 | 6107 |  | 18.153 | 17.862 | 17.03237 | 1.867711 | 1.603%
2025-06-07 | 6107 |  | 17.937 | 17.641 | 17.03237 | 1.507711 | 1.65%
2025-06-07 | 6157 |  | 30.461 | 29.956 | 30.17176 | 0.4820586 | 1.658%
2025-06-07 | 6107 |  | 17.252 | 16.973 | 17.03237 | 0.3660442 | 1.617%
2025-06-08 | 5000 |  | 41.345 | 40.775 | 38.4 | 4.908333 | 1.379%
2025-06-08 | 6176 |  | 35.4 | 34.885 | 36.02867 | -1.047789 | 1.455%
2025-06-08 | 6157 |  | 30.154 | 29.618 | 30.17176 | -0.02960811 | 1.778%
2025-06-08 | 7108 |  | 17.508 | 17.401 | 18.03962 | -0.8860368 | 0.6111%
2025-06-08 | 7108 |  | 17.264 | 17.144 | 18.03962 | -1.292703 | 0.6951%
2025-06-08 | 7108 |  | 18.024 | 17.824 | 18.03962 | -0.0260368 | 1.11%
2025-06-08 | 7108 |  | 18.294 | 18.175 | 18.03962 | 0.4239632 | 0.6505%
2025-06-08 | 5148 |  | 19.745 | 19.595 | 20.20253 | -0.7625517 | 0.7597%
2025-06-08 | 6137 |  | 26.572 | 26.091 | 24.62549 | 3.24419 | 1.81%
2025-06-08 | 6117Y |  | 19.644 | 19.345 | 19.93276 | -0.4812622 | 1.522%
2025-06-08 | 5000 |  | 38.349 | 38.127 | 38.4 | -0.085 | 0.5789%
2025-06-08 | 5000 |  | 37.926 | 37.705 | 38.4 | -0.79 | 0.5827%
2025-06-08 | 5000 |  | 38.214 | 38.02 | 38.4 | -0.31 | 0.5077%
2025-06-08 | 6107 |  | 17.842 | 17.604 | 17.03237 | 1.349378 | 1.334%
2025-06-08 | 6117 |  | 19.927 | 19.471 | 19.93276 | -0.009595535 | 2.288%
2025-06-08 | 6176 |  | 36.651 | 35.962 | 36.02867 | 1.037211 | 1.88%
2025-06-08 | 6608 |  | 18.443 | 18.162 | 17.9124 | 0.8843333 | 1.524%
2025-06-09 | 5003 |  | 40.422 | 40.017 | 38.4 | 3.37 | 1.002%
2025-06-09 | 5003 |  | 40.763 | 40.361 | 38.4 | 3.938333 | 0.9862%
2025-06-09 | 5003 |  | 40.901 | 40.389 | 38.4 | 4.168333 | 1.252%
2025-06-09 | 1010 |  | 30.062 | 29.446 | 27 | 5.103333 | 2.049%
2025-06-09 | 5648 |  | 21.207 | 20.891 | 19.24051 | 3.27749 | 1.49%
2025-06-09 | 1011 |  | 47.822 | 47.147 | 27 | 34.70333 | 1.411%
2025-06-09 | 1011 |  | 42.914 | 42.429 | 27 | 26.52333 | 1.13%
2025-06-09 | 1011 |  | 46.865 | 46.264 | 27 | 33.10833 | 1.282%
2025-06-09 | 6107 |  | 29.293 | 28.79 | 17.03237 | 20.43438 | 1.717%
2025-06-09 | 6107 |  | 29.919 | 29.445 | 17.03237 | 21.47771 | 1.584%
2025-06-09 | 6107 |  | 27.21 | 26.782 | 17.03237 | 16.96271 | 1.573%
2025-06-09 | 6107 |  | 17.914 | 17.576 | 17.03237 | 1.469378 | 1.887%
2025-06-09 | 1011 |  | 29.646 | 29.195 | 27 | 4.41 | 1.521%
2025-06-09 | 1011 |  | 28.936 | 28.592 | 27 | 3.226667 | 1.189%
2025-06-09 | 1011 |  | 30.714 | 30.348 | 27 | 6.19 | 1.192%
2025-06-09 | 6107 |  | 17.421 | 17.113 | 17.03237 | 0.6477108 | 1.768%
2025-06-09 | 6107 |  | 18.194 | 17.89 | 17.03237 | 1.936044 | 1.671%
2025-06-09 | 5621 |  | 23.476 | 23.354 | 22.87093 | 1.008455 | 0.5197%
2025-06-12 | 5120 |  | 22.331 | 22.287 | 22.87093 | -0.8998784 | 0.197%
2025-06-12 | 8127 |  | 21.118 | 21.013 | 19.90605 | 2.019922 | 0.4972%
2025-06-12 | 8107 |  | 17.347 | 17.24 | 16.12346 | 2.039238 | 0.6168%
2025-06-12 | 8107 |  | 17.264 | 17.182 | 16.12346 | 1.900905 | 0.475%
2025-06-12 | 8107 |  | 17.285 | 17.168 | 16.12346 | 1.935905 | 0.6769%
2025-06-11 | 5169 |  | 25.573 | 25.462 | 24.53458 | 1.730694 | 0.4341%
2025-06-11 | 5169 |  | 24.892 | 24.801 | 24.53458 | 0.5956939 | 0.3656%
2025-06-11 | 5169 |  | 24.65 | 24.559 | 24.53458 | 0.1923605 | 0.3692%
2025-06-11 | 5169 |  | 25.038 | 24.926 | 24.53458 | 0.8390272 | 0.4473%
2025-06-11 | 7148 |  | 23.319 | 23.125 | 25.57813 | -3.765216 | 0.8319%
2025-06-11 | 7148 |  | 25.174 | 24.955 | 25.57813 | -0.6735489 | 0.8699%
2025-06-11 | 6176 |  | 34.722 | 34.027 | 36.02867 | -2.177789 | 2.002%
2025-06-11 | 6176 |  | 35.089 | 34.418 | 36.02867 | -1.566122 | 1.912%
2025-06-11 | 6117 |  | 20.525 | 20.07 | 19.93276 | 0.9870711 | 2.217%
2025-06-11 | 6117 |  | 19.552 | 19.099 | 19.93276 | -0.6345955 | 2.317%
2025-06-11 | 6617 |  | 21.763 | 21.277 | 21.072 | 1.151667 | 2.233%
2025-06-11 | 5169 |  | 26.144 | 26.015 | 24.53458 | 2.682361 | 0.4934%
2025-06-11 | 6117 |  | 18.869 | 18.371 | 19.93276 | -1.772929 | 2.639%
2025-06-11 | 6117 |  | 19.389 | 18.89 | 19.93276 | -0.9062622 | 2.574%
2025-06-11 | 5623 |  | 23.129 | 23.614 | 22.87093 | 0.4301216 | -2.097%
2025-06-11 | 5003 |  | 41.782 | 41.395 | 38.4 | 5.636667 | 0.9262%
2025-06-11 | 515 |  | 18.63 | 18.44 | 16.638 | 3.32 | 1.02%
2025-06-12 | 5169 |  | 26.144 | 26.015 | 24.53458 | 2.682361 | 0.4934%
2025-06-12 | 6117 |  | 18.869 | 18.371 | 19.93276 | -1.772929 | 2.639%
2025-06-12 | 6117 |  | 19.389 | 18.89 | 19.93276 | -0.9062622 | 2.574%
2025-06-12 | 5623 |  | 23.129 | 23.014 | 22.87093 | 0.4301216 | 0.4972%
2025-06-12 | 5003 |  | 41.782 | 41.395 | 38.4 | 5.636667 | 0.9262%
2025-06-12 | 515 |  | 18.63 | 18.44 | 16.638 | 3.32 | 1.02%
2025-06-12 | 5120 |  | 23.626 | 23.508 | 22.87093 | 1.258455 | 0.4994%
2025-06-12 | 8608 |  | 21.401 | 21.263 | 22.02 | -1.031667 | 0.6448%
2025-06-12 | 6137 |  | 25.771 | 25.218 | 24.62549 | 1.90919 | 2.146%
2025-06-12 | 7108 |  | 17.86 | 17.721 | 18.03962 | -0.2993701 | 0.7783%
2025-06-12 | 8107 |  | 15.884 | 15.818 | 16.12346 | -0.3990954 | 0.4155%
2025-06-13 | 5648 |  | 21.947 | 21.769 | 19.24051 | 4.510824 | 0.811%
2025-06-13 | 6608 |  | 21.952 | 21.58 | 17.9124 | 6.732667 | 1.695%
2025-06-13 | 6117 |  | 20.381 | 19.982 | 19.93276 | 0.7470711 | 1.958%
2025-06-13 | 6107 |  | 17.536 | 17.275 | 17.03237 | 0.8393775 | 1.488%
2025-06-13 | 6107 |  | 17.556 | 17.221 | 17.03237 | 0.8727108 | 1.908%
2025-06-13 | 6117 |  | 19.903 | 19.546 | 19.93276 | -0.04959553 | 1.794%
2025-06-13 | 515 |  | 18.285 | 18.172 | 16.638 | 2.745 | 0.618%
2025-06-13 | 5148 |  | 20.877 | 20.648 | 20.20253 | 1.124115 | 1.097%
2025-06-13 | 7108 |  | 17.723 | 17.567 | 18.03962 | -0.5277035 | 0.8802%
2025-06-13 | 6176 |  | 33.633 | 32.917 | 36.02867 | -3.992789 | 2.129%
2025-06-13 | 6176 |  | 35.624 | 34.858 | 36.02867 | -0.6744558 | 2.15%
2025-06-13 | 6176 |  | 35.017 | 34.288 | 36.02867 | -1.686122 | 2.082%
2025-06-14 | 6617 |  | 21.746 | 21.364 | 21.072 | 1.123333 | 1.757%
2025-06-14 | 6617 |  | 22.262 | 21.847 | 21.072 | 1.983333 | 1.864%
2025-06-14 | 6617 |  | 21.698 | 21.281 | 21.072 | 1.043333 | 1.922%
2025-06-14 | 7108 |  | 18.114 | 17.998 | 18.03962 | 0.1239632 | 0.6404%
2025-06-14 | 7108 |  | 16.825 | 16.706 | 18.03962 | -2.02437 | 0.7073%
2025-06-14 | 7108 |  | 27.293 | 27.084 | 18.03962 | 15.4223 | 0.7658%
2025-06-14 | 5003 |  | 39.712 | 39.224 | 38.4 | 2.186667 | 1.229%
2025-06-14 | 5003 |  | 38.621 | 38.142 | 38.4 | 0.3683333 | 1.24%
2025-06-14 | 6608 |  | 21.302 | 20.945 | 17.9124 | 5.649333 | 1.676%
2025-06-14 | 6608 |  | 18.434 | 17.986 | 17.9124 | 0.8693333 | 2.43%
2025-06-14 | 6618 |  | 21.564 | 20.937 | 21.438 | 0.21 | 2.908%
2025-06-14 | 6618 |  | 21.193 | 20.596 | 21.438 | -0.4083333 | 2.817%
2025-06-14 | 8128 |  | 19.875 | 19.351 | 20.09205 | -0.3617418 | 2.636%
2025-06-14 | 8128 |  | 20.235 | 20.169 | 20.09205 | 0.2382582 | 0.3262%
2025-06-14 | 8128 |  | 20.014 | 19.417 | 20.09205 | -0.1300752 | 2.983%
2025-06-14 | 8128 |  | 19.48 | 19.934 | 20.09205 | -1.020075 | -2.331%
2025-06-15 | 8128 |  | 20.231 | 20.201 | 20.09205 | 0.2315915 | 0.1483%
2025-06-15 | 8128 |  | 20.549 | 20.503 | 20.09205 | 0.7615915 | 0.2239%
2025-06-15 | 8108 |  | 17.918 | 17.862 | 18.36353 | -0.7425452 | 0.3125%
2025-06-15 | 5000 |  | 38.227 | 38.019 | 38.4 | -0.2883333 | 0.5441%
2025-06-15 | 5001 |  | 39.157 | 38.623 | 38.4 | 1.261667 | 1.364%
2025-06-15 | 5001 |  | 40.792 | 40.189 | 38.4 | 3.986667 | 1.478%
2025-06-15 | 5001 |  | 41.557 | 40.763 | 38.4 | 5.261667 | 1.911%
2025-06-15 | 8127 |  | 20.554 | 20.466 | 19.90605 | 1.079922 | 0.4281%
2025-06-15 | 8127 |  | 20.989 | 20.888 | 19.90605 | 1.804922 | 0.4812%
2025-06-15 | 8107 |  | 17.037 | 16.958 | 16.12346 | 1.522571 | 0.4637%
2025-06-15 | 8107 |  | 17.575 | 17.505 | 16.12346 | 2.419238 | 0.3983%
2025-06-16 | 8107 |  | 17.195 | 17.113 | 16.12346 | 1.785905 | 0.4769%
2025-06-16 | 5003 |  | 39.905 | 39.434 | 38.4 | 2.508333 | 1.18%
2025-06-16 | 6608 |  | 19.973 | 19.614 | 17.9124 | 3.434333 | 1.797%
2025-06-16 | 6617 |  | 22.664 | 22.134 | 21.072 | 2.653333 | 2.339%
2025-06-16 | 6617 |  | 22.417 | 21.888 | 21.072 | 2.241667 | 2.36%
2025-06-16 | 6618 |  | 22.727 | 21.933 | 21.438 | 2.148333 | 3.494%
2025-06-16 | 6618 |  | 22.66 | 21.931 | 21.438 | 2.036667 | 3.217%
2025-06-16 | 8128 |  | 22.115 | 21.989 | 20.09205 | 3.371591 | 0.5697%
2025-06-16 | 8148 |  | 25.867 | 25.736 | 25.22128 | 1.076193 | 0.5064%
2025-06-16 | 8148 |  | 25.195 | 25.095 | 25.22128 | -0.04380741 | 0.3969%
2025-06-16 | 8148 |  | 25.392 | 25.245 | 25.22128 | 0.2845259 | 0.5789%
2025-06-16 | 8108 |  | 18.75 | 18.676 | 18.36353 | 0.6441215 | 0.3947%
2025-06-17 | 8108 |  | 18.878 | 18.786 | 18.36353 | 0.8574548 | 0.4873%
2025-06-17 | 8108 |  | 18.651 | 18.57 | 18.36353 | 0.4791215 | 0.4343%
2025-06-17 | 8148 |  | 25.127 | 25.031 | 25.22128 | -0.1571407 | 0.3821%
2025-06-17 | 8148 |  | 24.923 | 24.816 | 25.22128 | -0.4971407 | 0.4293%
2025-06-17 | 8148 |  | 25.261 | 25.155 | 25.22128 | 0.06619259 | 0.4196%
2025-06-17 | 6137 |  | 25.859 | 25.237 | 24.62549 | 2.055857 | 2.405%
2025-06-17 | 8147 |  | 26.023 | 25.901 | 25.03704 | 1.643274 | 0.4688%
2025-06-17 | 6107 |  | 16.766 | 16.384 | 17.03237 | -0.4439558 | 2.278%
2025-06-17 | 6107 |  | 17.332 | 16.912 | 17.03237 | 0.4993775 | 2.423%
2025-06-17 | 6107 |  | 17.375 | 17.02 | 17.03237 | 0.5710442 | 2.043%
2025-06-17 | 5621 |  | 23.965 | 23.805 | 22.87093 | 1.823455 | 0.6676%
2025-06-17 | 515 |  | 17.619 | 17.431 | 16.638 | 1.635 | 1.067%
2025-06-18 | 8147 |  | 26.023 | 25.901 | 25.03704 | 1.643274 | 0.4688%
2025-06-18 | 6107 |  | 16.766 | 16.384 | 17.03237 | -0.4439558 | 2.278%
2025-06-18 | 6107 |  | 17.332 | 16.912 | 17.03237 | 0.4993775 | 2.423%
2025-06-18 | 6107 |  | 17.375 | 17.02 | 17.03237 | 0.5710442 | 2.043%
2025-06-18 | 5621 |  | 23.965 | 23.805 | 22.87093 | 1.823455 | 0.6676%
2025-06-18 | 515 |  | 17.619 | 17.431 | 16.638 | 1.635 | 1.067%
2025-06-18 | 5648 |  | 20.241 | 20.07 | 19.24051 | 1.66749 | 0.8448%
2025-06-18 | 5648 |  | 20.986 | 20.778 | 19.24051 | 2.909157 | 0.9911%
2025-06-18 | 5648 |  | 19.695 | 19.554 | 19.24051 | 0.7574904 | 0.7159%
2025-06-18 | 5648 |  | 20.417 | 20.262 | 19.24051 | 1.960824 | 0.7592%
2025-06-18 | 6107 |  | 17.36 | 17.075 | 17.03237 | 0.5460442 | 1.642%
2025-06-18 | 6107 |  | 18.08 | 17.797 | 17.03237 | 1.746044 | 1.565%
2025-06-18 | 6107 |  | 17.858 | 17.579 | 17.03237 | 1.376044 | 1.562%
2025-06-18 | 5169 |  | 25.292 | 25.195 | 24.53458 | 1.262361 | 0.3835%
2025-06-18 | 5169 |  | 24.779 | 24.697 | 24.53458 | 0.4073605 | 0.3309%
2025-06-19 | 7108 |  | 20.024 | 19.845 | 18.03962 | 3.307297 | 0.8939%
2025-06-19 | 7108 |  | 19.048 | 18.884 | 18.03962 | 1.68063 | 0.861%
2025-06-19 | 7108 |  | 18.953 | 18.803 | 18.03962 | 1.522297 | 0.7914%
2025-06-19 | 7148 |  | 24.283 | 24.051 | 25.57813 | -2.158549 | 0.9554%
2025-06-19 | 8127 |  | 21.36 | 21.294 | 19.90605 | 2.423255 | 0.309%
2025-06-19 | 8127 |  | 21.056 | 20.993 | 19.90605 | 1.916588 | 0.2992%
2025-06-19 | 8127 |  | 20.84 | 20.773 | 19.90605 | 1.556588 | 0.3215%
2025-06-19 | 8107 |  | 16.615 | 16.55 | 16.12346 | 0.819238 | 0.3912%
2025-06-19 | 8107 |  | 16.1 | 16.041 | 16.12346 | -0.03909538 | 0.3665%
2025-06-19 | 8107 |  | 16.082 | 16.021 | 16.12346 | -0.06909538 | 0.3793%
2025-06-19 | 6117 |  | 20.837 | 20.303 | 19.93276 | 1.507071 | 2.563%
2025-06-19 | 6117 |  | 20.981 | 20.471 | 19.93276 | 1.747071 | 2.431%
2025-06-19 | 6617 |  | 22.06 | 21.448 | 21.072 | 1.646667 | 2.774%
2025-06-19 | 6617 |  | 21.257 | 20.692 | 21.072 | 0.3083333 | 2.658%
2025-06-19 | 6117 |  | 20.165 | 19.661 | 19.93276 | 0.3870711 | 2.499%
2025-06-19 | 6117 |  | 19.328 | 18.845 | 19.93276 | -1.007929 | 2.499%
2025-06-19 | dyneema sample |  | 24.079 | 23.886 | FALSE | 40.13167 | 0.8015%
2025-06-21 | 6107 |  | 17.371 | 17.082 | 17.03237 | 0.5643775 | 1.664%
2025-06-21 | 6107 |  | 17.914 | 17.584 | 17.03237 | 1.469378 | 1.842%
2025-06-21 | 8108 |  | 18.752 | 18.674 | 18.36353 | 0.6474548 | 0.416%
2025-06-21 | 8108 |  | 18.876 | 18.784 | 18.36353 | 0.8541215 | 0.4874%
2025-06-21 | 6618 |  | 23.861 | 23.347 | 21.438 | 4.038333 | 2.154%
2025-06-21 | 6618 |  | 24.74 | 27.13 | 21.438 | 5.503333 | -9.66%
2025-06-21 | 5148 |  | 21.765 | 21.572 | 20.20253 | 2.604115 | 0.8867%
2025-06-21 | 5148 |  | 21.836 | 21.63 | 20.20253 | 2.722448 | 0.9434%
2025-06-22 | 8107 |  | 17.315 | 17.231 | 16.12346 | 1.985905 | 0.4851%
2025-06-22 | 8107 |  | 17.351 | 17.649 | 16.12346 | 2.045905 | -1.717%
2025-06-22 | 8127 |  | 18.587 | 18.506 | 19.90605 | -2.198412 | 0.4358%
2025-06-22 | 8127 |  | 19.195 | 19.114 | 19.90605 | -1.185078 | 0.422%
2025-06-22 | 6618 |  | 22.214 | 21.675 | 21.438 | 1.293333 | 2.426%
2025-06-22 | 6617 |  | 21.778 | 21.346 | 21.072 | 1.176667 | 1.984%
2025-06-20 | 5000 |  | 40.778 | 40.389 | 38.4 | 3.963333 | 0.9539%
2025-06-20 | 5000 |  | 42.225 | 41.892 | 38.4 | 6.375 | 0.7886%
2025-06-20 | 5000 |  | 40.88 | 40.487 | 38.4 | 4.133333 | 0.9614%
2025-06-20 | 8128 |  | 19.459 | 19.406 | 20.09205 | -1.055075 | 0.2724%
2025-06-20 | 8128 |  | 20.425 | 20.394 | 20.09205 | 0.5549248 | 0.1518%
2025-06-20 | 6117 |  | 20.19 | 19.672 | 19.93276 | 0.4287378 | 2.566%
2025-06-20 | 6117 |  | 21.224 | 20.671 | 19.93276 | 2.152071 | 2.606%
2025-06-20 | 6608 |  | 18.285 | 17.942 | 17.9124 | 0.621 | 1.876%
2025-06-20 | 6608 |  | 17.929 | 17.603 | 17.9124 | 0.02766667 | 1.818%
2025-06-20 | 5648 |  | 20.495 | 20.303 | 19.24051 | 2.090824 | 0.9368%
2025-06-21 | 5648 |  | 20.152 | 20.294 | 19.24051 | 1.519157 | -0.7046%
2025-06-21 | 5648 |  | 20.508 | 19.952 | 19.24051 | 2.11249 | 2.711%
2025-06-21 | 6107 |  | 16.72 | 16.406 | 17.03237 | -0.5206225 | 1.878%
2025-06-22 | 6617 |  | 21.367 | 20.89 | 21.072 | 0.4916667 | 2.232%
2025-06-22 | 6617 |  | 21.182 | 20.689 | 21.072 | 0.1833333 | 2.327%
2025-06-22 | 6617 |  | 21.152 | 20.649 | 21.072 | 0.1333333 | 2.378%
2025-06-22 | 6117 |  | 20.102 | 19.738 | 19.93276 | 0.2820711 | 1.811%
2025-06-22 | 1011 |  | 28.496 | 28.163 | 27 | 2.493333 | 1.169%
2025-06-22 | 1011 |  | 29.074 | 28.751 | 27 | 3.456667 | 1.111%
2025-06-23 | 6117 |  | 20.662 | 20.258 | 19.93276 | 1.215404 | 1.955%
2025-06-23 | 6117 |  | 19.362 | 18.976 | 19.93276 | -0.9512622 | 1.994%
2025-06-23 | 6117 |  | 19.362 | 18.976 | 19.93276 | -0.9512622 | 1.994%
2025-06-23 | 8128 |  | 22.046 | 21.979 | 20.09205 | 3.256591 | 0.3039%
2025-06-23 | 8128 |  | 20.126 | 20.085 | 20.09205 | 0.05659149 | 0.2037%
2025-06-23 | 8108 |  | 17.794 | 17.746 | 18.36353 | -0.9492118 | 0.2698%
2025-06-23 | 8108 |  | 18.65 | 18.605 | 18.36353 | 0.4774548 | 0.2413%