## Sheet1
Index | Date | MO# | Tape ID | Measured Tape Weight with PC (grams /100cm x 60cm) | Weight After Oven @ 120°C / 1 hour | Target Weight with PC (grams/100cm x 60cm) | Weight Discrepancy | Weight Dicrease After Oven | MEK | Glue %
1 | 2024-01-01 | 1st 87676 | 6117 | 19.317 | 18.981 | 19.93276 | -1.026262 | -0.336 | 1.739% | 29.78%
2 | 2024-01-01 | 2nd 87689 | 6117 | 18.918 | 18.553 | 19.93276 | -1.691262 | -0.365 | 1.929% | 28.3%
3 | 2024-01-01 |  | 6117 | 18.384 | 18.11 | 19.93276 | -2.581262 | -0.274 | 1.49% | 26.21%
4 | 2024-01-01 |  | 6117 | 19.009 | 18.644 | 19.93276 | -1.539596 | -0.365 | 1.92% | 28.64%
5 | 2024-01-01 | 87679 | 7108 | 17.405 | 17.333 | 18.03962 | -1.057703 | -0.072 | 0.4137% | 33.11%
6 | 2024-01-01 |  | 7108 | 16.941 | 16.866 | 18.03962 | -1.831037 | -0.075 | 0.4427% | 31.28%
7 | 2024-01-01 |  | 7108 | 17.007 | 16.933 | 18.03962 | -1.721037 | -0.074 | 0.4351% | 31.54%
8 | 2024-01-01 | 89535 | 7130 | 20.907 | 20.881 | 19.4681 | 2.398167 | -0.026 | 0.1244% | 41.57%
9 | 2024-01-01 | 89533 | 7630 | 18.452 | 18.403 | 20.8278 | -3.959667 | -0.049 | 0.2656% | 38.82%
10 | 2024-01-01 | 1st 89537 | 5169 | 24.501 | 24.477 | 24.53458 | -0.05597279 | -0.024 | 0.09796% | 31.71%
11 | 2024-01-01 |  | 5169 | 23.899 | 23.871 | 24.53458 | -1.059306 | -0.028 | 0.1172% | 29.99%
12 | 2024-01-01 |  | 5169 | 24.893 | 24.813 | 24.53458 | 0.5973605 | -0.08 | 0.3214% | 32.79%
13 | 2024-01-01 | sample | 5169 | 26.124 | 26.013 | 24.53458 | 2.649027 | -0.111 | 0.4249% | 35.95%
14 | 2024-01-01 | 2nd 89539 | 5169 | 24.862 | 24.773 | 24.53458 | 0.5456939 | -0.089 | 0.358% | 32.7%
15 | 2024-01-01 |  | 5169 | 25.576 | 25.491 | 24.53458 | 1.735694 | -0.085 | 0.3323% | 34.58%
16 | 2024-01-01 |  | 5169 | 24.372 | 24.289 | 24.53458 | -0.2709728 | -0.083 | 0.3406% | 31.35%
17 | 2024-01-02 |  | 5003 | 39.981 | 39.164 | 38.4 | 2.635 | -0.817 | 2.043% | 39.97%
18 | 2024-01-02 |  | 5003 | 40.283 | 39.483 | 38.4 | 3.138333 | -0.8 | 1.986% | 40.42%
19 | 2024-01-02 |  | 5003 | 39.893 | 39.428 | 38.4 | 2.488333 | -0.465 | 1.166% | 39.84%
20 | 2024-01-02 |  | 5003 | 41.405 | 40.874 | 38.4 | 5.008333 | -0.531 | 1.282% | 42.04%
21 | 2024-01-02 | 1st 89862 | 6107 | 17.579 | 17.212 | 17.03237 | 0.9110442 | -0.367 | 2.088% | 34.09%
22 | 2024-01-02 |  | 6107 | 16.327 | 15.988 | 17.03237 | -1.175622 | -0.339 | 2.076% | 29.03%
23 | 2024-01-02 |  | 6107 | 17.012 | 16.667 | 17.03237 | -0.03395583 | -0.345 | 2.028% | 31.89%
24 | 2024-01-02 | 2nd 89871 | 6107 | 16.235 | 15.897 | 17.03237 | -1.328956 | -0.338 | 2.082% | 28.63%
25 | 2024-01-02 |  | 6107 | 16.106 | 15.785 | 17.03237 | -1.543956 | -0.321 | 1.993% | 28.06%
26 | 2024-01-02 |  | 6107 | 16.314 | 15.98 | 17.03237 | -1.197289 | -0.334 | 2.047% | 28.98%
27 | 2024-01-02 | 89805 | 8138 | 22.072 | 22.033 | FALSE | 36.78667 | -0.039 | 0.1767% | FALSE
28 | 2024-01-02 |  | 8138 | 21.41 | 21.236 | FALSE | 35.68333 | -0.174 | 0.8127% | FALSE
29 | 2024-01-02 |  | 8138 | 22.968 | 21.867 | FALSE | 38.28 | -1.101 | 4.794% | FALSE
30 | 2024-01-02 | 89807 | 8108 | 18.921 | 18.714 | 18.36353 | 0.9291215 | -0.207 | 1.094% | 31.36%
31 | 2024-01-02 | 1st 89809 | 5148 | 21.017 | 20.946 | 20.20253 | 1.357448 | -0.071 | 0.3378% | 32.76%
32 | 2024-01-02 |  | 5148 | 21.438 | 21.395 | 20.20253 | 2.059115 | -0.043 | 0.2006% | 34.08%
33 | 2024-01-02 |  | 5148 | 20.502 | 20.428 | 20.20253 | 0.499115 | -0.074 | 0.3609% | 31.07%
34 | 2024-01-02 | 2nd 89964 | 5148 | 20.956 | 20.881 | 20.20253 | 1.255782 | -0.075 | 0.3579% | 32.57%
35 | 2024-01-02 |  | 5148 | 20.409 | 20.337 | 20.20253 | 0.344115 | -0.072 | 0.3528% | 30.76%
36 | 2024-01-03 | 90022 | 6618 | 21.814 | 21.385 | 21.438 | 0.6266667 | -0.429 | 1.967% | 40.89%
37 | 2024-01-03 |  | 6618 | 22.652 | 22.22 | 21.438 | 2.023333 | -0.432 | 1.907% | 43.08%
38 | 2024-01-03 | 100%-Sample | 6618 | 22.166 | 21.814 | 21.438 | 1.213333 | -0.352 | 1.588% | 41.83%
39 | 2024-01-03 | 87693 | 7108 | 17.628 | 17.533 | 18.03962 | -0.6860368 | -0.095 | 0.5389% | 33.96%
40 | 2024-01-03 |  | 7108 | 19.047 | 18.919 | 18.03962 | 1.678963 | -0.128 | 0.672% | 38.88%
41 | 2024-01-03 | 100%-Sample | 7108 | 17.146 | 17.044 | 18.03962 | -1.48937 | -0.102 | 0.5949% | 32.1%
42 | 2024-01-03 | 90024 | 7148 | 23.52 | 23.369 | 25.57813 | -3.430216 | -0.151 | 0.642% | 30.81%
43 | 2024-01-03 |  | 7148 | 24.519 | 24.324 | 25.57813 | -1.765216 | -0.195 | 0.7953% | 33.63%
44 | 2024-01-03 | 100%-Sample | 7148 | 24.2 | 24.046 | 25.57813 | -2.296882 | -0.154 | 0.6364% | 32.76%
45 | 2024-01-03 | 90026 | 5623 | 24.015 | 23.937 | 22.87093 | 1.906788 | -0.078 | 0.3248% | 33.8%
46 | 2024-01-03 | 100%-Sample | 5623 | 23.699 | 23.648 | 22.87093 | 1.380122 | -0.051 | 0.2152% | 32.92%
47 | 2024-01-04 |  | 5623 | 23.461 | 23.369 | 22.87093 | 0.9834549 | -0.092 | 0.3921% | 32.24%
48 | 2024-01-04 |  | 5623 | 24.493 | 24.4 | 22.87093 | 2.703455 | -0.093 | 0.3797% | 35.09%
49 | 2024-01-04 | 90028 | 5120 | 23.215 | 23.155 | 22.87093 | 0.5734549 | -0.06 | 0.2585% | 31.52%
50 | 2024-01-04 |  | 5120 | 22.968 | 22.915 | 22.87093 | 0.1617882 | -0.053 | 0.2308% | 30.78%
51 | 2024-01-04 |  | 5120 | 22.61 | 22.555 | 22.87093 | -0.4348784 | -0.055 | 0.2433% | 29.68%
52 | 2024-01-04 | 90033 | 5120 | 22.38 | 22.329 | 22.87093 | -0.8182118 | -0.051 | 0.2279% | 28.96%
53 | 2024-01-04 |  | 5120 | 22.502 | 22.439 | 22.87093 | -0.6148784 | -0.063 | 0.28% | 29.35%
54 | 2024-01-04 |  | 5120 | 22.594 | 22.533 | 22.87093 | -0.4615451 | -0.061 | 0.27% | 29.63%
55 | 2024-01-04 | 90201 | 8127 | 20.831 | 20.796 | 19.90605 | 1.541588 | -0.035 | 0.168% | 33.28%
56 | 2024-01-04 |  | 8127 | 20.28 | 20.25 | 19.90605 | 0.6232549 | -0.03 | 0.1479% | 31.47%
57 | 2024-01-04 |  | 8127 | 19.693 | 19.668 | 19.90605 | -0.3550785 | -0.025 | 0.1269% | 29.43%
58 | 2024-01-04 | 90203 | 8127 | 20.618 | 20.587 | 19.90605 | 1.186588 | -0.031 | 0.1504% | 32.59%
59 | 2024-01-04 |  | 8127 | 20.65 | 20.613 | 19.90605 | 1.239922 | -0.037 | 0.1792% | 32.7%
60 | 2024-01-04 | 90205 | 8107 | 15.581 | 15.557 | 16.12346 | -0.9040954 | -0.024 | 0.154% | 27.11%
61 | 2024-01-04 |  | 8107 | 15.541 | 15.506 | 16.12346 | -0.970762 | -0.035 | 0.2252% | 26.93%
62 | 2024-01-05 | 90213 | 6606 | 16.64 | 16.435 | 15.8076 | 1.387333 | -0.205 | 1.232% | 42.61%
63 | 2024-01-05 | 90211 | 6617 | 21.06 | 20.706 | 21.072 | -0.02 | -0.354 | 1.681% | 40.1%
64 | 2024-01-05 |  | 6617 | 21.301 | 20.908 | 21.072 | 0.3816667 | -0.393 | 1.845% | 40.77%
65 | 2024-01-05 |  | 6617 | 22.145 | 21.737 | 21.072 | 1.788333 | -0.408 | 1.842% | 43.03%
66 | 2024-01-05 | 90225 | 6117 | 20.169 | 19.804 | 19.93276 | 0.3937378 | -0.365 | 1.81% | 32.74%
67 | 2024-01-05 |  | 6117 | 19.533 | 19.175 | 19.93276 | -0.6662622 | -0.358 | 1.833% | 30.55%
68 | 2023-01-05 | 90215 | 5003 | 39.439 | 39.001 | 38.4 | 1.731667 | -0.438 | 1.111% | 39.15%
69 | 2023-01-05 |  | 5003 | 41.006 | 40.653 | 38.4 | 4.343333 | -0.353 | 0.8608% | 41.47%
70 | 2023-01-06 | 90217 | 1013 | 29.601 | 29.341 | 27 | 4.335 | -0.26 | 0.8783% | 59.46%
71 | 2023-01-06 | 90209 | 1010 | 28.175 | 27.535 | 27 | 1.958333 | -0.64 | 2.272% | 57.41%
72 | 2023-01-06 | 90207 | 5000 | 39.419 | 38.907 | 38.4 | 1.698333 | -0.512 | 1.299% | 39.12%
73 | 2023-01-06 | 90221 | 5001 | 38.958 | 38.383 | 38.4 | 0.93 | -0.575 | 1.476% | 38.4%
74 | 2023-01-06 |  | 5001 | 39.577 | 39.144 | 38.4 | 1.961667 | -0.433 | 1.094% | 39.36%
75 | 2024-01-06 |  | 1011 | 27.276 | 27.136 | 27 | 0.46 | -0.14 | 0.5133% | 56.01%
76 | 2024-01-06 |  | 515 | 17.631 | 17.556 | 16.638 | 1.655 | -0.075 | 0.4254% | 53.28%
77 | 2024-01-06 | sample | 5148 | 21.004 | 20.895 | 20.20253 | 1.335782 | -0.109 | 0.5189% | 32.72%
78 | 2024-01-06 | 90715 | 5148 | 21.326 | 21.239 | 20.20253 | 1.872448 | -0.087 | 0.408% | 33.74%
79 | 2024-01-06 |  | 5148 | 21.109 | 21.004 | 20.20253 | 1.510782 | -0.105 | 0.4974% | 33.05%
80 | 2024-01-06 | 90717 | 5120 | 22.122 | 22.097 | 22.87093 | -1.248212 | -0.025 | 0.113% | 28.13%
81 | 2024-01-06 | 1st mo | 5120 | 23.158 | 23.117 | 22.87093 | 0.4784549 | -0.041 | 0.177% | 31.35%
82 | 2024-01-06 |  | 5120 | 23.323 | 23.216 | 22.87093 | 0.7534549 | -0.107 | 0.4588% | 31.83%
83 | 2024-01-06 |  | 5120 | 22.47 | 22.349 | 22.87093 | -0.6682118 | -0.121 | 0.5385% | 29.25%
84 | 2024-01-07 | 90719 | 5120 | 22.141 | 22.021 | 22.87093 | -1.216545 | -0.12 | 0.542% | 28.2%
85 | 2024-01-07 | 2nd mo | 5120 | 23.939 | 23.832 | 22.87093 | 1.780122 | -0.107 | 0.447% | 33.59%
86 | 2024-01-07 |  | 5120 | 24.32 | 24.203 | 22.87093 | 2.415122 | -0.117 | 0.4811% | 34.63%
87 | 2024-01-07 | 90721 | 5169 | 24.455 | 24.334 | 24.53458 | -0.1326395 | -0.121 | 0.4948% | 31.58%
88 | 2024-01-07 |  | 5169 | 24.816 | 24.71 | 24.53458 | 0.4690272 | -0.106 | 0.4271% | 32.58%
89 | 2024-01-07 |  | 5169 | 27.444 | 27.311 | 24.53458 | 4.849027 | -0.133 | 0.4846% | 39.03%
90 | 2024-01-07 | 100% speed | 5169 | 24.781 | 24.678 | 24.53458 | 0.4106939 | -0.103 | 0.4156% | 32.48%
91 | 2024-01-07 |  | 5648 | 19.512 | 19.35 | 19.24051 | 0.4524904 | -0.162 | 0.8303% | 32.51%
92 | 2024-01-07 |  | 5648 | 20.049 | 19.851 | 19.24051 | 1.34749 | -0.198 | 0.9876% | 34.31%
93 | 2024-01-07 |  | 5648 | 19.831 | 19.668 | 19.24051 | 0.9841571 | -0.163 | 0.8219% | 33.59%
94 | 2024-01-07 |  | 5648 | 20.147 | 19.982 | 19.24051 | 1.510824 | -0.165 | 0.819% | 34.63%
95 | 2024-01-07 |  | 6608 | 18.32 | 17.949 | 17.9124 | 0.6793333 | -0.371 | 2.025% | 41.18%
96 | 2024-01-07 |  | 6608 | 18.385 | 18.067 | 17.9124 | 0.7876667 | -0.318 | 1.73% | 41.39%
97 | 2024-01-07 |  | 6608 | 18.821 | 18.409 | 17.9124 | 1.514333 | -0.412 | 2.189% | 42.75%
98 | 2024-01-07 |  | 8148 | 26.114 | 26.067 | 25.22128 | 1.487859 | -0.047 | 0.18% | 32.21%
99 | 2024-01-07 |  | 8138 | 21.56 | 21.529 | FALSE | 35.93333 | -0.031 | 0.1438% | FALSE
100 | 2024-01-07 |  | 8138 | 20.86 | 20.826 | FALSE | 34.76667 | -0.034 | 0.163% | FALSE
101 | 2024-01-07 | 90729 | 8128 | 20.698 | 20.662 | 20.09205 | 1.009925 | -0.036 | 0.1739% | 31.56%
102 | 2024-01-07 |  | 8128 | 19.421 | 19.385 | 20.09205 | -1.118409 | -0.036 | 0.1854% | 27.06%
103 | 2024-01-07 |  | 8108 | 17.908 | 17.785 | 18.36353 | -0.7592118 | -0.123 | 0.6868% | 27.48%
104 | 2024-01-07 |  | 8108 | 18.01 | 17.983 | 18.36353 | -0.5892118 | -0.027 | 0.1499% | 27.89%
105 | 2024-01-07 |  | 8608 | 20.077 | 19.977 | 22.02 | -3.238333 | -0.1 | 0.4981% | 50.66%
106 | 2024-01-07 |  | 8608 | 20.539 | 20.338 | 22.02 | -2.468333 | -0.201 | 0.9786% | 51.77%
107 | 2024-01-08 | 90758 | 6617 | 21.524 | 21.017 | 21.072 | 0.7533333 | -0.507 | 2.356% | 41.39%
108 | 2024-01-08 | 90735 | 6617 | 21.313 | 20.837 | 21.072 | 0.4016667 | -0.476 | 2.233% | 40.81%
109 | 2024-01-08 |  | 6617 | 22.008 | 21.498 | 21.072 | 1.56 | -0.51 | 2.317% | 42.68%
110 | 2024-01-08 |  | 6617 | 23.303 | 22.787 | 21.072 | 3.718333 | -0.516 | 2.214% | 45.86%
111 | 2024-01-08 | 90956 | 6618 | 22.092 | 21.549 | 21.438 | 1.09 | -0.543 | 2.458% | 41.64%
112 | 2024-01-08 | 90967 | 6117 | 18.897 | 18.478 | 19.93276 | -1.726262 | -0.419 | 2.217% | 28.22%
113 | 2024-01-08 |  | 5621 | 23.659 | 23.571 | 22.87093 | 1.313455 | -0.088 | 0.372% | 32.8%
114 | 2024-01-08 | 90972 | 6107 | 16.923 | 16.65 | 17.03237 | -0.1822892 | -0.273 | 1.613% | 31.53%
115 | 2024-01-08 |  | 6107 | 16.285 | 16.051 | 17.03237 | -1.245622 | -0.234 | 1.437% | 28.85%
116 | 2024-01-08 |  | 6107 | 16.691 | 16.456 | 17.03237 | -0.5689558 | -0.235 | 1.408% | 30.58%
117 | 2024-01-08 |  | 5003 | 40.673 | 40.352 | 38.4 | 3.788333 | -0.321 | 0.7892% | 40.99%
118 | 2024-01-08 |  | 5003 | 40.144 | 39.702 | 38.4 | 2.906667 | -0.442 | 1.101% | 40.22%
119 | 2024-01-09 | 90764 | 5000 | 40.231 | 39.792 | 38.4 | 3.051667 | -0.439 | 1.091% | 40.34%
120 | 2024-01-09 |  | 5000 | 40.047 | 39.742 | 38.4 | 2.745 | -0.305 | 0.7616% | 40.07%
121 | 2024-01-09 | 90766 | 5001 | 39.335 | 38.878 | 38.4 | 1.558333 | -0.457 | 1.162% | 38.99%
122 | 2024-01-09 |  | 5001 | 38.806 | 38.36 | 38.4 | 0.6766667 | -0.446 | 1.149% | 38.15%
123 | 2024-01-09 |  | 5001 | 39.41 | 38.848 | 38.4 | 1.683333 | -0.562 | 1.426% | 39.1%
124 | 2024-01-09 | Sample | 6137 | 24.288 | 23.693 | 24.62549 | -0.5624764 | -0.595 | 2.45% | 31.52%
125 | 2024-01-09 | 91191 | 6137 | 24.009 | 23.456 | 24.62549 | -1.027476 | -0.553 | 2.303% | 30.72%
126 | 2024-01-10 |  | 6137 | 23.982 | 23.567 | 24.62549 | -1.072476 | -0.415 | 1.73% | 30.64%
127 | 2024-01-10 |  | 6137 | 25.042 | 24.491 | 24.62549 | 0.6941902 | -0.551 | 2.2% | 33.58%
128 | 2024-01-10 | 91857 | 6117 | 19.017 | 18.609 | 19.93276 | -1.526262 | -0.408 | 2.145% | 28.67%
129 | 2024-01-10 |  | 6117 | 19.141 | 18.746 | 19.93276 | -1.319596 | -0.395 | 2.064% | 29.13%
130 | 2024-01-10 |  | 6117 | 19.379 | 19.006 | 19.93276 | -0.9229289 | -0.373 | 1.925% | 30%
131 | 2024-01-10 |  | 6117 | 19.382 | 19.014 | 19.93276 | -0.9179289 | -0.368 | 1.899% | 30.01%
132 | 2024-01-10 | 91578 | 5648 | 20.234 | 20.096 | 19.24051 | 1.655824 | -0.138 | 0.682% | 34.91%
133 | 2024-01-10 |  | 5648 | 19.5 | 19.313 | 19.24051 | 0.4324904 | -0.187 | 0.959% | 32.46%
134 | 2024-01-10 |  | 5648 | 19.629 | 19.454 | 19.24051 | 0.6474904 | -0.175 | 0.8915% | 32.91%
135 | 2024-01-10 | 91895 | 5648 | 19.745 | 19.568 | 19.24051 | 0.8408238 | -0.177 | 0.8964% | 33.3%
136 | 2024-01-10 |  | 5648 | 19.693 | 19.515 | 19.24051 | 0.7541571 | -0.178 | 0.9039% | 33.13%
137 | 2024-01-10 | 91204 | 5648 | 19.918 | 19.723 | 19.24051 | 1.129157 | -0.195 | 0.979% | 33.88%
138 | 2024-01-10 |  | 5648 | 20.138 | 19.963 | 19.24051 | 1.495824 | -0.175 | 0.869% | 34.6%
139 | 2024-01-10 |  | 5648 | 20.362 | 20.178 | 19.24051 | 1.869157 | -0.184 | 0.9036% | 35.32%
140 | 2024-01-10 | 91206 | 5148 | 20.012 | 19.841 | 20.20253 | -0.3175517 | -0.171 | 0.8545% | 29.39%
141 | 2024-01-10 |  | 5148 | 20.36 | 20.187 | 20.20253 | 0.2624483 | -0.173 | 0.8497% | 30.59%
142 | 2024-01-10 |  | 5148 | 20.924 | 20.78 | 20.20253 | 1.202448 | -0.144 | 0.6882% | 32.46%
143 | 2024-01-11 | 91208 | 6107 | 16.905 | 16.573 | 17.03237 | -0.2122892 | -0.332 | 1.964% | 31.46%
144 | 2024-01-11 |  | 6107 | 16.821 | 16.498 | 17.03237 | -0.3522892 | -0.323 | 1.92% | 31.12%
145 | 2024-01-11 |  | 6107 | 16.902 | 16.614 | 17.03237 | -0.2172892 | -0.288 | 1.704% | 31.45%
146 | 2024-01-11 | 90227 | 6176 | 35.361 | 34.749 | 36.02867 | -1.112789 | -0.612 | 1.731% | 32.16%
147 | 2024-01-11 |  | 6176 | 34.793 | 34.226 | 36.02867 | -2.059456 | -0.567 | 1.63% | 31.06%
148 | 2024-01-11 |  | 6176 | 34.543 | 33.997 | 36.02867 | -2.476122 | -0.546 | 1.581% | 30.56%
149 | 2024-01-11 | 92071 | 6117 | 18.672 | 18.271 | 19.93276 | -2.101262 | -0.401 | 2.148% | 27.35%
150 | 2024-01-11 |  | 6117 | 19.181 | 18.837 | 19.93276 | -1.252929 | -0.344 | 1.793% | 29.28%
151 | 2024-01-11 |  | 6117 | 19.721 | 19.354 | 19.93276 | -0.3529289 | -0.367 | 1.861% | 31.22%
152 | 2024-01-11 | 91194 | 7108 | 16.998 | 16.869 | 18.03962 | -1.736037 | -0.129 | 0.7589% | 31.51%
153 | 2024-01-11 |  | 7108 | 17.004 | 16.885 | 18.03962 | -1.726037 | -0.119 | 0.6998% | 31.53%
154 | 2024-01-11 |  | 7108 | 17.461 | 17.349 | 18.03962 | -0.9643701 | -0.112 | 0.6414% | 33.32%
155 | 2024-01-11 |  | 8108 | 18.319 | 18.286 | 18.36353 | -0.07421184 | -0.033 | 0.1801% | 29.11%
156 | 2024-01-11 |  | 8108 | 19.343 | 19.302 | 18.36353 | 1.632455 | -0.041 | 0.212% | 32.86%
157 | 2024-01-12 |  | 8128 | 21.558 | 21.534 | 20.09205 | 2.443258 | -0.024 | 0.1113% | 34.29%
158 | 2024-01-12 | 91198 | 8127 | 19.978 | 19.954 | 19.90605 | 0.1199215 | -0.024 | 0.1201% | 30.43%
159 | 2024-01-12 |  | 8127 | 20.706 | 20.635 | 19.90605 | 1.333255 | -0.071 | 0.3429% | 32.88%
160 | 2024-01-12 |  | 8127 | 20.139 | 20.111 | 19.90605 | 0.3882549 | -0.028 | 0.139% | 30.99%
161 | 2024-01-12 |  | 8127 | 21.323 | 21.292 | 19.90605 | 2.361588 | -0.031 | 0.1454% | 34.82%
162 | 2024-01-12 | 91202 | 8107 | 17.349 | 17.325 | 16.12346 | 2.042571 | -0.024 | 0.1383% | 34.54%
163 | 2024-01-12 |  | 8107 | 16.529 | 16.496 | 16.12346 | 0.6759046 | -0.033 | 0.1996% | 31.29%
164 | 2024-01-12 |  | 8107 | 17.049 | 17.027 | 16.12346 | 1.542571 | -0.022 | 0.129% | 33.39%
165 | 2024-01-12 |  | 8107 | 16.883 | 16.807 | 16.12346 | 1.265905 | -0.076 | 0.4502% | 32.73%
166 | 2024-01-12 | 92074 | 5003 | 39.335 | 38.964 | 38.4 | 1.558333 | -0.371 | 0.9432% | 38.99%
167 | 2024-01-12 |  | 5003 | 38.513 | 38.133 | 38.4 | 0.1883333 | -0.38 | 0.9867% | 37.68%
168 | 2024-01-12 | 92354 | 7108 | 18.511 | 18.369 | 18.03962 | 0.7856299 | -0.142 | 0.7671% | 37.11%
169 | 2024-01-12 |  | 7108 | 18.034 | 17.925 | 18.03962 | -0.00937013 | -0.109 | 0.6044% | 35.44%
170 | 2024-01-12 |  | 7108 | 17.269 | 17.189 | 18.03962 | -1.28437 | -0.08 | 0.4633% | 32.58%
171 | 2024-01-12 | 92245 | 7108 | 17.947 | 17.868 | 18.03962 | -0.1543701 | -0.079 | 0.4402% | 35.13%
172 | 2024-01-12 |  | 7108 | 18.814 | 18.725 | 18.03962 | 1.29063 | -0.089 | 0.4731% | 38.12%
173 | 2024-01-12 |  | 7108 | 17.893 | 17.804 | 18.03962 | -0.2443701 | -0.089 | 0.4974% | 34.93%
174 | 2024-01-13 | 92117 | 6107 | 16.486 | 16.294 | 17.03237 | -0.9106225 | -0.192 | 1.165% | 29.72%
175 | 2024-01-13 |  | 6107 | 16.331 | 16.182 | 17.03237 | -1.168956 | -0.149 | 0.9124% | 29.05%
176 | 2024-01-13 |  | 6107 | 16.631 | 16.463 | 17.03237 | -0.6689558 | -0.168 | 1.01% | 30.33%
177 | 2024-01-13 |  | 6107 | 17.01 | 16.869 | 17.03237 | -0.03728916 | -0.141 | 0.8289% | 31.88%
178 | 2024-01-13 |  | 6107 | 16.775 | 16.644 | 17.03237 | -0.4289558 | -0.131 | 0.7809% | 30.93%
179 | 2024-01-13 |  | 6107 | 17.82 | 17.563 | 17.03237 | 1.312711 | -0.257 | 1.442% | 34.98%
180 | 2024-01-13 |  | 5120 | 23.309 | 23.26 | 22.87093 | 0.7301216 | -0.049 | 0.2102% | 31.79%
181 | 2024-01-13 |  | 5120 | 23.475 | 23.428 | 22.87093 | 1.006788 | -0.047 | 0.2002% | 32.28%
182 | 2024-01-13 |  | 5120 | 23.215 | 23.187 | 22.87093 | 0.5734549 | -0.028 | 0.1206% | 31.52%
183 | 2024-01-13 |  | 5120 | 23.004 | 22.975 | 22.87093 | 0.2217882 | -0.029 | 0.1261% | 30.89%
184 | 2024-01-13 | 91196 | 5623 | 22.247 | 22.208 | 22.87093 | -1.039878 | -0.039 | 0.1753% | 28.54%
185 | 2024-01-13 |  | 5623 | 23.081 | 23.055 | 22.87093 | 0.3501216 | -0.026 | 0.1126% | 31.12%
186 | 2024-01-14 | 92480 | 8127 | 21.505 | 21.463 | 19.90605 | 2.664922 | -0.042 | 0.1953% | 35.37%
187 | 2024-01-14 |  | 8127 | 20.909 | 20.879 | 19.90605 | 1.671588 | -0.03 | 0.1435% | 33.53%
188 | 2024-01-14 |  | 1011 | 27.712 | 27.531 | 27 | 1.186667 | -0.181 | 0.6531% | 56.7%
189 | 2024-01-14 | 92468 | 5169 | 25.888 | 25.827 | 24.53458 | 2.255694 | -0.061 | 0.2356% | 35.37%
190 | 2024-01-14 |  | 5169 | 24.355 | 24.306 | 24.53458 | -0.2993061 | -0.049 | 0.2012% | 31.3%
191 | 2024-01-14 | 92360 | 6617 | 21.8 | 21.5 | 21.072 | 1.213333 | -0.3 | 1.376% | 42.13%
192 | 2024-01-14 |  | 6617 | 22.209 | 21.86 | 21.072 | 1.895 | -0.349 | 1.571% | 43.2%
193 | 2023-01-14 |  | 6117 | 19.907 | 19.536 | 19.93276 | -0.04292887 | -0.371 | 1.864% | 31.86%
194 | 2023-01-14 |  | 6117 | 18.489 | 18.084 | 19.93276 | -2.406262 | -0.405 | 2.19% | 26.63%
195 | 2023-01-14 |  | 8127 | 20.527 | 20.489 | 19.90605 | 1.034922 | -0.038 | 0.1851% | 32.29%
196 | 2023-01-16 | 92488 | 6117 | 18.61 | 18.41 | 19.93276 | -2.204596 | -0.2 | 1.075% | 27.11%
197 | 2023-01-16 |  | 6117 | 18.285 | 18.093 | 19.93276 | -2.746262 | -0.192 | 1.05% | 25.81%
198 | 2023-01-16 |  | 6117 | 21.065 | 20.878 | 19.93276 | 1.887071 | -0.187 | 0.8877% | 35.61%
199 | 2023-01-16 |  | 6617 | 22.101 | 21.903 | 21.072 | 1.715 | -0.198 | 0.8959% | 42.92%
200 | 2023-01-16 |  | 6617 | 22.131 | 21.908 | 21.072 | 1.765 | -0.223 | 1.008% | 43%
201 | 2023-01-16 | 92665 | 6608 | 19.184 | 18.835 | 17.9124 | 2.119333 | -0.349 | 1.819% | 43.83%
202 | 2023-01-16 |  | 6608 | 18.471 | 18.124 | 17.9124 | 0.931 | -0.347 | 1.879% | 41.66%
203 | 2023-01-16 | 92364 | 515 | 17.512 | 17.379 | 16.638 | 1.456667 | -0.133 | 0.7595% | 52.96%
204 | 2023-01-16 |  | 515 | 17.425 | 17.303 | 16.638 | 1.311667 | -0.122 | 0.7001% | 52.72%
205 | 2024-01-16 | 92611 | 8127 | 20.602 | 20.515 | 19.90605 | 1.159922 | -0.087 | 0.4223% | 32.54%
206 | 2024-01-16 |  | 8127 | 21.323 | 21.251 | 19.90605 | 2.361588 | -0.072 | 0.3377% | 34.82%
207 | 2024-01-16 |  | 8127 | 20.152 | 20.087 | 19.90605 | 0.4099215 | -0.065 | 0.3225% | 31.03%
208 | 2024-01-16 |  | 8107 | 16.846 | 16.798 | 16.12346 | 1.204238 | -0.048 | 0.2849% | 32.59%
209 | 2024-01-16 |  | 8107 | 15.801 | 15.762 | 16.12346 | -0.5374287 | -0.039 | 0.2468% | 28.13%
210 | 2024-01-16 |  | 8107 | 15.812 | 15.735 | 16.12346 | -0.5190954 | -0.077 | 0.487% | 28.18%
211 | 2024-01-17 | 92356 | 5148 | 21.191 | 21.097 | 20.20253 | 1.647448 | -0.094 | 0.4436% | 33.31%
212 | 2024-01-17 |  | 5148 | 21.094 | 20.977 | 20.20253 | 1.485782 | -0.117 | 0.5547% | 33.01%
213 | 2024-01-17 | 92715 | 5623 | 23.935 | 23.882 | 22.87093 | 1.773455 | -0.053 | 0.2214% | 33.58%
214 | 2024-01-17 |  | 5623 | 23.231 | 23.19 | 22.87093 | 0.6001216 | -0.041 | 0.1765% | 31.56%
215 | 2024-01-17 |  | 5623 | 23.087 | 23.04 | 22.87093 | 0.3601216 | -0.047 | 0.2036% | 31.14%
216 | 2024-01-17 | 93537 | 1011 | 28.588 | 28.42 | 27 | 2.646667 | -0.168 | 0.5877% | 58.02%
217 | 2024-01-17 |  | 1011 | 29.631 | 29.428 | 27 | 4.385 | -0.203 | 0.6851% | 59.5%
218 | 2024-01-17 |  | 1011 | 29.281 | 29.087 | 27 | 3.801667 | -0.194 | 0.6625% | 59.02%
219 | 2024-01-17 | 92635 | 6117 | 20.51 | 20.245 | 19.93276 | 0.9620711 | -0.265 | 1.292% | 33.86%
220 | 2024-01-17 |  | 6117 | 19.946 | 19.687 | 19.93276 | 0.02207113 | -0.259 | 1.299% | 31.99%
221 | 2024-01-17 |  | 6117 | 20.857 | 20.429 | 19.93276 | 1.540404 | -0.428 | 2.052% | 34.96%
222 | 2024-01-18 | 62637 | 6107 | 17.15 | 16.869 | 17.03237 | 0.1960442 | -0.281 | 1.638% | 32.44%
223 | 2024-01-18 |  | 6107 | 17.62 | 17.399 | 17.03237 | 0.9793775 | -0.221 | 1.254% | 34.24%
224 | 2024-01-18 |  | 6107 | 19.791 | 19.5 | 17.03237 | 4.597711 | -0.291 | 1.47% | 41.46%
225 | 2024-01-18 | 93541 | 6617 | 20.944 | 20.65 | 21.072 | -0.2133333 | -0.294 | 1.404% | 39.77%
226 | 2024-01-18 |  | 6617 | 21.486 | 21.189 | 21.072 | 0.69 | -0.297 | 1.382% | 41.28%
227 | 2024-01-18 |  | 6617 | 22.91 | 22.021 | 21.072 | 3.063333 | -0.889 | 3.88% | 44.93%
228 | 2024-01-18 | sample para aramid | 6107 | 16.299 | 16.029 | 17.03237 | -1.222289 | -0.27 | 1.657% | 28.91%
229 | 2024-01-18 | 93657 | 6117 | 19.461 | 19.063 | 19.93276 | -0.7862622 | -0.398 | 2.045% | 30.3%
230 | 2024-01-18 |  | 6117 | 18.985 | 18.606 | 19.93276 | -1.579596 | -0.379 | 1.996% | 28.55%
231 | 2024-01-18 | 92765 | 6107 | 17.023 | 16.688 | 17.03237 | -0.01562249 | -0.335 | 1.968% | 31.94%
232 | 2024-01-18 |  | 6107 | 17.671 | 17.352 | 17.03237 | 1.064378 | -0.319 | 1.805% | 34.43%
233 | 2024-01-18 | 92759 | 5648 | 20.536 | 20.408 | 19.24051 | 2.159157 | -0.128 | 0.6233% | 35.87%
234 | 2024-01-18 |  | 5648 | 20.642 | 20.461 | 19.24051 | 2.335824 | -0.181 | 0.8769% | 36.2%
235 | 2024-01-18 |  | 5648 | 20.408 | 20.219 | 19.24051 | 1.945824 | -0.189 | 0.9261% | 35.47%
236 | 2024-01-19 | 92763 | 5148 | 20.234 | 20.078 | 20.20253 | 0.05244829 | -0.156 | 0.771% | 30.16%
237 | 2024-01-19 |  | 5148 | 20.92 | 20.723 | 20.20253 | 1.195782 | -0.197 | 0.9417% | 32.45%
238 | 2024-01-19 | 92619 | 8107 | 16.792 | 16.761 | 16.12346 | 1.114238 | -0.031 | 0.1846% | 32.37%
239 | 2024-01-19 |  | 8107 | 17.111 | 17.075 | 16.12346 | 1.645905 | -0.036 | 0.2104% | 33.63%
240 | 2024-01-19 |  | 8107 | 17.54 | 17.497 | 16.12346 | 2.360905 | -0.043 | 0.2452% | 35.25%
241 | 2024-01-19 | 92617 | 8127 | 20.4 | 20.345 | 19.90605 | 0.8232549 | -0.055 | 0.2696% | 31.87%
242 | 2024-01-19 |  | 8127 | 21.216 | 21.176 | 19.90605 | 2.183255 | -0.04 | 0.1885% | 34.49%
243 | 2024-01-19 |  | 8127 | 19.268 | 19.209 | 19.90605 | -1.063412 | -0.059 | 0.3062% | 27.87%
244 | 2024-01-19 |  | 8127 | 19.441 | 19.381 | 19.90605 | -0.7750785 | -0.06 | 0.3086% | 28.51%
245 | 2024-01-19 | 94097 | 6617 | 21.154 | 20.744 | 21.072 | 0.1366667 | -0.41 | 1.938% | 40.36%
246 | 2024-01-19 |  | 6617 | 22.629 | 22.208 | 21.072 | 2.595 | -0.421 | 1.86% | 44.25%
247 | 2024-01-19 | 93543 | 6157 | 29.286 | 28.711 | 30.17176 | -1.476275 | -0.575 | 1.963% | 30.49%
248 | 2024-01-19 |  | 6157 | 30.101 | 29.533 | 30.17176 | -0.1179414 | -0.568 | 1.887% | 32.37%
249 | 2024-01-19 |  | 6157 | 30.813 | 30.265 | 30.17176 | 1.068725 | -0.548 | 1.778% | 33.94%
250 | 2024-01-20 | 92033 (1st MO) | 6137 | 24.992 | 24.522 | 24.62549 | 0.6108569 | -0.47 | 1.881% | 33.44%
251 | 2024-01-20 |  | 6137 | 25.971 | 25.448 | 24.62549 | 2.242524 | -0.523 | 2.014% | 35.95%
252 | 2024-01-20 | 92119 | 6117 | 20.348 | 20.023 | 19.93276 | 0.6920711 | -0.325 | 1.597% | 33.34%
253 | 2024-01-20 |  | 6117 | 19.683 | 19.378 | 19.93276 | -0.4162622 | -0.305 | 1.55% | 31.08%
254 | 2024-01-20 |  | 6117 | 19.094 | 18.838 | 19.93276 | -1.397929 | -0.256 | 1.341% | 28.96%
255 | 2024-01-20 | 92631 (2nd MO) | 6137 | 24.226 | 23.901 | 24.62549 | -0.6658098 | -0.325 | 1.342% | 31.34%
256 | 2024-01-20 |  | 6137 | 24.948 | 24.569 | 24.62549 | 0.5375236 | -0.379 | 1.519% | 33.33%
257 | 2024-01-20 |  | 6137 | 25.117 | 24.719 | 24.62549 | 0.8191902 | -0.398 | 1.585% | 33.78%
258 | 2024-01-20 | 92244 | 535 | 18.782 | 18.652 | 16.638 | 3.573333 | -0.13 | 0.6922% | 56.14%
259 | 2024-01-20 | 93843 | 5148 | 21.045 | 20.811 | 20.20253 | 1.404115 | -0.234 | 1.112% | 32.85%
260 | 2024-01-20 | 93845 | 5169 | 24.374 | 24.272 | 24.53458 | -0.2676395 | -0.102 | 0.4185% | 31.35%
261 | 2024-01-20 |  | 5169 | 24.225 | 24.12 | 24.53458 | -0.5159728 | -0.105 | 0.4334% | 30.93%
262 | 2024-01-20 | 93549 | 1010 | 28.071 | 27.842 | 27 | 1.785 | -0.229 | 0.8158% | 57.25%
263 | 2024-01-20 |  | 1010 | 27.748 | 27.517 | 27 | 1.246667 | -0.231 | 0.8325% | 56.75%
264 | 2024-01-20 | 92490 | 5003 | 39.227 | 38.717 | 38.4 | 1.378333 | -0.51 | 1.3% | 38.82%
265 | 2024-01-20 |  | 5003 | 38.675 | 38.197 | 38.4 | 0.4583333 | -0.478 | 1.236% | 37.94%
266 | 2024-01-21 | 93549 | 1010 | 29.859 | 29.594 | 27 | 4.765 | -0.265 | 0.8875% | 59.81%
267 | 2024-01-21 | 94262 | 6107 | 16.652 | 16.377 | 17.03237 | -0.6339558 | -0.275 | 1.651% | 30.42%
268 | 2024-01-21 |  | 6107 | 17.187 | 16.923 | 17.03237 | 0.2577108 | -0.264 | 1.536% | 32.59%
269 | 2024-01-21 | 94264 | 6117 | 20.4999 | 20.137 | 19.93276 | 0.9452378 | -0.3629 | 1.77% | 33.83%
270 | 2024-01-21 |  | 6117 | 19.546 | 19.221 | 19.93276 | -0.6445955 | -0.325 | 1.663% | 30.6%
271 | 2024-01-21 | 93551 | 6137 | 24.819 | 24.361 | 24.62549 | 0.3225236 | -0.458 | 1.845% | 32.98%
272 | 2024-01-21 |  | 6137 | 25.192 | 24.736 | 24.62549 | 0.9441902 | -0.456 | 1.81% | 33.97%
273 | 2024-01-21 |  | 6137 | 24.496 | 24.099 | 24.62549 | -0.2158098 | -0.397 | 1.621% | 32.1%
274 | 2024-01-21 | 94264 | 6117 | 19.804 | 19.427 | 19.93276 | -0.2145955 | -0.377 | 1.904% | 31.5%
275 | 2024-01-21 |  | 6117 | 19.14 | 18.705 | 19.93276 | -1.321262 | -0.435 | 2.273% | 29.13%
276 | 2024-01-21 | 93547 | 5120 | 23.399 | 23.317 | 22.87093 | 0.8801216 | -0.082 | 0.3504% | 32.06%
277 | 2024-01-21 |  | 5120 | 22.974 | 22.88 | 22.87093 | 0.1717882 | -0.094 | 0.4092% | 30.8%
278 | 2024-01-21 |  | 5120 | 22.572 | 22.483 | 22.87093 | -0.4982118 | -0.089 | 0.3943% | 29.57%
279 | 2024-01-21 |  | 5169 | 26.173 | 26.091 | 24.53458 | 2.730694 | -0.082 | 0.3133% | 36.07%
280 | 2024-01-21 | 93545 | 5169 | 24.995 | 24.892 | 24.53458 | 0.7673605 | -0.103 | 0.4121% | 33.06%
281 | 2024-01-21 |  | 5169 | 24.872 | 24.771 | 24.53458 | 0.5623605 | -0.101 | 0.4061% | 32.73%
282 | 2024-01-22 | 94289 | 8608 | 19.12 | 19.061 | 22.02 | -4.833333 | -0.059 | 0.3086% | 48.19%
283 | 2024-01-22 |  | 8608 | 20.1 | 20.021 | 22.02 | -3.2 | -0.079 | 0.393% | 50.72%
284 | 2024-01-22 | 92621 | 5003 | 39.363 | 38.84 | 38.4 | 1.605 | -0.523 | 1.329% | 39.03%
285 | 2024-01-22 |  | 5003 | 39.181 | 38.833 | 38.4 | 1.301667 | -0.348 | 0.8882% | 38.75%
286 | 2024-01-22 |  | 5003 | 38.749 | 38.464 | 38.4 | 0.5816667 | -0.285 | 0.7355% | 38.06%
287 | 2024-01-22 | 93847 | 5648 | 21.763 | 21.52 | 19.24051 | 4.204157 | -0.243 | 1.117% | 39.49%
288 | 2024-01-22 | 93659 | 5148 | 21.551 | 21.362 | 20.20253 | 2.247448 | -0.189 | 0.877% | 34.43%
289 | 2024-01-22 |  | 5148 | 19.891 | 19.706 | 20.20253 | -0.5192184 | -0.185 | 0.9301% | 28.96%
290 | 2024-01-22 |  | 5148 | 20.913 | 20.717 | 20.20253 | 1.184115 | -0.196 | 0.9372% | 32.43%
291 | 2024-01-22 | 94682 | 515 | 17.794 | 17.673 | 16.638 | 1.926667 | -0.121 | 0.68% | 53.7%
292 | 2024-01-22 | 92615 | 7108 | 17.966 | 17.809 | 18.03962 | -0.1227035 | -0.157 | 0.8739% | 35.2%
293 | 2024-01-22 |  | 7108 | 17.347 | 17.203 | 18.03962 | -1.15437 | -0.144 | 0.8301% | 32.89%
294 | 2024-01-22 |  | 7108 | 18.179 | 18.03 | 18.03962 | 0.2322965 | -0.149 | 0.8196% | 35.96%
295 | 2024-01-23 | 92617 | 1013 | 26.84 | 26.705 | 27 | -0.2666667 | -0.135 | 0.503% | 55.29%
296 | 2024-01-23 | 94688 | 8107 | 16.32 | 16.305 | 16.12346 | 0.3275713 | -0.015 | 0.09191% | 30.41%
297 | 2024-01-23 |  | 8107 | 16.161 | 16.145 | 16.12346 | 0.06257129 | -0.016 | 0.099% | 29.73%
298 | 2024-01-23 |  | 8107 | 17.152 | 17.138 | 16.12346 | 1.714238 | -0.014 | 0.08162% | 33.79%
299 | 2024-01-23 | 90755 | 7108Y | 18.804 | 18.69 | 18.03962 | 1.273963 | -0.114 | 0.6063% | 38.09%
300 | 2024-01-23 |  | 7108Y | 18.116 | 18.038 | 18.03962 | 0.1272965 | -0.078 | 0.4306% | 35.74%
301 | 2024-01-23 |  | 7108Y | 17.985 | 17.886 | 18.03962 | -0.0910368 | -0.099 | 0.5505% | 35.27%
302 | 2024-01-23 | 90757 | 6137Y | 25.783 | 25.302 | 24.62549 | 1.92919 | -0.481 | 1.866% | 35.49%
303 | 2024-01-23 |  | 6137Y | 25.314 | 24.866 | 24.62549 | 1.147524 | -0.448 | 1.77% | 34.29%
304 | 2024-01-23 |  | 6137Y | 25.411 | 24.969 | 24.62549 | 1.30919 | -0.442 | 1.739% | 34.54%
305 | 2024-01-23 |  | 6137Y | 25.172 | 24.729 | 24.62549 | 0.9108569 | -0.443 | 1.76% | 33.92%
306 | 2024-01-23 | 90762 | 6107Y | 18.766 | 18.533 | 17.03237 | 2.889378 | -0.233 | 1.242% | 38.26%
307 | 2024-01-23 | 90759 | 6117Y | 19.896 | 19.571 | 19.93276 | -0.0612622 | -0.325 | 1.633% | 31.82%
308 | 2024-01-23 |  | 6117Y | 19.177 | 18.925 | 19.93276 | -1.259596 | -0.252 | 1.314% | 29.27%
309 | 2024-01-23 |  | 6117Y | 19.272 | 19.016 | 19.93276 | -1.101262 | -0.256 | 1.328% | 29.61%
310 | 2024-01-24 | 94695 | 6617 Y | 22.169 | 22.142 | FALSE | 36.94833 | -0.027 | 0.1218% | FALSE
311 | 2024-01-24 | 93902 | 1011 | 28.139 | 27.954 | 27 | 1.898333 | -0.185 | 0.6575% | 57.35%
312 | 2024-01-24 |  | 1011 | 28.357 | 28.174 | 27 | 2.261667 | -0.183 | 0.6453% | 57.68%
313 | 2024-01-24 | 94954 | 5648 | 20.206 | 20.095 | 19.24051 | 1.609157 | -0.111 | 0.5493% | 34.82%
314 | 2024-01-24 |  | 5648 | 20.363 | 20.253 | 19.24051 | 1.870824 | -0.11 | 0.5402% | 35.33%
315 | 2024-01-24 |  | 5648 | 20.982 | 20.813 | 19.24051 | 2.90249 | -0.169 | 0.8055% | 37.23%
316 | 2024-01-24 | 92240 | 6617 | 22.511 | 21.888 | 21.072 | 2.398333 | -0.623 | 2.768% | 43.96%
317 | 2024-01-24 |  | 6617 | 21.293 | 20.937 | 21.072 | 0.3683333 | -0.356 | 1.672% | 40.75%
318 | 2024-01-24 |  | 6617 | 22.383 | 21.972 | 21.072 | 2.185 | -0.411 | 1.836% | 43.64%
319 | 2024-01-24 | 95617 | 6117 | 19.278 | 18.881 | 19.93276 | -1.091262 | -0.397 | 2.059% | 29.64%
320 | 2024-01-24 |  | 6117 | 18.884 | 18.506 | 19.93276 | -1.747929 | -0.378 | 2.002% | 28.17%
321 | 2024-01-24 |  | 6117 | 19.599 | 19.212 | 19.93276 | -0.5562622 | -0.387 | 1.975% | 30.79%
322 | 2024-01-24 | 95619 | 6107 | 17.547 | 17.237 | 17.03237 | 0.8577108 | -0.31 | 1.767% | 33.97%
323 | 2024-01-24 |  | 6107 | 16.374 | 16.077 | 17.03237 | -1.097289 | -0.297 | 1.814% | 29.24%
324 | 2024-01-24 |  | 6107 | 16.738 | 16.461 | 17.03237 | -0.4906225 | -0.277 | 1.655% | 30.78%
325 | 2024-01-25 | 94693 | 5003 | 38.581 | 38.021 | 38.4 | 0.3016667 | -0.56 | 1.451% | 37.79%
326 | 2024-01-25 |  | 5003 | 38.984 | 38.581 | 38.4 | 0.9733333 | -0.403 | 1.034% | 38.44%
327 | 2024-01-25 | 92625 | 5001 | 39.141 | 38.701 | 38.4 | 1.235 | -0.44 | 1.124% | 38.68%
328 | 2024-01-25 |  | 5001 | 39.503 | 38.913 | 38.4 | 1.838333 | -0.59 | 1.494% | 39.25%
329 | 2024-01-25 |  | 5001 | 38.626 | 38.007 | 38.4 | 0.3766667 | -0.619 | 1.603% | 37.87%
330 | 2024-01-25 | 92627 | 6176 | 34.674 | 34.133 | 36.02867 | -2.257789 | -0.541 | 1.56% | 30.82%
331 | 2024-01-25 |  | 6176 | 37.044 | 36.527 | 36.02867 | 1.692211 | -0.517 | 1.396% | 35.25%
332 | 2024-01-25 |  | 6176 | 36.482 | 35.621 | 36.02867 | 0.7555442 | -0.861 | 2.36% | 34.25%
333 | 2024-01-25 |  | 6176 | 32.934 | 32.4 | 36.02867 | -5.157789 | -0.534 | 1.621% | 27.16%
334 | 2024-01-25 |  | 6176 | 35.751 | 35.225 | 36.02867 | -0.4627892 | -0.526 | 1.471% | 32.9%
335 | 2024-01-25 | 94697 | 6608 | 18.268 | 17.771 | 17.9124 | 0.5926667 | -0.497 | 2.721% | 41.01%
336 | 2024-01-25 |  | 6608 | 19.875 | 19.461 | 17.9124 | 3.271 | -0.414 | 2.083% | 45.78%
337 | 2024-01-25 | 95698 | 7108 | 17.584 | 17.486 | 18.03962 | -0.7593701 | -0.098 | 0.5573% | 33.79%
338 | 2024-01-25 |  | 7108 | 19.228 | 19.088 | 18.03962 | 1.98063 | -0.14 | 0.7281% | 39.45%
339 | 2024-01-25 |  | 7108 | 16.714 | 16.621 | 18.03962 | -2.20937 | -0.093 | 0.5564% | 30.34%
340 | 2024-01-26 | 95720 (2nd MO) | 7108 | 19.629 | 19.519 | 18.03962 | 2.648963 | -0.11 | 0.5604% | 40.69%
341 | 2024-01-26 |  | 7108 | 18.266 | 18.183 | 18.03962 | 0.3772965 | -0.083 | 0.4544% | 36.26%
342 | 2024-01-26 |  | 7108 | 18.579 | 18.488 | 18.03962 | 0.8989632 | -0.091 | 0.4898% | 37.34%
343 | 2024-01-26 | 95722 | 5169 | 25.928 | 25.888 | 24.53458 | 2.322361 | -0.04 | 0.1543% | 35.47%
344 | 2024-01-26 |  | 5169 | 25.932 | 25.891 | 24.53458 | 2.329027 | -0.041 | 0.1581% | 35.48%
345 | 2024-01-26 |  | 5169 | 26.104 | 26.065 | 24.53458 | 2.615694 | -0.039 | 0.1494% | 35.9%
346 | 2024-01-26 | 95724 | 5601 | 18.574 | 18.56 | 17.86707 | 1.17821 | -0.014 | 0.07537% | 32.61%
347 | 2024-01-26 | 95726 | 5121 | 24.303 | 24.268 | 22.87093 | 2.386788 | -0.035 | 0.144% | 34.58%
348 | 2024-01-26 | 94956 | 6107 | 16.459 | 16.272 | 17.03237 | -0.9556225 | -0.187 | 1.136% | 29.6%
349 | 2024-01-26 |  | 6107 | 16.612 | 15.612 | 17.03237 | -0.7006225 | -1 | 6.02% | 30.25%
350 | 2024-01-26 |  | 6107 | 15.778 | 15.426 | 17.03237 | -2.090622 | -0.352 | 2.231% | 26.57%
351 | 2024-01-27 | 94960 | 5148 | 19.905 | 19.786 | 20.20253 | -0.495885 | -0.119 | 0.5978% | 29.01%
352 | 2024-01-27 |  | 5148 | 20.106 | 19.998 | 20.20253 | -0.160885 | -0.108 | 0.5372% | 29.72%
353 | 2024-01-27 |  | 5148 | 20.744 | 20.621 | 20.20253 | 0.9024483 | -0.123 | 0.5929% | 31.88%
354 | 2024-01-27 | 94958 | 5648 | 20.265 | 20.131 | 19.24051 | 1.70749 | -0.134 | 0.6612% | 35.01%
355 | 2024-01-27 |  | 5648 | 20.622 | 20.479 | 19.24051 | 2.30249 | -0.143 | 0.6934% | 36.14%
356 | 2024-01-27 |  | 5648 | 20.428 | 20.271 | 19.24051 | 1.979157 | -0.157 | 0.7686% | 35.53%
357 | 2024-01-27 | 95807 | 5623 | 22.161 | 22.108 | 22.87093 | -1.183212 | -0.053 | 0.2392% | 28.26%
358 | 2024-01-27 |  | 5623 | 23.098 | 23.036 | 22.87093 | 0.3784549 | -0.062 | 0.2684% | 31.17%
359 | 2024-01-27 |  | 5623 | 22.736 | 22.686 | 22.87093 | -0.2248784 | -0.05 | 0.2199% | 30.07%
360 | 2024-01-27 | 95728 | 5148 | 21.996 | 21.877 | 20.20253 | 2.989115 | -0.119 | 0.541% | 35.75%
361 | 2024-01-27 |  | 5148 | 19.663 | 19.568 | 20.20253 | -0.8992184 | -0.095 | 0.4831% | 28.13%
362 | 2024-01-27 |  | 5148 | 20.638 | 20.535 | 20.20253 | 0.7257816 | -0.103 | 0.4991% | 31.53%
363 | 2024-01-27 | 95738 | 8127 | 20.361 | 20.332 | 19.90605 | 0.7582549 | -0.029 | 0.1424% | 31.74%
364 | 2024-01-27 |  | 8127 | 20.659 | 20.631 | 19.90605 | 1.254922 | -0.028 | 0.1355% | 32.73%
365 | 2024-01-27 |  | 8127 | 20.089 | 20.042 | 19.90605 | 0.3049215 | -0.047 | 0.234% | 30.82%
366 | 2024-01-27 | 95805 | 8107 | 16.065 | 16.045 | 16.12346 | -0.09742871 | -0.02 | 0.1245% | 29.31%
367 | 2024-01-27 |  | 8107 | 16.25 | 16.178 | 16.12346 | 0.2109046 | -0.072 | 0.4431% | 30.11%
368 | 2024-01-27 |  | 8107 | 16.751 | 16.724 | 16.12346 | 1.045905 | -0.027 | 0.1612% | 32.2%
369 | 2024-01-27 | 95730 | 6137 | 25.369 | 25.008 | 24.62549 | 1.23919 | -0.361 | 1.423% | 34.43%
370 | 2024-01-27 |  | 6137 | 24.648 | 24.238 | 24.62549 | 0.03752356 | -0.41 | 1.663% | 32.52%
371 | 2024-01-27 | 95735 | 6107 | 16.103 | 15.905 | 17.03237 | -1.548956 | -0.198 | 1.23% | 28.05%
372 | 2024-01-27 |  | 6107 | 15.311 | 15.136 | 17.03237 | -2.868956 | -0.175 | 1.143% | 24.33%
373 | 2024-01-27 |  | 6107 | 16.039 | 15.851 | 17.03237 | -1.655622 | -0.188 | 1.172% | 27.76%
374 | 2024-01-27 | 95732 | 6117 | 20.302 | 19.971 | 19.93276 | 0.6154045 | -0.331 | 1.63% | 33.19%
375 | 2024-01-27 |  | 6117 | 18.722 | 18.447 | 19.93276 | -2.017929 | -0.275 | 1.469% | 27.55%
376 | 2024-01-27 |  | 6117 | 18.688 | 18.403 | 19.93276 | -2.074596 | -0.285 | 1.525% | 27.41%
377 | 2024-01-28 |  | 6617 | 21.056 | 20.721 | 21.072 | -0.02666667 | -0.335 | 1.591% | 40.09%
378 | 2024-01-28 |  | 6617 | 22.758 | 22.357 | 21.072 | 2.81 | -0.401 | 1.762% | 44.57%
379 | 2024-01-28 | 92629 | 6157 | 32.349 | 31.775 | 30.17176 | 3.628725 | -0.574 | 1.774% | 37.07%
380 | 2024-01-28 |  | 6608 | 19.11 | 18.837 | 17.9124 | 1.996 | -0.273 | 1.429% | 43.61%
381 | 2024-01-28 |  | 6608 | 20.006 | 19.699 | 17.9124 | 3.489333 | -0.307 | 1.535% | 46.14%
382 | 2024-01-28 |  | 6608 | 19.622 | 19.337 | 17.9124 | 2.849333 | -0.285 | 1.452% | 45.09%
383 | 2024-01-28 | 96076 | 6117 | 19.88 | 19.524 | 19.93276 | -0.08792887 | -0.356 | 1.791% | 31.77%
384 | 2024-01-28 |  | 6117 | 20.987 | 20.648 | 19.93276 | 1.757071 | -0.339 | 1.615% | 35.37%
385 | 2024-01-29 | 96104 | 5003 | 39.653 | 39.36 | 38.4 | 2.088333 | -0.293 | 0.7389% | 39.47%
386 | 2024-01-29 |  | 5003 | 39.574 | 38.958 | 38.4 | 1.956667 | -0.616 | 1.557% | 39.35%
387 | 2024-01-29 |  | 5003 | 38.312 | 37.938 | 38.4 | -0.1466667 | -0.374 | 0.9762% | 37.36%
388 | 2024-01-29 | 96072 | 5120 | 23.612 | 23.358 | 22.87093 | 1.235122 | -0.254 | 1.076% | 32.67%
389 | 2024-01-29 |  | 5120 | 23.691 | 23.612 | 22.87093 | 1.366788 | -0.079 | 0.3335% | 32.89%
390 | 2024-01-29 |  | 5120 | 23.407 | 23.331 | 22.87093 | 0.8934549 | -0.076 | 0.3247% | 32.08%
391 | 2024-01-29 | 96130 | 5601 | 18.195 | 18.169 | 17.86707 | 0.5465435 | -0.026 | 0.1429% | 31.21%
392 | 2024-01-29 | 96094 | 515 | 16.956 | 16.906 | 16.638 | 0.53 | -0.05 | 0.2949% | 51.42%
393 | 2024-01-29 | 96096 | 1011 | 31.408 | 31.102 | 27 | 7.346667 | -0.306 | 0.9743% | 61.79%
394 | 2024-01-29 |  | 1011 | 29.615 | 29.416 | 27 | 4.358333 | -0.199 | 0.672% | 59.48%
395 | 2024-01-29 | 95740 | 8107 | 16.567 | 16.567 | 16.12346 | 0.739238 | 0 | 0% | 31.45%
396 | 2024-01-29 |  | 8107 | 16.649 | 16.624 | 16.12346 | 0.8759046 | -0.025 | 0.1502% | 31.79%
397 | 2024-01-30 | 95803 | 8127 | 20.156 | 20.138 | 19.90605 | 0.4165882 | -0.018 | 0.0893% | 31.05%
398 | 2024-01-30 |  | 8127 | 20.326 | 20.311 | 19.90605 | 0.6999215 | -0.015 | 0.0738% | 31.62%
399 | 2024-01-30 |  | 8127 | 21.196 | 21.179 | 19.90605 | 2.149922 | -0.017 | 0.0802% | 34.43%
400 | 2024-01-30 | 96282 | 8107 | 16.141 | 16.125 | 16.12346 | 0.02923795 | -0.016 | 0.09913% | 29.64%
401 | 2024-01-30 |  | 8107 | 18.026 | 18.004 | 16.12346 | 3.170905 | -0.022 | 0.122% | 37%
402 | 2024-01-30 |  | 8107 | 17.211 | 17.198 | 16.12346 | 1.812571 | -0.013 | 0.07553% | 34.02%
403 | 2024-01-30 | 96090 | 5000 | 39.466 | 39.063 | 38.4 | 1.776667 | -0.403 | 1.021% | 39.19%
404 | 2024-01-30 |  | 5000 | 37.407 | 37.361 | 38.4 | -1.655 | -0.046 | 0.123% | 35.84%
405 | 2024-01-30 | 96098 | 7148 | 24.159 | 23.948 | 25.57813 | -2.365216 | -0.211 | 0.8734% | 32.64%
406 | 2024-01-30 |  | 7148 | 25.56 | 25.268 | 25.57813 | -0.03021556 | -0.292 | 1.142% | 36.33%
407 | 2024-01-30 |  | 7148 | 24.75 | 24.548 | 25.57813 | -1.380216 | -0.202 | 0.8162% | 34.25%
408 | 2024-01-30 | 95746 1ST MO | 7108 | 17.401 | 17.223 | 18.03962 | -1.06437 | -0.178 | 1.023% | 33.09%
409 | 2024-01-30 |  | 7108 | 16.95 | 16.796 | 18.03962 | -1.816037 | -0.154 | 0.9086% | 31.31%
410 | 2024-01-30 |  | 7108 | 16.749 | 16.693 | 18.03962 | -2.151037 | -0.056 | 0.3343% | 30.49%
411 | 2024-01-31 | 95744 | 7108 | 18.313 | 18.151 | 18.03962 | 0.4556299 | -0.162 | 0.8846% | 36.43%
412 | 2024-01-31 |  | 7108 | 19.027 | 18.865 | 18.03962 | 1.64563 | -0.162 | 0.8514% | 38.81%
413 | 2024-01-31 |  | 7108 | 18.621 | 18.445 | 18.03962 | 0.9689632 | -0.176 | 0.9452% | 37.48%
414 | 2024-01-31 | 96104 | 5003 | 39.115 | 38.638 | 38.4 | 1.191667 | -0.477 | 1.219% | 38.64%
415 | 2024-01-31 |  | 5003 | 40.299 | 39.695 | 38.4 | 3.165 | -0.604 | 1.499% | 40.45%
416 | 2024-01-31 | 96759 | 5623 | 21.43 | 21.364 | 22.87093 | -2.401545 | -0.066 | 0.308% | 25.81%
417 | 2024-01-31 |  | 5623 | 22.679 | 22.583 | 22.87093 | -0.3198784 | -0.096 | 0.4233% | 29.9%
418 | 2024-01-31 |  | 5623 | 23.633 | 23.527 | 22.87093 | 1.270122 | -0.106 | 0.4485% | 32.73%
419 | 2024-01-31 | 96761 | 5169 | 24.338 | 24.235 | 24.53458 | -0.3276395 | -0.103 | 0.4232% | 31.25%
420 | 2024-01-31 |  | 5169 | 25.893 | 25.78 | 24.53458 | 2.264027 | -0.113 | 0.4364% | 35.38%
421 | 2024-01-31 |  | 5169 | 25.741 | 25.631 | 24.53458 | 2.010694 | -0.11 | 0.4273% | 35%
422 | 2024-02-01 | 96092 | 1010 | 28.214 | 27.994 | 27 | 2.023333 | -0.22 | 0.7798% | 57.47%
423 | 2024-02-01 | 96128 | 6617 | 21.149 | 20.718 | 21.072 | 0.1283333 | -0.431 | 2.038% | 40.35%
424 | 2024-02-01 |  | 6617 | 22.008 | 21.528 | 21.072 | 1.56 | -0.48 | 2.181% | 42.68%
425 | 2024-02-01 | 96122 | 6117 | 19.547 | 19.103 | 19.93276 | -0.6429289 | -0.444 | 2.271% | 30.6%
426 | 2024-02-01 |  | 6117 | 20.509 | 20.048 | 19.93276 | 0.9604045 | -0.461 | 2.248% | 33.86%
427 | 2024-02-01 |  | 6117 | 20.604 | 20.173 | 19.93276 | 1.118738 | -0.431 | 2.092% | 34.16%
428 | 2024-02-01 | 96401 | 6107 | 17.505 | 17.192 | 17.03237 | 0.7877108 | -0.313 | 1.788% | 33.81%
429 | 2024-02-01 |  | 6107 | 16.787 | 16.539 | 17.03237 | -0.4089558 | -0.248 | 1.477% | 30.98%
430 | 2024-02-01 |  | 6107 | 16.329 | 16.097 | 17.03237 | -1.172289 | -0.232 | 1.421% | 29.04%
431 | 2024-02-01 | 96118 | 6137 | 24.799 | 24.453 | 24.62549 | 0.2891902 | -0.346 | 1.395% | 32.93%
432 | 2024-02-01 |  | 6137 | 24.283 | 23.873 | 24.62549 | -0.5708098 | -0.41 | 1.688% | 31.5%
433 | 2024-02-01 | 96108 | 6176 | 35.694 | 35.278 | 36.02867 | -0.5577892 | -0.416 | 1.165% | 32.8%
434 | 2024-02-01 |  | 6176 | 35.673 | 35.217 | 36.02867 | -0.5927892 | -0.456 | 1.278% | 32.76%
435 | 2024-02-01 |  | 6176 | 35.754 | 35.21 | 36.02867 | -0.4577892 | -0.544 | 1.522% | 32.91%
436 | 2024-02-01 | 96116 | 6157 | 29.888 | 29.452 | 30.17176 | -0.4729414 | -0.436 | 1.459% | 31.89%
437 | 2024-02-02 | 96118 | 6137 | 24.615 | 24.117 | 24.62549 | -0.01747644 | -0.498 | 2.023% | 32.43%
438 | 2024-02-02 |  | 6137 | 23.709 | 23.205 | 24.62549 | -1.527476 | -0.504 | 2.126% | 29.84%
439 | 2024-02-02 | 96124 | 6117 | 19.054 | 18.683 | 19.93276 | -1.464596 | -0.371 | 1.947% | 28.81%
440 | 2024-02-02 |  | 6117 | 19.093 | 18.743 | 19.93276 | -1.399596 | -0.35 | 1.833% | 28.95%
441 | 2024-02-02 |  | 6117 | 19.488 | 19.115 | 19.93276 | -0.7412622 | -0.373 | 1.914% | 30.39%
442 | 2024-02-02 | 96763 | 5148 | 20.733 | 20.613 | 20.20253 | 0.884115 | -0.12 | 0.5788% | 31.84%
443 | 2024-02-02 |  | 5148 | 20.119 | 19.995 | 20.20253 | -0.1392184 | -0.124 | 0.6163% | 29.76%
444 | 2024-02-02 |  | 5148 | 19.649 | 19.461 | 20.20253 | -0.9225517 | -0.188 | 0.9568% | 28.08%
445 | 2024-01-02 | 96763 | 5648 | 20.381 | 20.195 | 19.24051 | 1.900824 | -0.186 | 0.9126% | 35.38%
446 | 2024-01-02 |  | 5648 | 20.036 | 19.857 | 19.24051 | 1.325824 | -0.179 | 0.8934% | 34.27%
447 | 2024-01-02 | 96945 | 5001 | 38.203 | 37.748 | 38.4 | -0.3283333 | -0.455 | 1.191% | 37.18%
448 | 2024-01-02 |  | 5001 | 39.052 | 38.388 | 38.4 | 1.086667 | -0.664 | 1.7% | 38.54%
449 | 2024-02-03 | 96126 | 6117 | 21.088 | 20.575 | 19.93276 | 1.925404 | -0.513 | 2.433% | 35.68%
450 | 2024-02-03 |  | 6117 | 20.022 | 19.646 | 19.93276 | 0.1487378 | -0.376 | 1.878% | 32.25%
451 | 2024-02-03 |  | 6117 | 20.134 | 19.796 | 19.93276 | 0.3354045 | -0.338 | 1.679% | 32.63%
452 | 2024-02-03 |  | 6117 | 21.457 | 21.126 | 19.93276 | 2.540404 | -0.331 | 1.543% | 36.78%
453 | 2024-02-03 | 97273 | 6617 | 20.792 | 20.493 | 21.072 | -0.4666667 | -0.299 | 1.438% | 39.32%
454 | 2024-02-03 |  | 6617 | 21.809 | 21.537 | 21.072 | 1.228333 | -0.272 | 1.247% | 42.15%
455 | 2024-02-03 |  | 6617 | 21.861 | 21.558 | 21.072 | 1.315 | -0.303 | 1.386% | 42.29%
456 | 2024-02-03 | 97381 | 6618 | 22.138 | 21.771 | 21.438 | 1.166667 | -0.367 | 1.658% | 41.76%
457 | 2024-02-03 | 97388 | 8138 | 20.748 | 20.728 | FALSE | 34.58 | -0.02 | 0.09639% | FALSE
458 | 2024-02-03 | 97826 | 8108 | 17.905 | 17.891 | 18.36353 | -0.7642118 | -0.014 | 0.07819% | 27.47%
459 | 2024-02-03 | 97824 | 8128 | 20.058 | 20.038 | 20.09205 | -0.05674185 | -0.02 | 0.09971% | 29.38%
460 | 2024-02-03 |  | 8128 | 21.024 | 20.996 | 20.09205 | 1.553258 | -0.028 | 0.1332% | 32.62%
461 | 2024-02-03 | 97828 | 515 | 25.029 | 24.603 | 16.638 | 13.985 | -0.426 | 1.702% | 67.09%
462 | 2024-02-03 | 96120 | 6137 | 17.263 | 17.206 | 24.62549 | -12.27081 | -0.057 | 0.3302% | 3.647%
463 | 2024-02-03 | 96120 | 6137 | 24.425 | 23.912 | 24.62549 | -0.3341431 | -0.513 | 2.1% | 31.9%
464 | 2024-02-03 |  | 6137 | 24.545 | 24.059 | 24.62549 | -0.1341431 | -0.486 | 1.98% | 32.23%
465 | 2024-02-03 |  | 6107 | 16.733 | 16.466 | 17.03237 | -0.4989558 | -0.267 | 1.596% | 30.76%
466 | 2024-02-03 | 96403 | 6107 | 16.969 | 16.697 | 17.03237 | -0.1056225 | -0.272 | 1.603% | 31.72%
467 | 2024-02-03 |  | 6107 | 17.73 | 17.432 | 17.03237 | 1.162711 | -0.298 | 1.681% | 34.65%
468 | 2024-02-03 |  | 6107 | 18.19 | 17.918 | 17.03237 | 1.929378 | -0.272 | 1.495% | 36.3%
469 | 2024-02-05 | 96106 | 5003 | 40.396 | 39.836 | 38.4 | 3.326667 | -0.56 | 1.386% | 40.59%
470 | 2024-02-05 |  | 5003 | 40.292 | 39.606 | 38.4 | 3.153333 | -0.686 | 1.703% | 40.43%
471 | 2024-02-05 | 96100 | 7108 | 17.115 | 17.032 | 18.03962 | -1.541037 | -0.083 | 0.485% | 31.98%
472 | 2024-02-05 |  | 7108 | 17.927 | 17.741 | 18.03962 | -0.1877035 | -0.186 | 1.038% | 35.06%
473 | 2024-02-05 | 96102 | 7108 | 17.3 | 17.093 | 18.03962 | -1.232703 | -0.207 | 1.197% | 32.7%
474 | 2024-02-05 |  | 7108 | 20.473 | 20.259 | 18.03962 | 4.05563 | -0.214 | 1.045% | 43.13%
475 | 2024-02-06 | 98123 | 6137Y | 24.476 | 23.974 | 24.62549 | -0.2491431 | -0.502 | 2.051% | 32.04%
476 | 2024-02-06 |  | 6137Y | 25.325 | 24.825 | 24.62549 | 1.165857 | -0.5 | 1.974% | 34.32%
477 | 2024-02-06 | 98125 | 6117Y | 18.428 | 18.058 | 19.93276 | -2.507929 | -0.37 | 2.008% | 26.39%
478 | 2024-02-06 |  | 6117Y | 19.507 | 19.111 | 19.93276 | -0.7095955 | -0.396 | 2.03% | 30.46%
479 | 2024-02-06 | 98127 | 6107Y | 16.88 | 16.606 | 17.03237 | -0.2539558 | -0.274 | 1.623% | 31.36%
480 | 2024-02-06 | 98121 | 7108Y | 18.203 | 18.087 | 18.03962 | 0.2722965 | -0.116 | 0.6373% | 36.04%
481 | 2024-02-06 | 98129 | 6617Y | 22.826 | 22.475 | 21.072 | 2.923333 | -0.351 | 1.538% | 44.73%
482 | 2024-02-06 | 98133 | 5120 | 22.478 | 22.424 | 22.87093 | -0.6548784 | -0.054 | 0.2402% | 29.27%
483 | 2024-02-06 |  | 5120 | 22.715 | 22.657 | 22.87093 | -0.2598784 | -0.058 | 0.2553% | 30.01%
484 | 2024-02-06 |  | 5120 | 22.146 | 22.063 | 22.87093 | -1.208212 | -0.083 | 0.3748% | 28.21%
485 | 2024-02-06 |  | 5120 | 23.484 | 23.403 | 22.87093 | 1.021788 | -0.081 | 0.3449% | 32.3%
486 | 2024-02-06 | 98374 | 5000 | 38.936 | 38.723 | 38.4 | 0.8933333 | -0.213 | 0.5471% | 38.36%
487 | 2024-02-06 |  | 5000 | 39.621 | 39.092 | 38.4 | 2.035 | -0.529 | 1.335% | 39.43%
488 | 2024-02-06 | 98376 | 5001 | 38.906 | 38.463 | 38.4 | 0.8433333 | -0.443 | 1.139% | 38.31%
489 | 2024-02-07 | 98390 | 1011 | 27.257 | 27.014 | 27 | 0.4283333 | -0.243 | 0.8915% | 55.97%
490 | 2024-02-07 |  | 1011 | 28.219 | 27.987 | 27 | 2.031667 | -0.232 | 0.8221% | 57.48%
491 | 2024-02-07 |  | 1011 | 28.626 | 28.37 | 27 | 2.71 | -0.256 | 0.8943% | 58.08%
492 | 2024-02-07 | 99205 | 5621 | 22.795 | 22.699 | 22.87093 | -0.1265451 | -0.096 | 0.4211% | 30.26%
493 | 2024-02-07 | 98378 | 5601 | 18.369 | 18.303 | 17.86707 | 0.8365435 | -0.066 | 0.3593% | 31.86%
494 | 2024-02-07 | 99304 | 5148 | 20.861 | 20.741 | 20.20253 | 1.097448 | -0.12 | 0.5752% | 32.26%
495 | 2024-02-07 |  | 5148 | 20.262 | 20.135 | 20.20253 | 0.09911496 | -0.127 | 0.6268% | 30.26%
496 | 2024-02-07 |  | 5148 | 20.4 | 20.258 | 20.20253 | 0.329115 | -0.142 | 0.6961% | 30.73%
497 | 2024-02-07 | 98384 | 5169 | 24.388 | 24.308 | 24.53458 | -0.2443061 | -0.08 | 0.328% | 31.39%
498 | 2024-02-07 |  | 5169 | 24.973 | 24.887 | 24.53458 | 0.7306939 | -0.086 | 0.3444% | 33%
499 | 2024-02-07 |  | 5169 | 24.909 | 24.816 | 24.53458 | 0.6240272 | -0.093 | 0.3734% | 32.83%
500 | 2024-02-08 | 98382 | 6107 | 17.022 | 16.732 | 17.03237 | -0.01728916 | -0.29 | 1.704% | 31.93%
501 | 2024-02-08 |  | 6107 | 17.75 | 17.439 | 17.03237 | 1.196044 | -0.311 | 1.752% | 34.72%
502 | 2024-02-08 |  | 6107 | 17.199 | 16.937 | 17.03237 | 0.2777108 | -0.262 | 1.523% | 32.63%
503 | 2024-02-08 | 98380 | 6117 | 18.663 | 18.334 | 19.93276 | -2.116262 | -0.329 | 1.763% | 27.32%
504 | 2024-02-08 |  | 6117 | 20.193 | 19.831 | 19.93276 | 0.4337378 | -0.362 | 1.793% | 32.82%
505 | 2024-02-08 |  | 6117 | 18.807 | 18.485 | 19.93276 | -1.876262 | -0.322 | 1.712% | 27.87%
506 | 2024-02-08 |  | 6117 | 19.087 | 18.779 | 19.93276 | -1.409596 | -0.308 | 1.614% | 28.93%
507 | 2024-02-08 | 99458 | 6176 | 35.907 | 35.297 | 36.02867 | -0.2027892 | -0.61 | 1.699% | 33.2%
508 | 2024-02-08 |  | 6176 | 35.937 | 35.286 | 36.02867 | -0.1527892 | -0.651 | 1.812% | 33.25%
509 | 2024-02-08 |  | 6176 | 36.605 | 35.854 | 36.02867 | 0.9605442 | -0.751 | 2.052% | 34.47%
510 | 2024-02-08 | 99202 | 6617 | 21.585 | 21.11 | 21.072 | 0.855 | -0.475 | 2.201% | 41.55%
511 | 2024-02-08 |  | 6617 | 22.064 | 21.607 | 21.072 | 1.653333 | -0.457 | 2.071% | 42.82%
512 | 2024-02-08 |  | 6617 | 21.576 | 21.108 | 21.072 | 0.84 | -0.468 | 2.169% | 41.53%
513 | 2024-02-08 | 99500 | 1013 | 28.225 | 28.006 | 27 | 2.041667 | -0.219 | 0.7759% | 57.48%
514 | 2024-02-08 |  | 1013 | 30.506 | 29.801 | 27 | 5.843333 | -0.705 | 2.311% | 60.66%
515 | 2024-02-08 | 99504 | 6608 | 19.57 | 19.227 | 17.9124 | 2.762667 | -0.343 | 1.753% | 44.94%
516 | 2024-02-08 |  | 6608 | 19.974 | 19.653 | 17.9124 | 3.436 | -0.321 | 1.607% | 46.05%
517 | 2024-02-09 | 99508 | 6107 | 17.944 | 17.636 | 17.03237 | 1.519378 | -0.308 | 1.716% | 35.43%
518 | 2024-02-09 |  | 6107 | 17.921 | 17.625 | 17.03237 | 1.481044 | -0.296 | 1.652% | 35.35%
519 | 2024-02-09 |  | 6107 | 19.623 | 17.356 | 17.03237 | 4.317711 | -2.267 | 11.55% | 40.95%
520 | 2024-02-09 | 99506 | 6117 | 21.011 | 20.623 | 19.93276 | 1.797071 | -0.388 | 1.847% | 35.44%
521 | 2024-02-09 |  | 6117 | 18.55 | 18.187 | 19.93276 | -2.304596 | -0.363 | 1.957% | 26.87%
522 | 2024-02-09 |  | 6117 | 18.789 | 18.446 | 19.93276 | -1.906262 | -0.343 | 1.826% | 27.8%
523 | 2024-02-09 |  | 6117 | 18.908 | 18.578 | 19.93276 | -1.707929 | -0.33 | 1.745% | 28.26%
524 | 2024-02-09 | 100263 | 6137 | 24.085 | 23.665 | 24.62549 | -0.9008098 | -0.42 | 1.744% | 30.94%
525 | 2024-02-09 |  | 6137 | 24.633 | 24.159 | 24.62549 | 0.01252356 | -0.474 | 1.924% | 32.47%
526 | 2024-02-09 |  | 6137 | 24.541 | 24.047 | 24.62549 | -0.1408098 | -0.494 | 2.013% | 32.22%
527 | 2024-02-10 | 100311 | 5003 | 38.4 | 38.164 | 38.4 | 0 | -0.236 | 0.6146% | 37.5%
528 | 2024-02-10 | 100308 | 7108 | 17.73 | 17.645 | 18.03962 | -0.5160368 | -0.085 | 0.4794% | 34.34%
529 | 2024-02-10 |  | 7108 | 17.62 | 17.525 | 18.03962 | -0.6993701 | -0.095 | 0.5392% | 33.93%
530 | 2024-02-10 |  | 7108 | 17.445 | 17.345 | 18.03962 | -0.9910368 | -0.1 | 0.5732% | 33.26%
531 | 2024-02-10 | 100313 | 7108 | 17.708 | 17.631 | 18.03962 | -0.5527035 | -0.077 | 0.4348% | 34.25%
532 | 2024-02-10 |  | 7108 | 17.526 | 17.465 | 18.03962 | -0.8560368 | -0.061 | 0.3481% | 33.57%
533 | 2024-02-10 |  | 7108 | 18.103 | 18.029 | 18.03962 | 0.1056299 | -0.074 | 0.4088% | 35.69%
534 | 2024-02-10 | 100285 | 6107 | 16.614 | 16.486 | 17.03237 | -0.6972892 | -0.128 | 0.7704% | 30.26%
535 | 2024-02-10 |  | 6107 | 17.486 | 17.302 | 17.03237 | 0.7560442 | -0.184 | 1.052% | 33.74%
536 | 2024-02-11 | 100277 | 6117 | 19.492 | 19.076 | 19.93276 | -0.7345955 | -0.416 | 2.134% | 30.41%
537 | 2024-02-11 |  | 6117 | 19.354 | 19.01 | 19.93276 | -0.9645955 | -0.344 | 1.777% | 29.91%
538 | 2024-02-11 |  | 6117 | 18.43 | 18.167 | 19.93276 | -2.504596 | -0.263 | 1.427% | 26.4%
539 | 2024-02-11 | 99510 | 5648 | 20.557 | 20.436 | 19.24051 | 2.194157 | -0.121 | 0.5886% | 35.94%
540 | 2024-02-11 |  | 5648 | 20.315 | 20.181 | 19.24051 | 1.790824 | -0.134 | 0.6596% | 35.17%
541 | 2024-02-11 |  | 5648 | 20.401 | 20.271 | 19.24051 | 1.934157 | -0.13 | 0.6372% | 35.45%
542 | 2024-02-11 | 99512 | 5148 | 20.523 | 20.366 | 20.20253 | 0.534115 | -0.157 | 0.765% | 31.14%
543 | 2024-02-11 |  | 5148 | 19.864 | 19.711 | 20.20253 | -0.5642184 | -0.153 | 0.7702% | 28.86%
544 | 2024-02-11 |  | 5148 | 21.338 | 21.206 | 20.20253 | 1.892448 | -0.132 | 0.6186% | 33.77%
545 | 2024-02-11 | 100298 | 5003 | 38.364 | 38.139 | 38.4 | -0.06 | -0.225 | 0.5865% | 37.44%
546 | 2024-02-11 |  | 5003 | 43.136 | 42.446 | 38.4 | 7.893333 | -0.69 | 1.6% | 44.36%
547 | 2024-02-11 |  | 5003 | 43.884 | 43.165 | 38.4 | 9.14 | -0.719 | 1.638% | 45.31%
548 | 2024-02-11 | 100302 | 5000 | 39.076 | 38.589 | 38.4 | 1.126667 | -0.487 | 1.246% | 38.58%
549 | 2024-02-11 |  | 5000 | 40.441 | 39.852 | 38.4 | 3.401667 | -0.589 | 1.456% | 40.65%
550 | 2024-02-11 |  | 5000 | 38.927 | 38.386 | 38.4 | 0.8783333 | -0.541 | 1.39% | 38.35%
551 | 2024-02-11 | 100304 | 1010 | 28.705 | 28.543 | 27 | 2.841667 | -0.162 | 0.5644% | 58.2%
552 | 2024-02-11 |  | 1010 | 27.863 | 27.706 | 27 | 1.438333 | -0.157 | 0.5635% | 56.93%
553 | 2024-02-11 | 98386 | 8127 | 19.921 | 19.906 | 19.90605 | 0.02492153 | -0.015 | 0.0753% | 30.23%
554 | 2024-02-11 |  | 8127 | 20.094 | 20.074 | 19.90605 | 0.3132549 | -0.02 | 0.09953% | 30.83%
555 | 2024-02-11 |  | 8127 | 20.74 | 20.721 | 19.90605 | 1.389922 | -0.019 | 0.09161% | 32.99%
556 | 2024-02-11 | 98388 | 8107 | 15.208 | 15.181 | 16.12346 | -1.525762 | -0.027 | 0.1775% | 25.32%
557 | 2024-02-11 |  | 8107 | 15.835 | 15.744 | 16.12346 | -0.480762 | -0.091 | 0.5747% | 28.28%
558 | 2024-02-11 |  | 8107 | 16.339 | 16.314 | 16.12346 | 0.359238 | -0.025 | 0.153% | 30.49%
559 | 2024-02-11 |  | 8107 | 17.202 | 17.171 | 16.12346 | 1.797571 | -0.031 | 0.1802% | 33.98%
560 | 2024-02-11 | 100457 | 8128 | 19.21 | 19.183 | 20.09205 | -1.470075 | -0.027 | 0.1406% | 26.26%
561 | 2024-02-11 | 100459 | 8108 | 18.439 | 18.413 | 18.36353 | 0.1257882 | -0.026 | 0.141% | 29.57%
562 | 2024-02-11 |  | 8108 | 17.945 | 17.905 | 18.36353 | -0.6975452 | -0.04 | 0.2229% | 27.63%
563 | 2024-02-12 | 100467 | 6107 | 16.614 | 16.346 | 17.03237 | -0.6972892 | -0.268 | 1.613% | 30.26%
564 | 2024-02-12 |  | 6107 | 16.742 | 16.486 | 17.03237 | -0.4839558 | -0.256 | 1.529% | 30.79%
565 | 2024-02-12 |  | 6107 | 16.755 | 16.531 | 17.03237 | -0.4622892 | -0.224 | 1.337% | 30.85%
566 | 2024-02-12 | 100283 | 6117 | 18.747 | 18.441 | 19.93276 | -1.976262 | -0.306 | 1.632% | 27.64%
567 | 2024-02-12 |  | 6117 | 20.163 | 19.834 | 19.93276 | 0.3837378 | -0.329 | 1.632% | 32.72%
568 | 2024-02-13 | 100268 | 6176 | 35.998 | 35.36 | 36.02867 | -0.0511225 | -0.638 | 1.772% | 33.36%
569 | 2024-02-13 |  | 6176 | 36.606 | 35.22 | 36.02867 | 0.9622108 | -1.386 | 3.786% | 34.47%
570 | 2024-02-13 |  | 6176 | 35.909 | 35.27 | 36.02867 | -0.1994558 | -0.639 | 1.779% | 33.2%
571 | 2024-02-13 | 100274 | 6617 | 21.717 | 21.257 | 21.072 | 1.075 | -0.46 | 2.118% | 41.91%
572 | 2024-02-13 |  | 6617 | 21.013 | 20.544 | 21.072 | -0.09833333 | -0.469 | 2.232% | 39.96%
573 | 2024-02-13 |  | 6617 | 21.721 | 21.259 | 21.072 | 1.081667 | -0.462 | 2.127% | 41.92%
574 | 2024-02-13 | 100465 | 6618 | 21.937 | 21.442 | 21.438 | 0.8316667 | -0.495 | 2.256% | 41.23%
575 | 2024-02-14 | 100453 | 5120 | 23.207 | 23.145 | 22.87093 | 0.5601216 | -0.062 | 0.2672% | 31.49%
576 | 2024-02-14 |  | 5120 | 22.727 | 22.674 | 22.87093 | -0.2398784 | -0.053 | 0.2332% | 30.05%
577 | 2024-02-14 |  | 5120 | 24.061 | 24.001 | 22.87093 | 1.983455 | -0.06 | 0.2494% | 33.93%
578 | 2024-02-14 | 100461 | 5169 | 24.919 | 24.858 | 24.53458 | 0.6406939 | -0.061 | 0.2448% | 32.86%
579 | 2024-02-14 |  | 5169 | 26.031 | 25.959 | 24.53458 | 2.494027 | -0.072 | 0.2766% | 35.72%
580 | 2024-02-14 | 100279 | 6117 | 19.765 | 19.391 | 19.93276 | -0.2795955 | -0.374 | 1.892% | 31.37%
581 | 2024-02-14 |  | 6117 | 19.522 | 19.133 | 19.93276 | -0.6845955 | -0.389 | 1.993% | 30.52%
582 | 2024-02-14 |  | 6117 | 19.6 | 19.38 | 19.93276 | -0.5545955 | -0.22 | 1.122% | 30.79%
583 | 2024-02-14 | 101667 | 6607 | 17.941 | 17.654 | 17.9124 | 0.04766667 | -0.287 | 1.6% | 39.94%
584 | 2024-02-14 | 100300 | 5003 | 38.235 | 37.883 | 38.4 | -0.275 | -0.352 | 0.9206% | 37.23%
585 | 2024-02-14 |  | 5003 | 39.364 | 39.013 | 38.4 | 1.606667 | -0.351 | 0.8917% | 39.03%
586 | 2024-02-14 |  | 5003 | 39.751 | 39.35 | 38.4 | 2.251667 | -0.401 | 1.009% | 39.62%
587 | 2024-02-14 | 101717 | 5000 | 39.402 | 38.6 | 38.4 | 1.67 | -0.802 | 2.035% | 39.09%
588 | 2024-02-14 |  | 5000 | 38.197 | 37.791 | 38.4 | -0.3383333 | -0.406 | 1.063% | 37.17%
589 | 2024-01-14 | 101715 | 5148 | 21.404 | 21.24 | 20.20253 | 2.002448 | -0.164 | 0.7662% | 33.98%
590 | 2024-01-14 |  | 5148 | 20.594 | 20.135 | 20.20253 | 0.6524483 | -0.459 | 2.229% | 31.38%
591 | 2024-01-14 |  | 5148 | 20.159 | 20.026 | 20.20253 | -0.07255171 | -0.133 | 0.6598% | 29.9%
592 | 2024-01-14 |  | 5148 | 21.429 | 21.268 | 20.20253 | 2.044115 | -0.161 | 0.7513% | 34.05%
593 | 2024-01-15 | 101719 | 1010 | 27.877 | 27.717 | 27 | 1.461667 | -0.16 | 0.5739% | 56.95%
594 | 2024-01-15 |  | 1010 | 28.187 | 28.013 | 27 | 1.978333 | -0.174 | 0.6173% | 57.43%
595 | 2024-02-15 | 100463 | 515 | 17.829 | 17.754 | 16.638 | 1.985 | -0.075 | 0.4207% | 53.79%
596 | 2024-02-15 |  | 515 | 17.919 | 17.848 | 16.638 | 2.135 | -0.071 | 0.3962% | 54.03%
597 | 2024-02-15 | 101721 | 5648 | 20.44 | 20.299 | 19.24051 | 1.999157 | -0.141 | 0.6898% | 35.57%
598 | 2024-02-15 |  | 5648 | 20.412 | 20.276 | 19.24051 | 1.95249 | -0.136 | 0.6663% | 35.48%
599 | 2024-02-15 |  | 5648 | 21.287 | 21.156 | 19.24051 | 3.410824 | -0.131 | 0.6154% | 38.13%
600 | 2024-02-16 | 101723 | 6107 | 17.055 | 16.809 | 17.03237 | 0.03771084 | -0.246 | 1.442% | 32.06%
601 | 2024-02-16 |  | 6107 | 16.799 | 16.544 | 17.03237 | -0.3889558 | -0.255 | 1.518% | 31.03%
602 | 2024-02-16 |  | 6107 | 16.334 | 16.123 | 17.03237 | -1.163956 | -0.211 | 1.292% | 29.07%
603 | 2024-02-16 | 102226 | 6117 | 19.996 | 19.603 | 19.93276 | 0.1054045 | -0.393 | 1.965% | 32.16%
604 | 2024-02-16 |  | 6117 | 19.517 | 19.226 | 19.93276 | -0.6929289 | -0.291 | 1.491% | 30.5%
605 | 2024-02-16 | 102375 | 8127 | 20.14 | 20.137 | 19.90605 | 0.3899215 | -0.003 | 0.0149% | 30.99%
606 | 2024-02-16 |  | 8127 | 20.448 | 20.441 | 19.90605 | 0.9032549 | -0.007 | 0.03423% | 32.03%
607 | 2024-02-16 |  | 8127 | 19.805 | 19.798 | 19.90605 | -0.1684118 | -0.007 | 0.03534% | 29.82%
608 | 2024-02-16 | 102377 | 8107 | 16.52 | 16.513 | 16.12346 | 0.6609046 | -0.007 | 0.04237% | 31.26%
609 | 2024-02-16 |  | 8107 | 16.511 | 16.505 | 16.12346 | 0.6459046 | -0.006 | 0.03634% | 31.22%
610 | 2024-02-16 |  | 8107 | 16.588 | 16.578 | 16.12346 | 0.774238 | -0.01 | 0.06028% | 31.54%
611 | 2024-02-16 | 102226 | 6117 | 20.114 | 19.855 | 19.93276 | 0.3020711 | -0.259 | 1.288% | 32.56%
612 | 2024-02-16 |  | 6117 | 19.319 | 19.055 | 19.93276 | -1.022929 | -0.264 | 1.367% | 29.79%
613 | 2024-02-17 | 102380 | 6117 | 19.567 | 19.193 | 19.93276 | -0.6095955 | -0.374 | 1.911% | 30.68%
614 | 2024-02-17 |  | 6117 | 18.739 | 18.445 | 19.93276 | -1.989596 | -0.294 | 1.569% | 27.61%
615 | 2024-02-17 | 102384 | 7108 | 18.941 | 18.824 | 18.03962 | 1.502297 | -0.117 | 0.6177% | 38.53%
616 | 2024-02-17 | 102382 | 8608 | 24.832 | 24.697 | 22.02 | 4.686667 | -0.135 | 0.5437% | 60.11%
617 | 2024-02-17 | 100270 | 6137 | 24.506 | 24.054 | 24.62549 | -0.1991431 | -0.452 | 1.844% | 32.13%
618 | 2024-02-17 |  | 6137 | 25.476 | 25.011 | 24.62549 | 1.417524 | -0.465 | 1.825% | 34.71%
619 | 2024-02-17 |  | 6137 | 24.261 | 23.842 | 24.62549 | -0.6074764 | -0.419 | 1.727% | 31.44%
620 | 2024-02-17 | 101727 | 7108 | 17.301 | 17.166 | 18.03962 | -1.231037 | -0.135 | 0.7803% | 32.71%
621 | 2024-02-17 |  | 7108 | 18.563 | 18.431 | 18.03962 | 0.8722965 | -0.132 | 0.7111% | 37.28%
622 | 2024-02-17 | 102530 | 6617 | 20.953 | 20.53 | 21.072 | -0.1983333 | -0.423 | 2.019% | 39.79%
623 | 2024-02-17 |  | 6617 | 21.615 | 21.195 | 21.072 | 0.905 | -0.42 | 1.943% | 41.63%
624 | 2024-02-17 |  | 6617 | 22.182 | 21.766 | 21.072 | 1.85 | -0.416 | 1.875% | 43.13%
625 | 2024-02-18 | 101725 | 7148 | 27.986 | 27.698 | 25.57813 | 4.013118 | -0.288 | 1.029% | 41.85%
626 | 2024-02-18 |  | 7148 | 26.187 | 25.941 | 25.57813 | 1.014784 | -0.246 | 0.9394% | 37.86%
627 | 2024-02-18 |  | 7148 | 25.322 | 25.144 | 25.57813 | -0.4268822 | -0.178 | 0.7029% | 35.73%
628 | 2024-02-18 | 100294 | 5623 | 25.326 | 25.205 | 22.87093 | 4.091788 | -0.121 | 0.4778% | 37.23%
629 | 2024-02-18 |  | 5623 | 22.003 | 21.968 | 22.87093 | -1.446545 | -0.035 | 0.1591% | 27.74%
630 | 2024-02-18 | 100469 | 5001 | 38.947 | 38.529 | 38.4 | 0.9116667 | -0.418 | 1.073% | 38.38%
631 | 2024-02-18 |  | 5001 | 39.37 | 38.911 | 38.4 | 1.616667 | -0.459 | 1.166% | 39.04%
632 | 2024-02-18 | 102534 | 6107 | 15.736 | 15.564 | 17.03237 | -2.160622 | -0.172 | 1.093% | 26.37%
633 | 2024-02-18 |  | 6107 | 15.788 | 15.552 | 17.03237 | -2.073956 | -0.236 | 1.495% | 26.61%
634 | 2024-02-18 | 102532 | 535 | 18.827 | 18.749 | 16.638 | 3.648333 | -0.078 | 0.4143% | 56.24%
635 | 2024-02-18 | 100294 | 5623 | 25.305 | 25.223 | 22.87093 | 4.056788 | -0.082 | 0.324% | 37.17%
636 | 2024-02-19 | 102542 | 8127 | 20.634 | 20.597 | 19.90605 | 1.213255 | -0.037 | 0.1793% | 32.64%
637 | 2024-02-19 |  | 8127 | 20.456 | 20.429 | 19.90605 | 0.9165882 | -0.027 | 0.132% | 32.06%
638 | 2024-02-19 |  | 8127 | 19.048 | 19.037 | 19.90605 | -1.430078 | -0.011 | 0.05775% | 27.04%
639 | 2024-02-19 |  | 8127 | 21.847 | 21.788 | 19.90605 | 3.234922 | -0.059 | 0.2701% | 36.38%
640 | 2024-02-19 | 102540 | 5648 | 20.754 | 20.615 | 19.24051 | 2.52249 | -0.139 | 0.6698% | 36.55%
641 | 2024-02-19 |  | 5648 | 20.67 | 20.571 | 19.24051 | 2.38249 | -0.099 | 0.479% | 36.29%
642 | 2024-02-19 |  | 5648 | 20.781 | 20.674 | 19.24051 | 2.56749 | -0.107 | 0.5149% | 36.63%
643 | 2024-02-19 | 102544 | 8107 | 16.328 | 16.264 | 16.12346 | 0.3409046 | -0.064 | 0.392% | 30.45%
644 | 2024-02-19 |  | 8107 | 16.318 | 16.303 | 16.12346 | 0.324238 | -0.015 | 0.09192% | 30.4%
645 | 2024-02-19 |  | 8107 | 15.006 | 14.981 | 16.12346 | -1.862429 | -0.025 | 0.1666% | 24.32%
646 | 2024-02-19 |  | 8107 | 15.381 | 15.361 | 16.12346 | -1.237429 | -0.02 | 0.13% | 26.16%
647 | 2024-02-19 | 100455 | 7108 | 16.633 | 16.547 | 18.03962 | -2.34437 | -0.086 | 0.517% | 30.01%
648 | 2024-02-19 |  | 7108 | 17.227 | 17.128 | 18.03962 | -1.35437 | -0.099 | 0.5747% | 32.42%
649 | 2024-02-19 |  | 7108 | 17.322 | 17.228 | 18.03962 | -1.196037 | -0.094 | 0.5427% | 32.79%
650 | 2024-02-19 |  | 7108 | 17.396 | 17.291 | 18.03962 | -1.072703 | -0.105 | 0.6036% | 33.08%
651 | 2024-02-20 | 102773 | 6107 | 16.27 | 16.064 | 17.03237 | -1.270622 | -0.206 | 1.266% | 28.79%
652 | 2024-02-20 |  | 6107 | 16.277 | 16.041 | 17.03237 | -1.258956 | -0.236 | 1.45% | 28.82%
653 | 2024-02-20 |  | 6107 | 17.438 | 17.205 | 17.03237 | 0.6760442 | -0.233 | 1.336% | 33.56%
654 | 2024-02-20 | 102775 | 6117 | 18.823 | 18.551 | 19.93276 | -1.849596 | -0.272 | 1.445% | 27.94%
655 | 2024-02-20 |  | 6117 | 20.118 | 19.821 | 19.93276 | 0.3087378 | -0.297 | 1.476% | 32.57%
656 | 2024-02-20 |  | 6117 | 20.331 | 19.736 | 19.93276 | 0.6637378 | -0.595 | 2.927% | 33.28%
657 | 2024-02-20 | 102790 | 6176 | 35.611 | 35.07 | 36.02867 | -0.6961225 | -0.541 | 1.519% | 32.64%
658 | 2024-02-20 |  | 6176 | 36.226 | 35.677 | 36.02867 | 0.3288775 | -0.549 | 1.515% | 33.78%
659 | 2024-02-20 |  | 6176 | 35.325 | 34.804 | 36.02867 | -1.172789 | -0.521 | 1.475% | 32.09%
660 | 2024-02-20 | 102792 | 6617 | 21.117 | 20.639 | 21.072 | 0.075 | -0.478 | 2.264% | 40.26%
661 | 2024-02-20 |  | 6617 | 20.887 | 20.455 | 21.072 | -0.3083333 | -0.432 | 2.068% | 39.6%
662 | 2024-02-20 |  | 6617 | 22.629 | 22.149 | 21.072 | 2.595 | -0.48 | 2.121% | 44.25%
663 | 2024-02-20 | 102538 | 5148 | 19.635 | 19.4 | 20.20253 | -0.945885 | -0.235 | 1.197% | 28.03%
664 | 2024-02-20 |  | 5148 | 19.644 | 19.447 | 20.20253 | -0.930885 | -0.197 | 1.003% | 28.06%
665 | 2024-02-20 |  | 5148 | 19.3 | 19.096 | 20.20253 | -1.504218 | -0.204 | 1.057% | 26.78%
666 | 2024-02-20 | 102546 | 5120 | 22.957 | 22.862 | 22.87093 | 0.1434549 | -0.095 | 0.4138% | 30.75%
667 | 2024-02-20 |  | 5120 | 24.018 | 23.922 | 22.87093 | 1.911788 | -0.096 | 0.3997% | 33.81%
668 | 2024-02-20 |  | 5120 | 20.946 | 20.853 | 22.87093 | -3.208212 | -0.093 | 0.444% | 24.1%
669 | 2024-02-20 |  | 5120 | 25.039 | 24.907 | 22.87093 | 3.613455 | -0.132 | 0.5272% | 36.51%
670 | 2024-02-21 |  | 5623 | 22.818 | 22.711 | 22.87093 | -0.08821178 | -0.107 | 0.4689% | 30.33%
671 | 2024-02-21 | 103585 | 5623 | 18.269 | 18.181 | 22.87093 | -7.669878 | -0.088 | 0.4817% | 12.98%
672 | 2024-02-21 | sample tape | 5603 | 18.055 | 17.966 | 17.86707 | 0.3132102 | -0.089 | 0.4929% | 30.67%
673 | 2024-02-21 |  | 7130 | 19.658 | 19.54 | 19.4681 | 0.3165 | -0.118 | 0.6003% | 37.85%
674 | 2024-02-21 |  | 8127 | 20.411 | 20.358 | 19.90605 | 0.8415882 | -0.053 | 0.2597% | 31.91%
675 | 2024-02-21 | 102595 | 5000 | 40.197 | 39.701 | 38.4 | 2.995 | -0.496 | 1.234% | 40.29%
676 | 2024-02-21 | 102595 | 5000 | 39.757 | 39.32 | 38.4 | 2.261667 | -0.437 | 1.099% | 39.63%
677 | 2024-02-21 | 102595 | 5000 | 39.85 | 39.437 | 38.4 | 2.416667 | -0.413 | 1.036% | 39.77%
678 | 2024-02-21 | 2nd lot | 7130 | 19.419 | 19.365 | 19.4681 | -0.08183333 | -0.054 | 0.2781% | 37.09%
679 | 2024-02-21 |  | 7130 | 19.437 | 19.245 | 19.4681 | -0.05183333 | -0.192 | 0.9878% | 37.15%
680 | 2024-02-21 | 103594 | 6117 | 20.398 | 20.014 | 19.93276 | 0.7754045 | -0.384 | 1.883% | 33.5%
681 | 2024-02-22 | 103594 | 6117 | 19.59 | 19.312 | 19.93276 | -0.5712622 | -0.278 | 1.419% | 30.76%
682 | 2024-02-22 |  | 6117 | 19.363 | 19.052 | 19.93276 | -0.9495955 | -0.311 | 1.606% | 29.94%
683 | 2024-02-22 |  | 6117 | 19.706 | 19.373 | 19.93276 | -0.3779289 | -0.333 | 1.69% | 31.16%
684 | 2024-02-22 | 102599 | 8138 | 20.609 | 20.595 | FALSE | 34.34833 | -0.014 | 0.06793% | FALSE
685 | 2024-02-22 |  | 8138 | 21.074 | 21.055 | FALSE | 35.12333 | -0.019 | 0.09016% | FALSE
686 | 2024-02-22 | 102601 | 8128 | 20.065 | 20.045 | 20.09205 | -0.04507518 | -0.02 | 0.09968% | 29.4%
687 | 2024-02-22 | 102605 | 8108 | 20.047 | 20.023 | 18.36353 | 2.805788 | -0.024 | 0.1197% | 35.22%
688 | 2024-02-22 |  | 8108 | 19.229 | 19.212 | 18.36353 | 1.442455 | -0.017 | 0.08841% | 32.46%
689 | 2024-02-22 | 104103 | 8608 | 20.682 | 20.617 | 22.02 | -2.23 | -0.065 | 0.3143% | 52.1%
690 | 2024-02-22 | 102794 | 6618 | 22.882 | 22.488 | 21.438 | 2.406667 | -0.394 | 1.722% | 43.65%
691 | 2024-02-22 | 104106 | 6107 | 16.406 | 16.239 | 17.03237 | -1.043956 | -0.167 | 1.018% | 29.38%
692 | 2024-02-22 |  | 6107 | 17.092 | 16.853 | 17.03237 | 0.09937751 | -0.239 | 1.398% | 32.21%
693 | 2024-02-22 |  | 6107 | 16.711 | 16.495 | 17.03237 | -0.5356225 | -0.216 | 1.293% | 30.67%
694 | 2024-02-23 | 102777 | 7108 | 19.106 | 18.778 | 18.03962 | 1.777297 | -0.328 | 1.717% | 39.07%
695 | 2024-02-23 |  | 7108 | 18.385 | 18.25 | 18.03962 | 0.5756299 | -0.135 | 0.7343% | 36.68%
696 | 2024-02-23 |  | 7108 | 18.702 | 18.529 | 18.03962 | 1.103963 | -0.173 | 0.925% | 37.75%
697 | 2024-02-23 |  | 7108 | 18.605 | 18.323 | 18.03962 | 0.9422965 | -0.282 | 1.516% | 37.42%
698 | 2024-02-23 | 104125 | 1011 | 28.053 | 27.86 | 27 | 1.755 | -0.193 | 0.688% | 57.22%
699 | 2024-02-23 |  | 1011 | 27.89 | 27.153 | 27 | 1.483333 | -0.737 | 2.643% | 56.97%
700 | 2024-02-23 | 104127 | 6137 | 24.842 | 24.504 | 24.62549 | 0.3608569 | -0.338 | 1.361% | 33.04%
701 | 2024-02-23 |  | 6137 | 25.868 | 25.5 | 24.62549 | 2.070857 | -0.368 | 1.423% | 35.7%
702 | 2024-02-23 |  | 6137 | 24.658 | 24.292 | 24.62549 | 0.05419022 | -0.366 | 1.484% | 32.54%
703 | 2024-02-23 |  | 6117 | 19.107 | 18.885 | 19.93276 | -1.376262 | -0.222 | 1.162% | 29.01%
704 | 2024-02-23 |  | 6117 | 20.172 | 19.865 | 19.93276 | 0.3987378 | -0.307 | 1.522% | 32.75%
705 | 2024-02-23 |  | 6117 | 19.693 | 19.457 | 19.93276 | -0.3995955 | -0.236 | 1.198% | 31.12%
706 | 2024-02-23 | 103021 | 6157 | 19.693 | 19.457 | 30.17176 | -17.46461 | -0.236 | 1.198% | -3.369%
707 | 2024-02-23 |  | 6157 | 19.807 | 19.597 | 30.17176 | -17.27461 | -0.21 | 1.06% | -2.775%
708 | 2024-02-23 |  | 6157 | 20.12 | 19.991 | 30.17176 | -16.75294 | -0.129 | 0.6412% | -1.176%
709 | 2024-02-24 | 104433 | 6137 | 24.987 | 24.673 | 24.62549 | 0.6025236 | -0.314 | 1.257% | 33.43%
710 | 2024-02-24 | 103024 | 5169 | 24.33 | 24.106 | 24.53458 | -0.3409728 | -0.224 | 0.9207% | 31.23%
711 | 2024-02-24 |  | 5169 | 25.106 | 24.885 | 24.53458 | 0.9523605 | -0.221 | 0.8803% | 33.36%
712 | 2024-02-24 |  | 5169 | 24.652 | 24.517 | 24.53458 | 0.1956939 | -0.135 | 0.5476% | 32.13%
713 | 2024-02-24 | 104131 | 5648 | 21.074 | 20.897 | 19.24051 | 3.055824 | -0.177 | 0.8399% | 37.51%
714 | 2024-02-24 |  | 5648 | 22.155 | 22.019 | 19.24051 | 4.85749 | -0.136 | 0.6139% | 40.56%
715 | 2024-02-24 |  | 5648 | 20.694 | 20.848 | 19.24051 | 2.42249 | 0.154 | -0.7442% | 36.36%
716 | 2024-02-24 | 104129 | 5148 | 21.737 | 21.649 | 20.20253 | 2.557448 | -0.088 | 0.4048% | 34.99%
717 | 2024-02-24 |  | 5148 | 20.704 | 20.596 | 20.20253 | 0.8357816 | -0.108 | 0.5216% | 31.75%
718 | 2024-02-24 |  | 5148 | 21.126 | 21.041 | 20.20253 | 1.539115 | -0.085 | 0.4023% | 33.11%
719 | 2024-02-24 | 102779 | 5623 | 22.619 | 22.591 | 22.87093 | -0.4198784 | -0.028 | 0.1238% | 29.71%
720 | 2024-02-24 |  | 5623 | 22.7 | 22.611 | 22.87093 | -0.2848784 | -0.089 | 0.3921% | 29.96%
721 | 2024-02-25 | 104141 | 8107 | 16.075 | 16.012 | 16.12346 | -0.08076205 | -0.063 | 0.3919% | 29.35%
722 | 2024-02-25 |  | 8107 | 15.975 | 15.961 | 16.12346 | -0.2474287 | -0.014 | 0.08764% | 28.91%
723 | 2024-02-25 |  | 8107 | 16.511 | 16.503 | 16.12346 | 0.6459046 | -0.008 | 0.04845% | 31.22%
724 | 2024-02-25 | 104513 | 6117 | 20.335 | 19.636 | 19.93276 | 0.6704045 | -0.699 | 3.437% | 33.29%
725 | 2024-02-25 | 104500 | 6107 | 16.95 | 16.723 | 17.03237 | -0.1372892 | -0.227 | 1.339% | 31.64%
726 | 2024-02-25 |  | 6107 | 17.872 | 17.657 | 17.03237 | 1.399378 | -0.215 | 1.203% | 35.17%
727 | 2024-02-25 |  | 6107 | 16.822 | 16.536 | 17.03237 | -0.3506225 | -0.286 | 1.7% | 31.12%
728 | 2024-02-25 |  | 6107 | 16.703 | 16.421 | 17.03237 | -0.5489558 | -0.282 | 1.688% | 30.63%
729 | 2024-02-25 | 104133 | 6617 | 21.201 | 20.742 | 21.072 | 0.215 | -0.459 | 2.165% | 40.5%
730 | 2024-02-25 |  | 6617 | 21.389 | 20.929 | 21.072 | 0.5283333 | -0.46 | 2.151% | 41.02%
731 | 2024-02-25 |  | 6617 | 20.277 | 19.866 | 21.072 | -1.325 | -0.411 | 2.027% | 37.78%
732 | 2024-02-25 | 104498 | 6117 | 18.621 | 18.214 | 19.93276 | -2.186262 | -0.407 | 2.186% | 27.15%
733 | 2024-02-25 |  | 6117 | 19.063 | 18.666 | 19.93276 | -1.449596 | -0.397 | 2.083% | 28.84%
734 | 2024-02-25 |  | 6117 | 19.846 | 19.459 | 19.93276 | -0.1445955 | -0.387 | 1.95% | 31.65%
735 | 2024-02-26 | 104515 | 5148 | 20.957 | 20.839 | 20.20253 | 1.257448 | -0.118 | 0.5631% | 32.57%
736 | 2024-02-26 |  | 5148 | 21.566 | 21.446 | 20.20253 | 2.272448 | -0.12 | 0.5564% | 34.47%
737 | 2024-02-26 |  | 5148 | 20.425 | 20.32 | 20.20253 | 0.3707816 | -0.105 | 0.5141% | 30.81%
738 | 2024-02-26 | 102597 | 6137 | 25.642 | 25.137 | 24.62549 | 1.69419 | -0.505 | 1.969% | 35.13%
739 | 2024-02-26 |  | 6137 | 25.854 | 25.389 | 24.62549 | 2.047524 | -0.465 | 1.799% | 35.66%
740 | 2024-02-26 |  | 6137 | 24.636 | 24.228 | 24.62549 | 0.01752356 | -0.408 | 1.656% | 32.48%
741 | 2024-02-26 |  | 6137 | 25.427 | 25.038 | 24.62549 | 1.335857 | -0.389 | 1.53% | 34.58%
742 | 2024-02-26 | 104135 | 5003 | 38.845 | 38.226 | 38.4 | 0.7416667 | -0.619 | 1.594% | 38.22%
743 | 2024-02-26 |  | 5003 | 39.555 | 39.131 | 38.4 | 1.925 | -0.424 | 1.072% | 39.32%
744 | 2024-02-26 |  | 5003 | 39.307 | 38.893 | 38.4 | 1.511667 | -0.414 | 1.053% | 38.94%
745 | 2024-02-26 |  | 5003 | 39.017 | 38.684 | 38.4 | 1.028333 | -0.333 | 0.8535% | 38.49%
746 | 2024-02-26 | 104517 | 1010 | 27.791 | 27.62 | 27 | 1.318333 | -0.171 | 0.6153% | 56.82%
747 | 2024-02-26 |  | 1010 | 29.093 | 28.891 | 27 | 3.488333 | -0.202 | 0.6943% | 58.75%
748 | 2024-02-26 |  | 1010 | 29.066 | 28.86 | 27 | 3.443333 | -0.206 | 0.7087% | 58.71%
749 | 2024-09-26 | 104914 | 6117 | 19.161 | 18.772 | 19.93276 | -1.286262 | -0.389 | 2.03% | 29.21%
750 | 2024-09-26 |  | 6117 | 20.126 | 19.72 | 19.93276 | 0.3220711 | -0.406 | 2.017% | 32.6%
751 | 2024-09-26 |  | 6117 | 22.538 | 22.017 | 19.93276 | 4.342071 | -0.521 | 2.312% | 39.81%
752 | 2024-09-27 |  | 5120 | 23.611 | 23.573 | 22.87093 | 1.233455 | -0.038 | 0.1609% | 32.67%
753 | 2024-09-27 |  | 5120 | 23.989 | 23.945 | 22.87093 | 1.863455 | -0.044 | 0.1834% | 33.73%
754 | 2024-09-27 |  | 5120 | 25.985 | 25.947 | 22.87093 | 5.190122 | -0.038 | 0.1462% | 38.82%
755 | 2024-02-27 | 104554 | 515 | 17.585 | 17.502 | 16.638 | 1.578333 | -0.083 | 0.472% | 53.15%
756 | 2024-02-27 | 105355 | 6608 | 18.562 | 18.263 | 17.9124 | 1.082667 | -0.299 | 1.611% | 41.95%
757 | 2024-02-27 | 105355 | 6617 | 19.197 | 18.923 | 21.072 | -3.125 | -0.274 | 1.427% | 34.28%
758 | 2024-02-27 |  | 6617 | 21.717 | 21.355 | 21.072 | 1.075 | -0.362 | 1.667% | 41.91%
759 | 2024-02-27 | 104139 | 5001 | 40.572 | 40.091 | 38.4 | 3.62 | -0.481 | 1.186% | 40.85%
760 | 2024-02-27 |  | 5001 | 39.69 | 38.407 | 38.4 | 2.15 | -1.283 | 3.233% | 39.53%
761 | 2024-02-27 |  | 5001 | 40.576 | 40.195 | 38.4 | 3.626667 | -0.381 | 0.939% | 40.85%
762 | 2024-02-28 | 104506 | 7108 | 17.151 | 17.033 | 18.03962 | -1.481037 | -0.118 | 0.688% | 32.12%
763 | 2024-02-28 |  | 7108 | 17.632 | 17.519 | 18.03962 | -0.6793701 | -0.113 | 0.6409% | 33.97%
764 | 2024-02-28 |  | 7108 | 17.794 | 17.682 | 18.03962 | -0.4093701 | -0.112 | 0.6294% | 34.57%
765 | 2024-02-28 |  | 7108 | 17.841 | 17.752 | 18.03962 | -0.3310368 | -0.089 | 0.4989% | 34.74%
766 | 2024-02-28 | 104498 | 6117 | 20.272 | 19.972 | 19.93276 | 0.5654045 | -0.3 | 1.48% | 33.09%
767 | 2024-02-28 |  | 6117 | 19.809 | 19.522 | 19.93276 | -0.2062622 | -0.287 | 1.449% | 31.52%
768 | 2024-02-28 |  | 6117 | 19.809 | 19.425 | 19.93276 | -0.2062622 | -0.384 | 1.939% | 31.52%
769 | 2024-02-25 | 105371 | 6176 | 35.747 | 35.297 | 36.02867 | -0.4694558 | -0.45 | 1.259% | 32.9%
770 | 2024-02-25 |  | 6176 | 35.788 | 35.322 | 36.02867 | -0.4011225 | -0.466 | 1.302% | 32.97%
771 | 2024-02-25 |  | 6176 | 35.83 | 35.306 | 36.02867 | -0.3311225 | -0.524 | 1.462% | 33.05%
772 | 2024-02-28 | 104143 | 8127 | 19.976 | 19.956 | 19.90605 | 0.1165882 | -0.02 | 0.1001% | 30.42%
773 | 2024-02-28 |  | 8127 | 20.907 | 20.902 | 19.90605 | 1.668255 | -0.005 | 0.02392% | 33.52%
774 | 2024-02-28 |  | 8127 | 19.197 | 19.894 | 19.90605 | -1.181745 | 0.697 | -3.631% | 27.6%
775 | 2024-02-29 | 105375 | 6107 | 17.291 | 17.132 | 17.03237 | 0.4310442 | -0.159 | 0.9196% | 32.99%
776 | 2024-02-29 |  | 6107 | 17.355 | 17.132 | 17.03237 | 0.5377108 | -0.223 | 1.285% | 33.24%
777 | 2024-02-29 |  | 6107 | 16.963 | 16.733 | 17.03237 | -0.1156225 | -0.23 | 1.356% | 31.7%
778 | 2024-02-29 | 105359 | 8107 | 16.467 | 16.432 | 16.12346 | 0.5725713 | -0.035 | 0.2125% | 31.03%
779 | 2024-02-29 |  | 8107 | 16.078 | 16.046 | 16.12346 | -0.07576205 | -0.032 | 0.199% | 29.37%
780 | 2024-02-29 |  | 8107 | 16.199 | 16.182 | 16.12346 | 0.1259046 | -0.017 | 0.1049% | 29.89%
781 | 2024-02-29 |  | 8107 | 15.719 | 15.702 | 16.12346 | -0.6740954 | -0.017 | 0.1081% | 27.75%
782 | 2024-02-29 | 105967 | 8127 | 19.68 | 19.646 | 19.90605 | -0.3767451 | -0.034 | 0.1728% | 29.38%
783 | 2024-02-29 |  | 8127 | 20.258 | 20.231 | 19.90605 | 0.5865882 | -0.027 | 0.1333% | 31.39%
784 | 2024-02-29 |  | 8127 | 19.024 | 19.008 | 19.90605 | -1.470078 | -0.016 | 0.0841% | 26.94%
785 | 2024-02-29 | 106057 | 8608 | 19.891 | 19.753 | 22.02 | -3.548333 | -0.138 | 0.6938% | 50.2%
786 | 2024-02-29 | 105977 | 6617 | 21.126 | 20.773 | 21.072 | 0.09 | -0.353 | 1.671% | 40.28%
787 | 2024-02-29 |  | 6617 | 21.507 | 21.123 | 21.072 | 0.725 | -0.384 | 1.785% | 41.34%
788 | 2024-02-29 |  | 6617 | 19.993 | 19.756 | 21.072 | -1.798333 | -0.237 | 1.185% | 36.9%
789 | 2024-03-01 | 105377 | 7108 | 17.654 | 17.414 | 18.03962 | -0.6427035 | -0.24 | 1.359% | 34.05%
790 | 2024-03-01 |  | 7108 | 17.897 | 17.696 | 18.03962 | -0.2377035 | -0.201 | 1.123% | 34.95%
791 | 2024-03-01 |  | 7108 | 17.101 | 17.019 | 18.03962 | -1.56437 | -0.082 | 0.4795% | 31.92%
792 | 2024-03-01 |  | 7108 | 17.322 | 17.231 | 18.03962 | -1.196037 | -0.091 | 0.5253% | 32.79%
793 | 2024-03-01 | 106643 | 8107 | 16.367 | 16.319 | 16.12346 | 0.4059046 | -0.048 | 0.2933% | 30.61%
794 | 2024-03-01 |  | 8107 | 15.973 | 15.945 | 16.12346 | -0.250762 | -0.028 | 0.1753% | 28.9%
795 | 2024-03-01 |  | 8107 | 16.088 | 15.996 | 16.12346 | -0.05909538 | -0.092 | 0.5719% | 29.41%
796 | 2024-03-01 | 105367 | 6107 | 16.099 | 15.801 | 17.03237 | -1.555622 | -0.298 | 1.851% | 28.03%
797 | 2024-03-01 |  | 6107 | 16.085 | 15.786 | 17.03237 | -1.578956 | -0.299 | 1.859% | 27.97%
798 | 2024-03-01 |  | 6107 | 19.945 | 19.757 | 17.03237 | 4.854378 | -0.188 | 0.9426% | 41.91%
799 | 2024-03-01 | 105365 | 5148 | 20.174 | 20.027 | 20.20253 | -0.04755171 | -0.147 | 0.7287% | 29.95%
800 | 2024-03-01 |  | 5148 | 20.932 | 20.744 | 20.20253 | 1.215782 | -0.188 | 0.8981% | 32.49%
801 | 2024-03-01 |  | 5648 | 20.187 | 20.005 | 19.24051 | 1.57749 | -0.182 | 0.9016% | 34.76%
802 | 2024-03-01 |  | 5648 | 20.452 | 20.263 | 19.24051 | 2.019157 | -0.189 | 0.9241% | 35.61%
803 | 2024-03-02 | 106059 | 5169 | 25.221 | 25.102 | 24.53458 | 1.144027 | -0.119 | 0.4718% | 33.66%
804 | 2024-03-02 |  | 5169 | 24.339 | 24.272 | 24.53458 | -0.3259728 | -0.067 | 0.2753% | 31.26%
805 | 2024-03-02 | 106061 | 5623 | 22.705 | 22.619 | 22.87093 | -0.2765451 | -0.086 | 0.3788% | 29.98%
806 | 2024-03-02 | 105975 | 5621 | 22.789 | 22.665 | 22.87093 | -0.1365451 | -0.124 | 0.5441% | 30.24%
807 | 2024-03-02 | 106646 | 5648 | 21.775 | 21.611 | 19.24051 | 4.224157 | -0.164 | 0.7532% | 39.52%
808 | 2024-03-02 |  | 5648 | 20.28 | 20.168 | 19.24051 | 1.73249 | -0.112 | 0.5523% | 35.06%
809 | 2024-03-02 | 105969 | 8138 | 20.851 | 20.807 | FALSE | 34.75167 | -0.044 | 0.211% | FALSE
810 | 2024-03-02 |  | 8138 | 21.565 | 21.511 | FALSE | 35.94167 | -0.054 | 0.2504% | FALSE
811 | 2024-03-02 | 106860 | 6117 | 19.771 | 19.334 | 19.93276 | -0.2695955 | -0.437 | 2.21% | 31.39%
812 | 2024-03-02 |  | 6117 | 19.066 | 18.653 | 19.93276 | -1.444596 | -0.413 | 2.166% | 28.85%
813 | 2024-03-02 |  | 6117 | 20.677 | 20.215 | 19.93276 | 1.240404 | -0.462 | 2.234% | 34.4%
814 | 2024-03-02 | 106858 | 6618 | 21.647 | 21.137 | 21.438 | 0.3483333 | -0.51 | 2.356% | 40.44%
815 | 2024-03-02 | 106862 | 6617 | 22.408 | 21.838 | 21.072 | 2.226667 | -0.57 | 2.544% | 43.7%
816 | 2024-03-03 |  | 6617 | 22.997 | 22.334 | 21.072 | 3.208333 | -0.663 | 2.883% | 45.14%
817 | 2024-03-03 | 106864 | 6117 | 20.721 | 20.312 | 19.93276 | 1.313738 | -0.409 | 1.974% | 34.54%
818 | 2024-03-03 |  | 6117 | 21.109 | 20.776 | 19.93276 | 1.960404 | -0.333 | 1.578% | 35.74%
819 | 2024-03-03 | 105979 | 8167 | 31.746 | 31.69 | 32.32825 | -0.9704209 | -0.056 | 0.1764% | 29.11%
820 | 2024-03-03 | 105369 | 1013 | 27.388 | 27.218 | 27 | 0.6466667 | -0.17 | 0.6207% | 56.19%
821 | 2024-03-03 | 106875 | 6117 | 20.502 | 20.111 | 19.93276 | 0.9487378 | -0.391 | 1.907% | 33.84%
822 | 2024-03-03 |  | 6117 | 20.197 | 19.813 | 19.93276 | 0.4404045 | -0.384 | 1.901% | 32.84%
823 | 2024-03-03 |  | 6117 | 19.846 | 19.461 | 19.93276 | -0.1445955 | -0.385 | 1.94% | 31.65%
824 | 2024-03-03 | 106884 | 6107 | 16.127 | 15.975 | 17.03237 | -1.508956 | -0.152 | 0.9425% | 28.15%
825 | 2024-03-03 | 106647 | 8147 | 21.125 | 20.989 | 25.03704 | -6.520059 | -0.136 | 0.6438% | 17.47%
826 | 2024-03-03 |  | 8147 | 20.836 | 20.711 | 25.03704 | -7.001726 | -0.125 | 0.5999% | 16.33%
827 | 2024-03-03 | 106869 | 8127 | 19.67 | 19.631 | 19.90605 | -0.3934118 | -0.039 | 0.1983% | 29.34%
828 | 2024-03-03 |  | 8127 | 20.044 | 20.011 | 19.90605 | 0.2299215 | -0.033 | 0.1646% | 30.66%
829 | 2024-03-03 | 105983 | 1011 | 27.307 | 27.128 | 27 | 0.5116667 | -0.179 | 0.6555% | 56.06%
830 | 2024-03-03 |  | 1011 | 27.875 | 27.695 | 27 | 1.458333 | -0.18 | 0.6457% | 56.95%
831 | 2024-03-03 |  | 1011 | 28.353 | 28.135 | 27 | 2.255 | -0.218 | 0.7689% | 57.68%
832 | 2024-03-03 | 106873 | 6137 | 24.256 | 23.803 | 24.62549 | -0.6158098 | -0.453 | 1.868% | 31.43%
833 | 2024-03-03 |  | 6137 | 25.893 | 25.433 | 24.62549 | 2.112524 | -0.46 | 1.777% | 35.76%
834 | 2024-03-03 |  | 6117 | 19.708 | 19.321 | 19.93276 | -0.3745955 | -0.387 | 1.964% | 31.17%
835 | 2024-03-04 | 106871 | 6107 | 16.646 | 16.364 | 17.03237 | -0.6439558 | -0.282 | 1.694% | 30.39%
836 | 2024-03-04 |  | 6107 | 16.53 | 16.235 | 17.03237 | -0.8372892 | -0.295 | 1.785% | 29.91%
837 | 2024-03-04 |  | 6107 | 16.487 | 16.197 | 17.03237 | -0.9089558 | -0.29 | 1.759% | 29.72%
838 | 2024-03-04 |  | 6107 | 16.514 | 16.232 | 17.03237 | -0.8639558 | -0.282 | 1.708% | 29.84%
839 | 2024-03-04 | 105361 | 6137 | 25.106 | 24.663 | 24.62549 | 0.8008569 | -0.443 | 1.765% | 33.75%
840 | 2024-03-04 |  | 6137 | 24.927 | 24.441 | 24.62549 | 0.5025236 | -0.486 | 1.95% | 33.27%
841 | 2024-03-04 |  | 6137 | 24.57 | 24.107 | 24.62549 | -0.09247644 | -0.463 | 1.884% | 32.3%
842 | 2024-03-04 |  | 6137 | 26.013 | 25.555 | 24.62549 | 2.312524 | -0.458 | 1.761% | 36.06%
843 | 2024-03-05 | 106869 | 5120 | 22.409 | 22.339 | 22.87093 | -0.7698784 | -0.07 | 0.3124% | 29.05%
844 | 2024-03-05 |  | 5120 | 23.237 | 23.165 | 22.87093 | 0.6101216 | -0.072 | 0.3099% | 31.58%
845 | 2024-03-05 |  | 5120 | 22.52 | 22.411 | 22.87093 | -0.5848784 | -0.109 | 0.484% | 29.4%
846 | 2024-03-05 |  | 5120 | 22.925 | 22.837 | 22.87093 | 0.09012155 | -0.088 | 0.3839% | 30.65%
847 | 2024-03-05 | 107008 | 5100 | 18.639 | 18.575 | 17.86707 | 1.286544 | -0.064 | 0.3434% | 32.84%
848 | 2024-03-05 | 105973 | 5623 | 22.262 | 22.195 | 22.87093 | -1.014878 | -0.067 | 0.301% | 28.59%
849 | 2024-03-05 |  | 5623 | 23.979 | 23.641 | 22.87093 | 1.846788 | -0.338 | 1.41% | 33.7%
850 | 2024-03-05 |  | 5623 | 23.715 | 23.517 | 22.87093 | 1.406788 | -0.198 | 0.8349% | 32.96%
851 | 2024-03-05 | 106795 | 515 | 18.247 | 18.179 | 16.638 | 2.681667 | -0.068 | 0.3727% | 54.85%
852 | 2024-03-05 |  | 515 | 18.016 | 17.974 | 16.638 | 2.296667 | -0.042 | 0.2331% | 54.27%
853 | 2024-03-05 | 106881 | 8107 | 16.414 | 16.384 | 16.12346 | 0.484238 | -0.03 | 0.1828% | 30.81%
854 | 2024-03-05 |  | 8107 | 16.119 | 16.087 | 16.12346 | -0.007428714 | -0.032 | 0.1985% | 29.55%
855 | 2024-03-05 |  | 8107 | 15.893 | 15.858 | 16.12346 | -0.3840954 | -0.035 | 0.2202% | 28.54%
856 | 2024-03-05 | 106887 | 6608 | 18.78 | 18.454 | 17.9124 | 1.446 | -0.326 | 1.736% | 42.62%
857 | 2024-03-05 |  | 6608 | 18.229 | 17.986 | 17.9124 | 0.5276667 | -0.243 | 1.333% | 40.89%
858 | 2024-03-06 | 107531 | 6617 | 20.869 | 20.484 | 21.072 | -0.3383333 | -0.385 | 1.845% | 39.55%
859 | 2024-03-06 |  | 6617 | 23.229 | 22.842 | 21.072 | 3.595 | -0.387 | 1.666% | 45.69%
860 | 2024-03-06 | 107535 | 6117 | 19.441 | 19.113 | 19.93276 | -0.8195955 | -0.328 | 1.687% | 30.23%
861 | 2024-03-06 |  | 6117 | 19.388 | 19.027 | 19.93276 | -0.9079289 | -0.361 | 1.862% | 30.04%
862 | 2024-03-06 |  | 6117 | 19.375 | 19.034 | 19.93276 | -0.9295955 | -0.341 | 1.76% | 29.99%
863 | 2024-03-06 | 107533 | 7108 | 19.146 | 19.02 | 18.03962 | 1.843963 | -0.126 | 0.6581% | 39.19%
864 | 2024-03-06 |  | 7108 | 16.908 | 16.772 | 18.03962 | -1.886037 | -0.136 | 0.8044% | 31.14%
865 | 2024-03-06 |  | 7108 | 16.926 | 16.802 | 18.03962 | -1.856037 | -0.124 | 0.7326% | 31.22%
866 | 2024-03-06 | 107010 | 7130 | 18.838 | 18.775 | 19.4681 | -1.050167 | -0.063 | 0.3344% | 35.15%
867 | 2024-03-06 |  | 7130 | 19.055 | 18.984 | 19.4681 | -0.6885 | -0.071 | 0.3726% | 35.89%
868 | 2024-03-06 |  | 7130 | 18.43 | 18.356 | 19.4681 | -1.730167 | -0.074 | 0.4015% | 33.71%
869 | 2024-03-06 | 107900 | 6117Y | 21.113 | 20.795 | 19.93276 | 1.967071 | -0.318 | 1.506% | 35.75%
870 | 2024-03-06 |  | 6117Y | 19.021 | 18.711 | 19.93276 | -1.519596 | -0.31 | 1.63% | 28.69%
871 | 2024-03-06 | 107902 | 6107Y | 17.703 | 17.423 | 17.03237 | 1.117711 | -0.28 | 1.582% | 34.55%
872 | 2024-03-06 | 107904 | 6607Y | 17.522 | 17.228 | 17.9124 | -0.6506667 | -0.294 | 1.678% | 38.5%
873 | 2024-03-07 | 106893 | 5648 | 19.29 | 19.186 | 19.24051 | 0.08249043 | -0.104 | 0.5391% | 31.73%
874 | 2024-03-07 |  | 5648 | 19.799 | 19.701 | 19.24051 | 0.9308238 | -0.098 | 0.495% | 33.48%
875 | 2024-03-07 |  | 5648 | 21.244 | 21.137 | 19.24051 | 3.339157 | -0.107 | 0.5037% | 38.01%
876 | 2024-03-07 | 106897 | 5148 | 18.941 | 18.858 | 20.20253 | -2.102552 | -0.083 | 0.4382% | 25.39%
877 | 2024-03-07 |  | 5148 | 20.082 | 20.012 | 20.20253 | -0.200885 | -0.07 | 0.3486% | 29.63%
878 | 2024-03-07 |  | 5148 | 21.351 | 21.263 | 20.20253 | 1.914115 | -0.088 | 0.4122% | 33.81%
879 | 2024-03-07 | 107913 | 5003 | 39.31 | 38.847 | 38.4 | 1.516667 | -0.463 | 1.178% | 38.95%
880 | 2024-03-07 |  | 5003 | 39.489 | 39.046 | 38.4 | 1.815 | -0.443 | 1.122% | 39.22%
881 | 2024-03-07 |  | 5003 | 37.971 | 37.704 | 38.4 | -0.715 | -0.267 | 0.7032% | 36.79%
882 | 2024-03-07 |  | 5003 | 40.835 | 40.31 | 38.4 | 4.058333 | -0.525 | 1.286% | 41.23%
883 | 2024-03-07 | 107917 | 8128 | 19.34 | 19.322 | 20.09205 | -1.253409 | -0.018 | 0.09307% | 26.75%
884 | 2024-03-07 | 107915 | 8148 | 24.214 | 24.173 | 25.22128 | -1.678807 | -0.041 | 0.1693% | 26.9%
885 | 2024-03-07 |  | 8148 | 26.245 | 26.185 | 25.22128 | 1.706193 | -0.06 | 0.2286% | 32.55%
886 | 2024-03-08 |  | 8147 | 23.759 | 23.621 | 25.03704 | -2.130059 | -0.138 | 0.5808% | 26.62%
887 | 2024-03-08 | 108345 | 8148 | 25.541 | 25.495 | 25.22128 | 0.5328593 | -0.046 | 0.1801% | 30.69%
888 | 2024-03-08 | 107919 | 8108 | 20.063 | 20.041 | 18.36353 | 2.832455 | -0.022 | 0.1097% | 35.27%
889 | 2024-03-08 | 108347 | 7108 | 16.971 | 16.821 | 18.03962 | -1.781037 | -0.15 | 0.8839% | 31.4%
890 | 2024-03-08 |  | 7108 | 17.223 | 17.109 | 18.03962 | -1.361037 | -0.114 | 0.6619% | 32.4%
891 | 2024-03-08 | 108070 | 6157 | 29.691 | 29.463 | 30.17176 | -0.8012748 | -0.228 | 0.7679% | 31.44%
892 | 2024-03-08 | 108349 | 6137 | 24.446 | 24.073 | 24.62549 | -0.2991431 | -0.373 | 1.526% | 31.96%
893 | 2024-03-08 |  | 6137 | 24.543 | 24.112 | 24.62549 | -0.1374764 | -0.431 | 1.756% | 32.23%
894 | 2024-03-08 |  | 6137 | 25.621 | 25.224 | 24.62549 | 1.65919 | -0.397 | 1.55% | 35.08%
895 | 2024-03-08 | 104496 | 6107 | 16.477 | 16.224 | 17.03237 | -0.9256225 | -0.253 | 1.535% | 29.68%
896 | 2024-03-08 | 108351 | 6117 | 18.928 | 18.611 | 19.93276 | -1.674596 | -0.317 | 1.675% | 28.33%
897 | 2024-03-10 | 108612 | 6107 | 17.456 | 17.191 | 17.03237 | 0.7060442 | -0.265 | 1.518% | 33.62%
898 | 2024-03-10 |  | 6107 | 14.523 | 14.217 | 17.03237 | -4.182289 | -0.306 | 2.107% | 20.22%
899 | 2024-03-10 | 108088 | 6117 | 23.292 | 22.835 | 19.93276 | 5.598738 | -0.457 | 1.962% | 41.76%
900 | 2024-03-10 | 108614 | 7148 | 24.824 | 24.616 | 25.57813 | -1.256882 | -0.208 | 0.8379% | 34.45%
901 | 2024-03-10 | 108614 | 7108 | 17.278 | 17.186 | 18.03962 | -1.26937 | -0.092 | 0.5325% | 32.62%
902 | 2024-03-10 |  | 7108 | 16.986 | 16.863 | 18.03962 | -1.756037 | -0.123 | 0.7241% | 31.46%
903 | 2024-03-10 | 108618 | 6137 | 24.337 | 23.993 | 24.62549 | -0.4808098 | -0.344 | 1.413% | 31.65%
904 | 2024-03-10 |  | 6137 | 25.423 | 25.096 | 24.62549 | 1.32919 | -0.327 | 1.286% | 34.57%
905 | 2024-03-10 | 108622 | 6117 | 18.765 | 18.475 | 19.93276 | -1.946262 | -0.29 | 1.545% | 27.71%
906 | 2024-03-10 |  | 6607 | 18.542 | 18.279 | 17.9124 | 1.049333 | -0.263 | 1.418% | 41.89%
907 | 2024-03-10 |  | 5000 | 39.891 | 39.473 | 38.4 | 2.485 | -0.418 | 1.048% | 39.84%
908 | 2024-03-10 |  | 5000 | 39.763 | 39.321 | 38.4 | 2.271667 | -0.442 | 1.112% | 39.64%
909 | 2024-03-10 | 108620 | 6617 | 21.818 | 21.532 | 21.072 | 1.243333 | -0.286 | 1.311% | 42.18%
910 | 2024-03-10 |  | 6617 | 22.9 | 22.577 | 21.072 | 3.046667 | -0.323 | 1.41% | 44.91%
911 | 2024-03-10 | 108636 | 8107 | 15.399 | 15.392 | 16.12346 | -1.207429 | -0.007 | 0.04546% | 26.25%
912 | 2024-03-10 | 108628 | 8127 | 19.833 | 19.818 | 19.90605 | -0.1217451 | -0.015 | 0.07563% | 29.92%
913 | 2024-03-10 |  | 8127 | 20.873 | 20.853 | 19.90605 | 1.611588 | -0.02 | 0.09582% | 33.41%
914 | 2024-03-11 | 108630 | 8107 | 15.354 | 15.345 | 16.12346 | -1.282429 | -0.009 | 0.05862% | 26.04%
915 | 2024-03-11 |  | 8107 | 15.026 | 15.018 | 16.12346 | -1.829095 | -0.008 | 0.05324% | 24.42%
916 | 2024-03-11 | 106877 | 7108 | 18.046 | 17.945 | 18.03962 | 0.01062987 | -0.101 | 0.5597% | 35.49%
917 | 2024-03-11 |  | 7108 | 19.078 | 18.989 | 18.03962 | 1.73063 | -0.089 | 0.4665% | 38.98%
918 | 2024-03-11 |  | 7108 | 17.563 | 17.458 | 18.03962 | -0.7943701 | -0.105 | 0.5978% | 33.71%
919 | 2024-03-11 | 103811 | 6107 | 17.451 | 17.183 | 17.03237 | 0.6977108 | -0.268 | 1.536% | 33.61%
920 | 2024-03-11 |  | 6107 | 16.237 | 15.984 | 17.03237 | -1.325622 | -0.253 | 1.558% | 28.64%
921 | 2024-03-12 | 105373 | 6176 | 35.206 | 34.834 | 36.02867 | -1.371122 | -0.372 | 1.057% | 31.86%
922 | 2024-03-12 |  | 6176 | 36.15 | 35.762 | 36.02867 | 0.2022108 | -0.388 | 1.073% | 33.64%
923 | 2024-03-12 |  | 6176 | 35.377 | 35.042 | 36.02867 | -1.086122 | -0.335 | 0.9469% | 32.19%
924 | 2024-03-12 |  | 6176 | 36.691 | 36.26 | 36.02867 | 1.103878 | -0.431 | 1.175% | 34.62%
925 | 2024-03-12 | 108813 | 6117 | 18.673 | 18.461 | 19.93276 | -2.099596 | -0.212 | 1.135% | 27.36%
926 | 2024-03-12 |  | 6117 | 19.1 | 18.91 | 19.93276 | -1.387929 | -0.19 | 0.9948% | 28.98%
927 | 2024-03-12 |  | 6117 | 18.987 | 18.843 | 19.93276 | -1.576262 | -0.144 | 0.7584% | 28.56%
928 | 2024-03-12 | 105791 | 5169 | 25.515 | 25.485 | 24.53458 | 1.634027 | -0.03 | 0.1176% | 34.42%
929 | 2024-03-12 |  | 5169 | 24.579 | 24.549 | 24.53458 | 0.07402721 | -0.03 | 0.1221% | 31.93%
930 | 2024-03-12 |  | 5169 | 25.611 | 25.583 | 24.53458 | 1.794027 | -0.028 | 0.1093% | 34.67%
931 | 2024-03-12 |  | 5169 | 24.673 | 24.641 | 24.53458 | 0.2306939 | -0.032 | 0.1297% | 32.19%
932 | 2024-03-12 | 109061 | 1013 | 27.447 | 27.286 | 27 | 0.745 | -0.161 | 0.5866% | 56.28%
933 | 2024-03-12 | 109063 | 5001 | 40.674 | 40.301 | 38.4 | 3.79 | -0.373 | 0.917% | 40.99%
934 | 2024-03-12 | 101859 | 6617 | 22.803 | 22.495 | 21.072 | 2.885 | -0.308 | 1.351% | 44.68%
935 | 2024-03-12 |  | 6617 | 21.917 | 21.603 | 21.072 | 1.408333 | -0.314 | 1.433% | 42.44%
936 | 2024-03-12 |  | 6617 | 23.389 | 22.889 | 21.072 | 3.861667 | -0.5 | 2.138% | 46.06%
937 | 2024-03-13 | 106879 | 8127 | 19.063 | 19.032 | 19.90605 | -1.405078 | -0.031 | 0.1626% | 27.09%
938 | 2024-03-13 |  | 8127 | 18.811 | 18.766 | 19.90605 | -1.825078 | -0.045 | 0.2392% | 26.12%
939 | 2024-03-13 |  | 8127 | 18.224 | 18.199 | 19.90605 | -2.803412 | -0.025 | 0.1372% | 23.74%
940 | 2024-03-13 | 109296 | 8128 | 19.708 | 19.675 | 20.09205 | -0.6400752 | -0.033 | 0.1674% | 28.12%
941 | 2024-03-13 | 106649 | 8147 | 26.513 | 26.453 | 25.03704 | 2.459941 | -0.06 | 0.2263% | 34.24%
942 | 2024-03-13 |  | 8147 | 23.834 | 23.799 | 25.03704 | -2.005059 | -0.035 | 0.1468% | 26.85%
943 | 2024-03-13 |  | 8147 | 24.425 | 24.383 | 25.03704 | -1.020059 | -0.042 | 0.172% | 28.62%
944 | 2024-03-13 | 109298 | 8108 | 17.448 | 17.417 | 18.36353 | -1.525879 | -0.031 | 0.1777% | 25.57%
945 | 2024-03-13 | 103300 | 8608 | 19.896 | 19.754 | 22.02 | -3.54 | -0.142 | 0.7137% | 50.21%
946 | 2024-03-13 | 109302 | 6618 | 21.604 | 21.119 | 21.438 | 0.2766667 | -0.485 | 2.245% | 40.32%
947 | 2024-03-13 | 108979 | 6137 | 24.917 | 24.545 | 24.62549 | 0.4858569 | -0.372 | 1.493% | 33.24%
948 | 2024-03-13 |  | 6137 | 25.533 | 25.127 | 24.62549 | 1.512524 | -0.406 | 1.59% | 34.86%
949 | 2024-03-13 | 109556 | 6107 | 17.361 | 17.193 | 17.03237 | 0.5477108 | -0.168 | 0.9677% | 33.26%
950 | 2024-03-13 |  | 6107 | 17.556 | 17.261 | 17.03237 | 0.8727108 | -0.295 | 1.68% | 34%
951 | 2024-03-13 |  | 6107 | 17.467 | 17.204 | 17.03237 | 0.7243775 | -0.263 | 1.506% | 33.67%
952 | 2024-03-14 | 105379 | 7108 | 17.539 | 17.436 | 18.03962 | -0.8343701 | -0.103 | 0.5873% | 33.62%
953 | 2024-03-14 |  | 7108 | 18.048 | 17.924 | 18.03962 | 0.0139632 | -0.124 | 0.6871% | 35.49%
954 | 2024-03-14 |  | 7108 | 18.586 | 18.476 | 18.03962 | 0.9106299 | -0.11 | 0.5918% | 37.36%
955 | 2024-03-14 | 109559 | 8107 | 16.726 | 16.691 | 16.12346 | 1.004238 | -0.035 | 0.2093% | 32.1%
956 | 2024-03-14 |  | 8107 | 16.229 | 16.207 | 16.12346 | 0.1759046 | -0.022 | 0.1356% | 30.02%
957 | 2024-03-14 | 109561 | 8127 | 21.176 | 21.164 | 19.90605 | 2.116588 | -0.012 | 0.05667% | 34.37%
958 | 2024-03-14 |  | 8127 | 21.031 | 20.997 | 19.90605 | 1.874922 | -0.034 | 0.1617% | 33.92%
959 | 2024-03-14 |  | 8127 | 18.878 | 18.837 | 19.90605 | -1.713412 | -0.041 | 0.2172% | 26.38%
960 | 2024-03-14 | 109567 | 6617 | 22.039 | 21.566 | 21.072 | 1.611667 | -0.473 | 2.146% | 42.76%
961 | 2024-03-14 |  | 6617 | 21.776 | 21.354 | 21.072 | 1.173333 | -0.422 | 1.938% | 42.07%
962 | 2024-03-14 | 109565 | 6117 | 20.533 | 20.09 | 19.93276 | 1.000404 | -0.443 | 2.158% | 33.94%
963 | 2024-03-14 |  | 6117 | 20.088 | 19.68 | 19.93276 | 0.2587378 | -0.408 | 2.031% | 32.47%
964 | 2024-03-14 | 109572 | 5623 | 23.543 | 23.44 | 22.87093 | 1.120122 | -0.103 | 0.4375% | 32.47%
965 | 2024-03-14 |  | 5623 | 22.71 | 22.616 | 22.87093 | -0.2682118 | -0.094 | 0.4139% | 29.99%
966 | 2024-03-14 |  | 5623 | 22.861 | 22.778 | 22.87093 | -0.01654511 | -0.083 | 0.3631% | 30.46%
967 | 2024-03-15 | 105383 | 5120 | 22.397 | 22.352 | 22.87093 | -0.7898784 | -0.045 | 0.2009% | 29.02%
968 | 2024-03-15 |  | 5120 | 23.665 | 23.621 | 22.87093 | 1.323455 | -0.044 | 0.1859% | 32.82%
969 | 2024-03-15 |  | 5120 | 23.121 | 23.089 | 22.87093 | 0.4167882 | -0.032 | 0.1384% | 31.24%
970 | 2024-03-15 |  | 5120 | 23.288 | 23.262 | 22.87093 | 0.6951216 | -0.026 | 0.1116% | 31.73%
971 | 2024-03-15 | 108632 | 5003 | 39.731 | 39.059 | 38.4 | 2.218333 | -0.672 | 1.691% | 39.59%
972 | 2024-03-15 |  | 5003 | 40.533 | 39.874 | 38.4 | 3.555 | -0.659 | 1.626% | 40.79%
973 | 2024-03-15 |  | 5003 | 39.403 | 38.729 | 38.4 | 1.671667 | -0.674 | 1.711% | 39.09%
974 | 2024-03-15 | 105383 | 5000 | 38.166 | 37.826 | 38.4 | -0.39 | -0.34 | 0.8908% | 37.12%
975 | 2024-03-15 |  | 5000 | 37.799 | 37.699 | 38.4 | -1.001667 | -0.1 | 0.2646% | 36.51%
976 | 2024-03-15 |  | 5000 | 38.548 | 38.157 | 38.4 | 0.2466667 | -0.391 | 1.014% | 37.74%
977 | 2024-03-15 | 109966 | 8128 | 20.206 | 20.196 | 20.09205 | 0.1899248 | -0.01 | 0.04949% | 29.89%
978 | 2024-03-15 |  | 8128 | 20.119 | 20.105 | 20.09205 | 0.04492482 | -0.014 | 0.06959% | 29.59%
979 | 2024-03-15 | 109668 | 8108 | 18.818 | 18.799 | 18.36353 | 0.7574548 | -0.019 | 0.101% | 30.98%
980 | 2024-03-15 |  | 8108 | 19.255 | 19.236 | 18.36353 | 1.485788 | -0.019 | 0.09868% | 32.55%
981 | 2024-03-15 |  | 8108 | 19.932 | 19.909 | 18.36353 | 2.614121 | -0.023 | 0.1154% | 34.84%
982 | 2024-03-16 | 109981 | 6107 | 17.621 | 17.323 | 17.03237 | 0.9810442 | -0.298 | 1.691% | 34.25%
983 | 2024-03-16 |  | 6107 | 17.993 | 17.624 | 17.03237 | 1.601044 | -0.369 | 2.051% | 35.61%
984 | 2024-03-16 |  | 6107 | 16.844 | 16.535 | 17.03237 | -0.3139558 | -0.309 | 1.834% | 31.21%
985 | 2024-03-16 | 109569 | 6608 | 18.783 | 18.468 | 17.9124 | 1.451 | -0.315 | 1.677% | 42.63%
986 | 2024-03-16 | 109574-Teijine | 6107 | 17.351 | 17.012 | 17.03237 | 0.5310442 | -0.339 | 1.954% | 33.22%
987 | 2024-03-16 |  | 6107 | 17.673 | 17.368 | 17.03237 | 1.067711 | -0.305 | 1.726% | 34.44%
988 | 2024-03-16 | 109576 | 5648 | 20.267 | 20.134 | 19.24051 | 1.710824 | -0.133 | 0.6562% | 35.02%
989 | 2024-03-16 |  | 5648 | 19.941 | 19.773 | 19.24051 | 1.16749 | -0.168 | 0.8425% | 33.96%
990 | 2024-03-16 | 109983 | 7630 | 21.38 | 21.278 | 20.8278 | 0.9203333 | -0.102 | 0.4771% | 47.2%
991 | 2024-03-16 | 109985 | 7130 | 20.199 | 20.127 | 19.4681 | 1.218167 | -0.072 | 0.3565% | 39.52%
992 | 2024-03-16 | 109578 | 5148 | 20.835 | 20.672 | 20.20253 | 1.054115 | -0.163 | 0.7823% | 32.17%
993 | 2024-03-16 |  | 5148 | 21.168 | 20.991 | 20.20253 | 1.609115 | -0.177 | 0.8362% | 33.24%
994 | 2024-03-16 | 100306 | 7148 | 23.72 | 23.535 | 25.57813 | -3.096882 | -0.185 | 0.7799% | 31.39%
995 | 2024-03-16 |  | 7148 | 23.314 | 23.122 | 25.57813 | -3.773549 | -0.192 | 0.8235% | 30.2%
996 | 2024-03-17 | 105380 | 7108 | 18.96 | 18.943 | 18.03962 | 1.533963 | -0.017 | 0.08966% | 38.6%
997 | 2024-03-17 |  | 7108 | 16.723 | 16.443 | 18.03962 | -2.19437 | -0.28 | 1.674% | 30.38%
998 | 2024-03-17 | 103386 | 5000 | 37.887 | 37.714 | 38.4 | -0.855 | -0.173 | 0.4566% | 36.65%
999 | 2024-03-17 |  | 5000 | 38.23 | 38.119 | 38.4 | -0.2833333 | -0.111 | 0.2903% | 37.22%
1000 | 2024-03-17 |  | 5000 | 40.336 | 39.637 | 38.4 | 3.226667 | -0.699 | 1.733% | 40.5%
1001 | 2024-03-17 | 109563 | 1011 | 29.368 | 29.123 | 27 | 3.946667 | -0.245 | 0.8342% | 59.14%
1002 | 2024-03-17 |  | 1011 | 27.287 | 27.129 | 27 | 0.4783333 | -0.158 | 0.579% | 56.02%
1003 | 2024-03-17 | 102908 | 6157 | 30.091 | 29.626 | 30.17176 | -0.1346081 | -0.465 | 1.545% | 32.35%
1004 | 2024-03-17 |  | 6157 | 31.361 | 30.841 | 30.17176 | 1.982059 | -0.52 | 1.658% | 35.09%
1005 | 2024-03-17 |  | 6157 | 31.022 | 30.589 | 30.17176 | 1.417059 | -0.433 | 1.396% | 34.38%
1006 | 2024-03-18 | 110503 | 6117 | 20.443 | 20.056 | 19.93276 | 0.8504045 | -0.387 | 1.893% | 33.65%
1007 | 2024-03-18 |  | 6117 | 20.097 | 19.701 | 19.93276 | 0.2737378 | -0.396 | 1.97% | 32.5%
1008 | 2024-03-18 |  | 6117 | 21.019 | 20.714 | 19.93276 | 1.810404 | -0.305 | 1.451% | 35.46%
1009 | 2024-03-18 | 110505 | 6617 | 22.841 | 22.463 | 21.072 | 2.948333 | -0.378 | 1.655% | 44.77%
1010 | 2024-03-18 |  | 6617 | 22.516 | 22.157 | 21.072 | 2.406667 | -0.359 | 1.594% | 43.97%
1011 | 2024-03-18 |  | 6617 | 23.112 | 22.716 | 21.072 | 3.4 | -0.396 | 1.713% | 45.42%
1012 | 2024-03-18 | 109786 | 6137 | 25.34 | 24.77 | 24.62549 | 1.190857 | -0.57 | 2.249% | 34.36%
1013 | 2024-03-18 |  | 6137 | 24.062 | 23.547 | 24.62549 | -0.9391431 | -0.515 | 2.14% | 30.87%
1014 | 2024-03-18 |  | 6137 | 23.819 | 23.244 | 24.62549 | -1.344143 | -0.575 | 2.414% | 30.17%
1015 | 2024-03-18 | 110642 | 1011 | 27.019 | 26.797 | 27 | 0.03166667 | -0.222 | 0.8216% | 55.59%
1016 | 2024-03-18 |  | 1011 | 27.39 | 27.141 | 27 | 0.65 | -0.249 | 0.9091% | 56.19%
1017 | 2024-03-18 |  | 1011 | 27.544 | 27.293 | 27 | 0.9066667 | -0.251 | 0.9113% | 56.43%
1018 | 2024-03-18 | 110644 | 6107 | 18.689 | 18.336 | 17.03237 | 2.761044 | -0.353 | 1.889% | 38%
1019 | 2024-03-18 |  | 6107 | 16.456 | 16.224 | 17.03237 | -0.9606225 | -0.232 | 1.41% | 29.59%
1020 | 2024-03-18 |  | 6107 | 17.404 | 17.267 | 17.03237 | 0.6193775 | -0.137 | 0.7872% | 33.43%
1021 | 2024-03-18 |  | 6107 | 17.341 | 17.147 | 17.03237 | 0.5143775 | -0.194 | 1.119% | 33.18%
1022 | 2024-03-18 |  | 6107 | 17.601 | 17.409 | 17.03237 | 0.9477108 | -0.192 | 1.091% | 34.17%
1023 | 2024-03-19 | 110648 | 6117 | 19.228 | 19.052 | 19.93276 | -1.174596 | -0.176 | 0.9153% | 29.45%
1024 | 2024-03-19 |  | 6117 | 19.336 | 19.119 | 19.93276 | -0.9945955 | -0.217 | 1.122% | 29.85%
1025 | 2024-03-19 |  | 6117 | 18.566 | 18.384 | 19.93276 | -2.277929 | -0.182 | 0.9803% | 26.94%
1026 | 2024-03-19 | 110646 | 6607 | 18.683 | 18.447 | 17.9124 | 1.284333 | -0.236 | 1.263% | 42.33%
1027 | 2024-03-19 | 110536 | 5003 | 40.616 | 39.921 | 38.4 | 3.693333 | -0.695 | 1.711% | 40.91%
1028 | 2024-03-19 |  | 5003 | 41.107 | 40.453 | 38.4 | 4.511667 | -0.654 | 1.591% | 41.62%
1029 | 2024-03-19 | 109971 | 5648 | 19.213 | 19.112 | 19.24051 | -0.0458429 | -0.101 | 0.5257% | 31.46%
1030 | 2024-03-19 |  | 5648 | 21.107 | 20.996 | 19.24051 | 3.110824 | -0.111 | 0.5259% | 37.61%
1031 | 2024-03-19 |  | 5648 | 19.724 | 19.616 | 19.24051 | 0.8058238 | -0.108 | 0.5476% | 33.23%
1032 | 2024-03-20 | 109972 1st | 5148 | 20.451 | 20.336 | 20.20253 | 0.414115 | -0.115 | 0.5623% | 30.9%
1033 | 2024-03-20 |  | 5148 | 20.359 | 20.276 | 20.20253 | 0.2607816 | -0.083 | 0.4077% | 30.59%
1034 | 2024-03-20 |  | 5148 | 22.221 | 20.913 | 20.20253 | 3.364115 | -1.308 | 5.886% | 36.41%
1035 | 2024-03-20 | 110953 2nd | 5148 | 20.697 | 20.617 | 20.20253 | 0.824115 | -0.08 | 0.3865% | 31.72%
1036 | 2024-03-20 |  | 5148 | 20.335 | 20.289 | 20.20253 | 0.2207816 | -0.046 | 0.2262% | 30.51%
1037 | 2024-03-20 |  | 5148 | 22.214 | 22.126 | 20.20253 | 3.352448 | -0.088 | 0.3961% | 36.39%
1038 | 2024-03-20 | 104502 | 6176 | 35.218 | 34.561 | 36.02867 | -1.351122 | -0.657 | 1.866% | 31.89%
1039 | 2024-03-20 |  | 6176 | 35.443 | 34.747 | 36.02867 | -0.9761225 | -0.696 | 1.964% | 32.32%
1040 | 2024-03-20 |  | 6176 | 35.375 | 34.629 | 36.02867 | -1.089456 | -0.746 | 2.109% | 32.19%
1041 | 2024-03-20 |  | 6176 | 35.619 | 34.9 | 36.02867 | -0.6827892 | -0.719 | 2.019% | 32.65%
1042 | 2024-03-20 | 110964 | 6117 | 19.234 | 18.826 | 19.93276 | -1.164596 | -0.408 | 2.121% | 29.47%
1043 | 2024-03-20 |  | 6117 | 19.531 | 19.12 | 19.93276 | -0.6695955 | -0.411 | 2.104% | 30.55%
1044 | 2024-03-20 |  | 6117 | 19.611 | 19.123 | 19.93276 | -0.5362622 | -0.488 | 2.488% | 30.83%
1045 | 2024-03-20 |  | 6117 | 18.315 | 17.893 | 19.93276 | -2.696262 | -0.422 | 2.304% | 25.94%
1046 | 2024-03-20 | 110530 | 5169 | 25.316 | 25.191 | 24.53458 | 1.302361 | -0.125 | 0.4938% | 33.91%
1047 | 2024-03-20 |  | 5169 | 24.862 | 24.722 | 24.53458 | 0.5456939 | -0.14 | 0.5631% | 32.7%
1048 | 2024-03-20 |  | 5169 | 23.983 | 23.885 | 24.53458 | -0.9193061 | -0.098 | 0.4086% | 30.24%
1049 | 2024-03-20 |  | 5169 | 23.657 | 23.567 | 24.53458 | -1.462639 | -0.09 | 0.3804% | 29.27%
1050 | 2024-03-21 | 110532 | 5623 | 22.952 | 22.849 | 22.87093 | 0.1351216 | -0.103 | 0.4488% | 30.73%
1051 | 2024-03-21 |  | 5623 | 22.562 | 22.483 | 22.87093 | -0.5148784 | -0.079 | 0.3501% | 29.54%
1052 | 2024-03-21 |  | 5623 | 22.814 | 22.732 | 22.87093 | -0.09487845 | -0.082 | 0.3594% | 30.31%
1053 | 2024-03-21 | 110507 | 5621 | 23.496 | 23.402 | 22.87093 | 1.041788 | -0.094 | 0.4001% | 32.34%
1054 | 2024-03-21 | 110651 | 515 | 16.528 | 16.422 | 16.638 | -0.1833333 | -0.106 | 0.6413% | 50.16%
1055 | 2024-03-21 |  | 515 | 16.677 | 16.565 | 16.638 | 0.065 | -0.112 | 0.6716% | 50.6%
1056 | 2024-03-21 |  | 515 | 17.614 | 17.522 | 16.638 | 1.626667 | -0.092 | 0.5223% | 53.23%
1057 | 2024-03-21 | 111126 1st | 7108 | 18.374 | 18.243 | 18.03962 | 0.5572965 | -0.131 | 0.713% | 36.64%
1058 | 2024-03-21 |  | 7108 | 18.07 | 17.939 | 18.03962 | 0.05062987 | -0.131 | 0.725% | 35.57%
1059 | 2024-03-21 |  | 7108 | 18.377 | 18.245 | 18.03962 | 0.5622965 | -0.132 | 0.7183% | 36.65%
1060 | 2024-03-21 |  | 7108 | 16.842 | 16.727 | 18.03962 | -1.996037 | -0.115 | 0.6828% | 30.87%
1061 | 2024-03-21 | 111130 2nd | 7108 | 16.802 | 16.692 | 18.03962 | -2.062703 | -0.11 | 0.6547% | 30.71%
1062 | 2024-03-21 |  | 7108 | 17.368 | 17.244 | 18.03962 | -1.11937 | -0.124 | 0.714% | 32.97%
1063 | 2024-03-21 |  | 7108 | 19.568 | 19.431 | 18.03962 | 2.547297 | -0.137 | 0.7001% | 40.5%
1064 | 2024-03-22 | 111128 | 7148 | 24.514 | 24.238 | 25.57813 | -1.773549 | -0.276 | 1.126% | 33.62%
1065 | 2024-03-22 |  | 7148 | 24.621 | 24.42 | 25.57813 | -1.595216 | -0.201 | 0.8164% | 33.91%
1066 | 2024-03-22 |  | 7148 | 24.827 | 24.646 | 25.57813 | -1.251882 | -0.181 | 0.729% | 34.45%
1067 | 2024-03-22 |  | 7148 | 25.112 | 24.917 | 25.57813 | -0.7768822 | -0.195 | 0.7765% | 35.2%
1068 | 2024-03-22 | 110538 | 6608 | 18.764 | 18.522 | 17.9124 | 1.419333 | -0.242 | 1.29% | 42.57%
1069 | 2024-03-22 |  | 6608 | 18.631 | 18.493 | 17.9124 | 1.197667 | -0.138 | 0.7407% | 42.16%
1070 | 2024-03-22 | 111133 | 6618 | 23.103 | 22.502 | 21.438 | 2.775 | -0.601 | 2.601% | 44.19%
1071 | 2024-03-22 |  | 6618 | 22.976 | 22.454 | 21.438 | 2.563333 | -0.522 | 2.272% | 43.88%
1072 | 2024-03-22 | 111150 | 8108 | 19.779 | 19.751 | 18.36353 | 2.359121 | -0.028 | 0.1416% | 34.34%
1073 | 2024-03-22 |  | 8108 | 19.275 | 19.246 | 18.36353 | 1.519121 | -0.029 | 0.1505% | 32.62%
1074 | 2024-03-22 |  | 8108 | 21.376 | 21.325 | 18.36353 | 5.020788 | -0.051 | 0.2386% | 39.24%
1075 | 2024-03-23 | 111148 | 8128 | 18.837 | 18.816 | 20.09205 | -2.091742 | -0.021 | 0.1115% | 24.8%
1076 | 2024-03-23 | 111152 | 8147 | 23.086 | 23.062 | 25.03704 | -3.251726 | -0.024 | 0.104% | 24.48%
1077 | 2024-03-23 |  | 8147 | 25.266 | 25.203 | 25.03704 | 0.3816074 | -0.063 | 0.2493% | 31%
1078 | 2024-03-23 |  | 8147 | 26.206 | 26.133 | 25.03704 | 1.948274 | -0.073 | 0.2786% | 33.47%
1079 | 2024-03-23 | 111141 | 8107 | 17.212 | 17.181 | 16.12346 | 1.814238 | -0.031 | 0.1801% | 34.02%
1080 | 2024-03-23 |  | 8107 | 17.139 | 17.121 | 16.12346 | 1.692571 | -0.018 | 0.105% | 33.74%
1081 | 2024-03-23 | 111141 | 8107 | 16.567 | 16.527 | 16.12346 | 0.739238 | -0.04 | 0.2414% | 31.45%
1082 | 2024-03-23 |  | 8107 | 16.426 | 16.391 | 16.12346 | 0.504238 | -0.035 | 0.2131% | 30.86%
1083 | 2024-03-23 | 111139 | 5003 | 38.792 | 38.363 | 38.4 | 0.6533333 | -0.429 | 1.106% | 38.13%
1084 | 2024-03-23 |  | 5003 | 40.243 | 39.889 | 38.4 | 3.071667 | -0.354 | 0.8797% | 40.36%
1085 | 2024-03-23 | 110534 | 5120 | 22.774 | 22.688 | 22.87093 | -0.1615451 | -0.086 | 0.3776% | 30.19%
1086 | 2024-03-23 |  | 5120 | 22.799 | 22.718 | 22.87093 | -0.1198784 | -0.081 | 0.3553% | 30.27%
1087 | 2024-03-23 |  | 5120 | 22.661 | 22.581 | 22.87093 | -0.3498784 | -0.08 | 0.353% | 29.84%
1088 | 2024-03-23 |  | 5120 | 22.092 | 22.009 | 22.87093 | -1.298212 | -0.083 | 0.3757% | 28.04%
1089 | 2024-03-24 | 111137 | 5120 | 23.965 | 23.854 | 22.87093 | 1.823455 | -0.111 | 0.4632% | 33.66%
1090 | 2024-03-24 |  | 5120 | 22.534 | 22.434 | 22.87093 | -0.5615451 | -0.1 | 0.4438% | 29.45%
1091 | 2024-03-24 |  | 5120 | 21.356 | 21.259 | 22.87093 | -2.524878 | -0.097 | 0.4542% | 25.56%
1092 | 2024-03-24 | 111884 | 5648 | 19.29 | 19.092 | 19.24051 | 0.08249043 | -0.198 | 1.026% | 31.73%
1093 | 2024-03-24 |  | 5648 | 19.119 | 18.941 | 19.24051 | -0.2025096 | -0.178 | 0.931% | 31.12%
1094 | 2024-03-24 |  | 5648 | 19.884 | 19.707 | 19.24051 | 1.07249 | -0.177 | 0.8902% | 33.77%
1095 | 2024-03-24 |  | 5648 | 20.065 | 19.868 | 19.24051 | 1.374157 | -0.197 | 0.9818% | 34.37%
1096 | 2024-03-24 | 111173 | 5001 | 39.707 | 38.831 | 38.4 | 2.178333 | -0.876 | 2.206% | 39.56%
1097 | 2024-03-24 |  | 5001 | 39.563 | 39.187 | 38.4 | 1.938333 | -0.376 | 0.9504% | 39.34%
1098 | 2024-03-24 | 111349 | 6606 | 16.066 | 15.774 | 15.8076 | 0.4306667 | -0.292 | 1.818% | 40.56%
1099 | 2024-03-24 | 111135 | 6107 | 17.353 | 17.009 | 17.03237 | 0.5343775 | -0.344 | 1.982% | 33.23%
1100 | 2024-03-24 |  | 6107 | 17.494 | 17.168 | 17.03237 | 0.7693775 | -0.326 | 1.863% | 33.77%
1101 | 2024-03-24 |  | 6107 | 16.907 | 16.705 | 17.03237 | -0.2089558 | -0.202 | 1.195% | 31.47%
1102 | 2024-03-24 |  | 6107 | 17.261 | 16.997 | 17.03237 | 0.3810442 | -0.264 | 1.529% | 32.87%
1103 | 2024-03-24 |  | 6107 | 16.996 | 16.723 | 17.03237 | -0.06062249 | -0.273 | 1.606% | 31.83%
1104 | 2024-03-25 | 111161 | 6117 | 18.661 | 18.282 | 19.93276 | -2.119596 | -0.379 | 2.031% | 27.31%
1105 | 2024-03-25 |  | 6117 | 19.101 | 18.746 | 19.93276 | -1.386262 | -0.355 | 1.859% | 28.98%
1106 | 2024-03-25 |  | 6117 | 20.408 | 20.012 | 19.93276 | 0.7920711 | -0.396 | 1.94% | 33.53%
1107 | 2024-03-25 |  | 6117 | 20.874 | 20.455 | 19.93276 | 1.568738 | -0.419 | 2.007% | 35.02%
1108 | 2024-03-25 | 108084 | 6617 | 22.041 | 21.607 | 21.072 | 1.615 | -0.434 | 1.969% | 42.76%
1109 | 2024-03-25 |  | 6617 | 21.516 | 21.188 | 21.072 | 0.74 | -0.328 | 1.524% | 41.37%
1110 | 2024-03-25 | 111173 | 5001 | 38.771 | 38.064 | 38.4 | 0.6183333 | -0.707 | 1.824% | 38.1%
1111 | 2024-03-25 |  | 5001 | 39.987 | 39.326 | 38.4 | 2.645 | -0.661 | 1.653% | 39.98%
1112 | 2024-03-25 |  | 5001 | 39.372 | 38.841 | 38.4 | 1.62 | -0.531 | 1.349% | 39.04%
1113 | 2024-03-25 | 108153 | 6107 | 17.521 | 17.241 | 17.03237 | 0.8143775 | -0.28 | 1.598% | 33.87%
1114 | 2024-03-25 |  | 6107 | 17.458 | 17.175 | 17.03237 | 0.7093775 | -0.283 | 1.621% | 33.63%
1115 | 2024-03-25 | 112071 | 6607Y | 17.657 | 17.416 | 17.9124 | -0.4256667 | -0.241 | 1.365% | 38.97%
1116 | 2024-03-25 | 112073 | 6617Y | 21.464 | 21.061 | 21.072 | 0.6533333 | -0.403 | 1.878% | 41.22%
1117 | 2024-03-25 | 112076 | 6107Y | 17.841 | 17.605 | 17.03237 | 1.347711 | -0.236 | 1.323% | 35.06%
1118 | 2024-03-25 | 112078 | 6117Y | 21.326 | 20.89 | 19.93276 | 2.322071 | -0.436 | 2.044% | 36.39%
1119 | 2024-03-26 |  | 6117Y | 20.978 | 20.531 | 19.93276 | 1.742071 | -0.447 | 2.131% | 35.34%
1120 | 2024-03-26 |  | 6137Y | 25.987 | 25.515 | 24.62549 | 2.26919 | -0.472 | 1.816% | 35.99%
1121 | 2024-03-26 |  | 6137Y | 26.991 | 26.444 | 24.62549 | 3.942524 | -0.547 | 2.027% | 38.37%
1122 | 2024-03-26 |  | 7108Y | 18.841 | 18.679 | 18.03962 | 1.33563 | -0.162 | 0.8598% | 38.21%
1123 | 2024-03-26 |  | 535 | 17.189 | 17.09 | 16.638 | 0.9183333 | -0.099 | 0.5759% | 52.07%
1124 | 2024-03-26 |  | 1013 | 27.914 | 27.71 | 27 | 1.523333 | -0.204 | 0.7308% | 57.01%
1125 | 2024-03-26 | 112101 | 8128 | 21.319 | 21.257 | 20.09205 | 2.044925 | -0.062 | 0.2908% | 33.55%
1126 | 2024-03-26 |  | 8128 | 20.765 | 20.726 | 20.09205 | 1.121591 | -0.039 | 0.1878% | 31.78%
1127 | 2024-03-26 |  | 8128 | 20.227 | 20.201 | 20.09205 | 0.2249248 | -0.026 | 0.1285% | 29.97%
1128 | 2024-03-26 | 112103 | 8108 | 17.75 | 17.726 | 18.36353 | -1.022545 | -0.024 | 0.1352% | 26.83%
1129 | 2024-03-26 |  | 8108 | 17.699 | 17.593 | 18.36353 | -1.107545 | -0.106 | 0.5989% | 26.62%
1130 | 2024-03-26 |  | 8108 | 18.505 | 18.482 | 18.36353 | 0.2357882 | -0.023 | 0.1243% | 29.82%
1131 | 2024-03-26 | 108501 | 8127 | 21.77 | 21.737 | 19.90605 | 3.106588 | -0.033 | 0.1516% | 36.16%
1132 | 2024-03-26 |  | 8127 | 20.998 | 20.961 | 19.90605 | 1.819922 | -0.037 | 0.1762% | 33.81%
1133 | 2024-03-26 |  | 8127 | 18.871 | 18.852 | 19.90605 | -1.725078 | -0.019 | 0.1007% | 26.35%
1134 | 2024-03-26 |  | 8127 | 19.451 | 19.422 | 19.90605 | -0.7584118 | -0.029 | 0.1491% | 28.55%
1135 | 2024-03-27 | 108061 | 8107 | 16.179 | 16.164 | 16.12346 | 0.09257129 | -0.015 | 0.09271% | 29.81%
1136 | 2024-03-27 |  | 8107 | 16.091 | 16.073 | 16.12346 | -0.05409538 | -0.018 | 0.1119% | 29.42%
1137 | 2024-03-27 |  | 8107 | 17.144 | 17.118 | 16.12346 | 1.700905 | -0.026 | 0.1517% | 33.76%
1138 | 2024-03-27 | 111154 | 8127 | 20.033 | 19.892 | 19.90605 | 0.2115882 | -0.141 | 0.7038% | 30.62%
1139 | 2024-03-27 |  | 8127 | 20.454 | 20.436 | 19.90605 | 0.9132549 | -0.018 | 0.088% | 32.05%
1140 | 2024-03-27 |  | 8127 | 19.621 | 19.595 | 19.90605 | -0.4750785 | -0.026 | 0.1325% | 29.17%
1141 | 2024-03-27 | 111159 | 6157 | 32.105 | 31.42 | 30.17176 | 3.222059 | -0.685 | 2.134% | 36.59%
1142 | 2024-03-27 |  | 6157 | 30.803 | 30.1 | 30.17176 | 1.052059 | -0.703 | 2.282% | 33.91%
1143 | 2024-03-27 |  | 6157 | 30.236 | 29.555 | 30.17176 | 0.1070586 | -0.681 | 2.252% | 32.67%
1144 | 2024-03-27 | 111179 | 5169 | 26.182 | 26.062 | 24.53458 | 2.745694 | -0.12 | 0.4583% | 36.09%
1145 | 2024-03-27 |  | 5169 | 26.183 | 26.063 | 24.53458 | 2.747361 | -0.12 | 0.4583% | 36.1%
1146 | 2024-03-27 | 111157 | 6176 | 35.792 | 35.218 | 36.02867 | -0.3944558 | -0.574 | 1.604% | 32.98%
1147 | 2024-03-27 |  | 6176 | 36.649 | 35.69 | 36.02867 | 1.033878 | -0.959 | 2.617% | 34.55%
1148 | 2024-03-27 |  | 6176 | 36.209 | 35.653 | 36.02867 | 0.3005442 | -0.556 | 1.536% | 33.75%
1149 | 2024-03-28 | 104137 | 1010 | 30.753 | 30.353 | 27 | 6.255 | -0.4 | 1.301% | 60.98%
1150 | 2024-03-28 | 112820 | 5148 | 21.681 | 21.556 | 20.20253 | 2.464115 | -0.125 | 0.5765% | 34.82%
1151 | 2024-03-28 | 112822 | 6117 | 19.097 | 18.785 | 19.93276 | -1.392929 | -0.312 | 1.634% | 28.97%
1152 | 2024-03-28 | 111165 | 6617 | 20.131 | 19.806 | 21.072 | -1.568333 | -0.325 | 1.614% | 37.33%
1153 | 2024-03-28 |  | 6617 | 21.54 | 21.103 | 21.072 | 0.78 | -0.437 | 2.029% | 41.43%
1154 | 2024-03-28 |  | 6617 | 21.705 | 21.281 | 21.072 | 1.055 | -0.424 | 1.953% | 41.88%
1155 | 2024-03-28 | 111165 | 6117 | 19.928 | 19.467 | 19.93276 | -0.007928868 | -0.461 | 2.313% | 31.93%
1156 | 2024-03-28 |  | 6117 | 19.49 | 19.076 | 19.93276 | -0.7379289 | -0.414 | 2.124% | 30.4%
1157 | 2024-03-28 |  | 6117 | 19.366 | 18.859 | 19.93276 | -0.9445955 | -0.507 | 2.618% | 29.96%
1158 | 2024-03-28 |  | 6117 | 19.848 | 19.424 | 19.93276 | -0.1412622 | -0.424 | 2.136% | 31.66%
1159 | 2024-03-28 | 111167 | 5003 | 38.954 | 38.436 | 38.4 | 0.9233333 | -0.518 | 1.33% | 38.39%
1160 | 2024-03-28 |  | 5003 | 38.887 | 38.384 | 38.4 | 0.8116667 | -0.503 | 1.293% | 38.28%
1161 | 2024-03-29 | 111169 | 5000 | 38.058 | 37.723 | 38.4 | -0.57 | -0.335 | 0.8802% | 36.94%
1162 | 2024-03-29 |  | 5000 | 39.191 | 38.751 | 38.4 | 1.318333 | -0.44 | 1.123% | 38.76%
1163 | 2024-03-29 | 113363 | 7108 | 18.6 | 18.447 | 18.03962 | 0.9339632 | -0.153 | 0.8226% | 37.41%
1164 | 2024-03-29 |  | 7108 | 18.079 | 17.947 | 18.03962 | 0.06562987 | -0.132 | 0.7301% | 35.6%
1165 | 2024-03-29 |  | 7108 | 15.321 | 15.222 | 18.03962 | -4.531037 | -0.099 | 0.6462% | 24.01%
1166 | 2024-03-29 | 112111 | 6618 | 21.3 | 20.932 | 21.438 | -0.23 | -0.368 | 1.728% | 39.47%
1167 | 2024-03-29 | 113365 | 6608 | 19.518 | 19.244 | 17.9124 | 2.676 | -0.274 | 1.404% | 44.79%
1168 | 2024-03-29 |  | 6608 | 18.22 | 17.905 | 17.9124 | 0.5126667 | -0.315 | 1.729% | 40.86%
1169 | 2024-03-29 |  | 6608 | 19.062 | 18.734 | 17.9124 | 1.916 | -0.328 | 1.721% | 43.47%
1170 | 2024-03-29 | 113367 | 6617 | 23.027 | 22.508 | 21.072 | 3.258333 | -0.519 | 2.254% | 45.21%
1171 | 2024-03-29 |  | 6617 | 22.512 | 22.02 | 21.072 | 2.4 | -0.492 | 2.186% | 43.96%
1172 | 2024-03-29 |  | 6617 | 22.355 | 21.945 | 21.072 | 2.138333 | -0.41 | 1.834% | 43.57%
1173 | 2024-03-29 | 112113 | 6137 | 25.283 | 24.75 | 24.62549 | 1.095857 | -0.533 | 2.108% | 34.21%
1174 | 2024-03-29 |  | 6137 | 24.781 | 24.248 | 24.62549 | 0.2591902 | -0.533 | 2.151% | 32.88%
1175 | 2024-03-29 |  | 6137 | 25.203 | 24.677 | 24.62549 | 0.9625236 | -0.526 | 2.087% | 34%
1176 | 2024-03-30 | 111177 | 5120 | 23.654 | 23.609 | 22.87093 | 1.305122 | -0.045 | 0.1902% | 32.79%
1177 | 2024-03-30 |  | 5120 | 22.842 | 22.798 | 22.87093 | -0.04821178 | -0.044 | 0.1926% | 30.4%
1178 | 2024-03-30 |  | 5120 | 21.681 | 21.649 | 22.87093 | -1.983212 | -0.032 | 0.1476% | 26.67%
1179 | 2024-03-30 |  | 5120 | 23.697 | 23.649 | 22.87093 | 1.376788 | -0.048 | 0.2026% | 32.91%
1180 | 2024-03-30 |  | 5120 | 24.216 | 24.171 | 22.87093 | 2.241788 | -0.045 | 0.1858% | 34.35%
1181 | 2024-03-30 | 113369 | 5623 | 23.667 | 23.612 | 22.87093 | 1.326788 | -0.055 | 0.2324% | 32.83%
1182 | 2024-03-30 |  | 5623 | 22.774 | 22.724 | 22.87093 | -0.1615451 | -0.05 | 0.2195% | 30.19%
1183 | 2024-03-30 | 11175 | 7108 | 19.061 | 18.929 | 18.03962 | 1.702297 | -0.132 | 0.6925% | 38.92%
1184 | 2024-03-30 |  | 7108 | 18.901 | 18.786 | 18.03962 | 1.43563 | -0.115 | 0.6084% | 38.4%
1185 | 2024-03-30 |  | 7108 | 17.769 | 17.693 | 18.03962 | -0.4510368 | -0.076 | 0.4277% | 34.48%
1186 | 2024-03-30 |  | 7108 | 17.592 | 17.504 | 18.03962 | -0.7460368 | -0.088 | 0.5002% | 33.82%
1187 | 2024-03-30 | 113547 | 1011 | 27.937 | 27.817 | 27 | 1.561667 | -0.12 | 0.4295% | 57.05%
1188 | 2024-03-30 |  | 1011 | 29.12 | 28.991 | 27 | 3.533333 | -0.129 | 0.443% | 58.79%
1189 | 2024-03-30 | 113537 | 6107 | 17.394 | 17.201 | 17.03237 | 0.6027108 | -0.193 | 1.11% | 33.39%
1190 | 2024-03-31 | 113539 | 6117 | 20.174 | 19.858 | 19.93276 | 0.4020711 | -0.316 | 1.566% | 32.76%
1191 | 2024-03-31 |  | 6117 | 19.341 | 18.873 | 19.93276 | -0.9862622 | -0.468 | 2.42% | 29.87%
1192 | 2024-03-31 |  | 6117 | 19.976 | 19.494 | 19.93276 | 0.07207113 | -0.482 | 2.413% | 32.09%
1193 | 2024-03-31 | 113541 | 6107 | 15.73 | 15.424 | 17.03237 | -2.170622 | -0.306 | 1.945% | 26.34%
1194 | 2024-03-31 |  | 6107 | 15.673 | 15.405 | 17.03237 | -2.265622 | -0.268 | 1.71% | 26.07%
1195 | 2024-03-31 |  | 6107 | 16.382 | 16.089 | 17.03237 | -1.083956 | -0.293 | 1.789% | 29.27%
1196 | 2024-03-31 | 113543 | 5003 | 39.241 | 38.789 | 38.4 | 1.401667 | -0.452 | 1.152% | 38.84%
1197 | 2024-03-31 |  | 5003 | 40.615 | 40.197 | 38.4 | 3.691667 | -0.418 | 1.029% | 40.91%
1198 | 2024-03-31 |  | 5003 | 40.616 | 40.221 | 38.4 | 3.693333 | -0.395 | 0.9725% | 40.91%
1199 | 2024-03-31 | 113549 | 8107 | 16.267 | 16.211 | 16.12346 | 0.239238 | -0.056 | 0.3443% | 30.19%
1200 | 2024-03-31 |  | 8107 | 14.955 | 14.906 | 16.12346 | -1.947429 | -0.049 | 0.3276% | 24.06%
1201 | 2024-03-31 |  | 8107 | 16.311 | 16.263 | 16.12346 | 0.3125713 | -0.048 | 0.2943% | 30.37%
1202 | 2024-03-31 | 108098 | 8608 | 21.432 | 21.315 | 22.02 | -0.98 | -0.117 | 0.5459% | 53.78%
1203 | 2024-04-01 |  | 5001 | 39.522 | 38.875 | 38.4 | 1.87 | -0.647 | 1.637% | 39.27%
1204 | 2024-04-01 |  | 5001 | 39.666 | 39.01 | 38.4 | 2.11 | -0.656 | 1.654% | 39.49%
1205 | 2024-04-01 |  | 5001 | 39.781 | 39.081 | 38.4 | 2.301667 | -0.7 | 1.76% | 39.67%
1206 | 2024-04-01 | 113563 | 6176 | 37.016 | 36.495 | 36.02867 | 1.645544 | -0.521 | 1.407% | 35.2%
1207 | 2024-04-01 |  | 6176 | 37.528 | 37.032 | 36.02867 | 2.498878 | -0.496 | 1.322% | 36.08%
1208 | 2024-04-01 |  | 6176 | 35.54 | 35.029 | 36.02867 | -0.8144558 | -0.511 | 1.438% | 32.51%
1209 | 2024-04-01 |  | 6117 | 19.82 | 19.573 | 19.93276 | -0.1879289 | -0.247 | 1.246% | 31.56%
1210 | 2024-04-01 |  | 6117 | 19.524 | 19.198 | 19.93276 | -0.6812622 | -0.326 | 1.67% | 30.52%
1211 | 2024-04-01 |  | 6117 | 18.899 | 18.624 | 19.93276 | -1.722929 | -0.275 | 1.455% | 28.22%
1212 | 2024-04-01 |  | 6117 | 19.599 | 19.291 | 19.93276 | -0.5562622 | -0.308 | 1.572% | 30.79%
1213 | 2024-04-02 | 113551 | 5648 | 20.199 | 20.1 | 19.24051 | 1.59749 | -0.099 | 0.4901% | 34.8%
1214 | 2024-04-02 |  | 5648 | 20.223 | 20.121 | 19.24051 | 1.63749 | -0.102 | 0.5044% | 34.88%
1215 | 2024-04-02 |  | 5648 | 20.152 | 20.057 | 19.24051 | 1.519157 | -0.095 | 0.4714% | 34.65%
1216 | 2024-04-01 | 113553 | 5148 | 21.179 | 21.081 | 20.20253 | 1.627448 | -0.098 | 0.4627% | 33.28%
1217 | 2024-04-01 |  | 5148 | 21.076 | 20.996 | 20.20253 | 1.455782 | -0.08 | 0.3796% | 32.95%
1218 | 2024-04-01 |  | 5148 | 20.058 | 19.984 | 20.20253 | -0.240885 | -0.074 | 0.3689% | 29.55%
1219 | 2024-04-01 |  | 5148 | 20.46 | 20.303 | 20.20253 | 0.429115 | -0.157 | 0.7674% | 30.93%
1220 | 2024-04-02 |  | 5169 | 24.773 | 24.688 | 24.53458 | 0.3973605 | -0.085 | 0.3431% | 32.46%
1221 | 2024-04-02 |  | 5169 | 25.75 | 25.665 | 24.53458 | 2.025694 | -0.085 | 0.3301% | 35.02%
1222 | 2024-04-02 |  | 5169 | 24.139 | 24.066 | 24.53458 | -0.6593061 | -0.073 | 0.3024% | 30.69%
1223 | 2024-04-02 |  | 5169 | 25.123 | 25.047 | 24.53458 | 0.9806939 | -0.076 | 0.3025% | 33.4%
1224 | 2024-04-02 |  | 1010 | 28.49 | 28.278 | 27 | 2.483333 | -0.212 | 0.7441% | 57.88%
1225 | 2024-04-02 |  | 1010 | 28.162 | 27.972 | 27 | 1.936667 | -0.19 | 0.6747% | 57.39%
1226 | 2024-04-02 |  | 1010 | 29.621 | 29.519 | 27 | 4.368333 | -0.102 | 0.3444% | 59.49%
1227 | 2024-04-02 |  | 1010 | 26.832 | 26.743 | 27 | -0.28 | -0.089 | 0.3317% | 55.28%
1228 | 2024-04-02 | 113809 | 5000 | 38.348 | 38.126 | 38.4 | -0.08666667 | -0.222 | 0.5789% | 37.42%
1229 | 2024-04-02 |  | 5000 | 37.923 | 37.706 | 38.4 | -0.795 | -0.217 | 0.5722% | 36.71%
1230 | 2024-04-02 |  | 5000 | 38.213 | 38.019 | 38.4 | -0.3116667 | -0.194 | 0.5077% | 37.19%
1231 | 2024-04-02 | 113811 | 515 | 16.144 | 16.014 | 16.638 | -0.8233333 | -0.13 | 0.8053% | 48.97%
1232 | 2024-04-02 |  | 515 | 16.505 | 16.466 | 16.638 | -0.2216667 | -0.039 | 0.2363% | 50.09%
1233 | 2024-04-02 |  | 515 | 16.722 | 16.685 | 16.638 | 0.14 | -0.037 | 0.2213% | 50.74%
1234 | 2024-04-02 | 113571 | 6107 | 16.48 | 16.326 | 17.03237 | -0.9206225 | -0.154 | 0.9345% | 29.69%
1235 | 2024-04-02 |  | 6107 | 17.093 | 16.912 | 17.03237 | 0.1010442 | -0.181 | 1.059% | 32.22%
1236 | 2024-04-02 |  | 6107 | 16.615 | 16.335 | 17.03237 | -0.6956225 | -0.28 | 1.685% | 30.27%
1237 | 2024-04-02 |  | 6107 | 16.596 | 16.363 | 17.03237 | -0.7272892 | -0.233 | 1.404% | 30.19%
1238 | 2024-04-03 | 113575 | 6117 | 20.798 | 20.468 | 19.93276 | 1.442071 | -0.33 | 1.587% | 34.78%
1239 | 2024-04-03 |  | 6117 | 20.366 | 19.989 | 19.93276 | 0.7220711 | -0.377 | 1.851% | 33.39%
1240 | 2024-04-03 |  | 6117 | 19.062 | 18.755 | 19.93276 | -1.451262 | -0.307 | 1.611% | 28.84%
1241 | 2024-04-04 | 113569 | 6617 | 21.667 | 21.193 | 21.072 | 0.9916667 | -0.474 | 2.188% | 41.78%
1242 | 2024-04-04 |  | 6617 | 21.247 | 20.805 | 21.072 | 0.2916667 | -0.442 | 2.08% | 40.62%
1243 | 2024-04-04 |  | 6617 | 21.102 | 20.643 | 21.072 | 0.05 | -0.459 | 2.175% | 40.22%
1244 | 2024-04-04 |  | 8127 | 20.332 | 20.309 | 19.90605 | 0.7099215 | -0.023 | 0.1131% | 31.64%
1245 | 2024-04-04 |  | 8127 | 20.841 | 20.818 | 19.90605 | 1.558255 | -0.023 | 0.1104% | 33.31%
1246 | 2024-04-04 | 113559 | 8107 | 17.16 | 17.142 | 16.12346 | 1.727571 | -0.018 | 0.1049% | 33.82%
1247 | 2024-04-04 |  | 8107 | 15.449 | 15.418 | 16.12346 | -1.124095 | -0.031 | 0.2007% | 26.49%
1248 | 2024-04-04 |  | 8107 | 15.977 | 15.941 | 16.12346 | -0.2440954 | -0.036 | 0.2253% | 28.92%
1249 | 2024-04-04 |  | 8107 | 16.257 | 16.221 | 16.12346 | 0.2225713 | -0.036 | 0.2214% | 30.14%
1250 | 2024-04-04 |  | 8107 | 16.195 | 16.158 | 16.12346 | 0.119238 | -0.037 | 0.2285% | 29.88%
1251 | 2024-04-04 | 113577 1st MO | 7108 | 18.265 | 18.059 | 18.03962 | 0.3756299 | -0.206 | 1.128% | 36.26%
1252 | 2024-04-04 |  | 7108 | 17.079 | 16.98 | 18.03962 | -1.601037 | -0.099 | 0.5797% | 31.83%
1253 | 2024-04-04 |  | 7108 | 19.061 | 18.941 | 18.03962 | 1.702297 | -0.12 | 0.6296% | 38.92%
1254 | 2024-04-04 | 113579 2nd mo | 7108 | 17.598 | 17.499 | 18.03962 | -0.7360368 | -0.099 | 0.5626% | 33.84%
1255 | 2024-04-04 |  | 7108 | 18.684 | 18.574 | 18.03962 | 1.073963 | -0.11 | 0.5887% | 37.69%
1256 | 2024-04-04 |  | 7108 | 17.606 | 17.505 | 18.03962 | -0.7227035 | -0.101 | 0.5737% | 33.87%
1257 | 2024-04-04 |  | 5120 | 22.101 | 22.073 | 22.87093 | -1.283212 | -0.028 | 0.1267% | 28.07%
1258 | 2024-04-04 |  | 5120 | 22.581 | 22.546 | 22.87093 | -0.4832118 | -0.035 | 0.155% | 29.59%
1259 | 2024-04-05 | 114131 | 5003 | 40.7 | 40.149 | 38.4 | 3.833333 | -0.551 | 1.354% | 41.03%
1260 | 2024-04-05 |  | 5003 | 41.285 | 40.098 | 38.4 | 4.808333 | -1.187 | 2.875% | 41.87%
1261 | 2024-04-05 | 113565 | 6606 | 15.981 | 15.787 | 15.8076 | 0.289 | -0.194 | 1.214% | 40.25%
1262 | 2024-04-05 |  | 6606 | 16.245 | 16.07 | 15.8076 | 0.729 | -0.175 | 1.077% | 41.22%
1263 | 2024-04-05 | 114137 | 6607 | 18.089 | 17.831 | 17.9124 | 0.2943333 | -0.258 | 1.426% | 40.43%
1264 | 2024-04-05 |  | 6607 | 19.417 | 19.169 | 17.9124 | 2.507667 | -0.248 | 1.277% | 44.51%
1265 | 2024-04-05 | 114274 | 6137 | 24.884 | 24.503 | 24.62549 | 0.4308569 | -0.381 | 1.531% | 33.16%
1266 | 2024-04-05 |  | 6137 | 25.031 | 24.648 | 24.62549 | 0.6758569 | -0.383 | 1.53% | 33.55%
1267 | 2024-04-05 |  | 6137 | 25.565 | 25.115 | 24.62549 | 1.565857 | -0.45 | 1.76% | 34.94%
1268 | 2024-04-05 |  | 6137 | 23.867 | 23.316 | 24.62549 | -1.264143 | -0.551 | 2.309% | 30.31%
1269 | 2024-04-05 | 114135 | 6157 | 30.519 | 29.787 | 30.17176 | 0.5787252 | -0.732 | 2.399% | 33.3%
1270 | 2024-04-05 |  | 6157 | 30.106 | 29.415 | 30.17176 | -0.1096081 | -0.691 | 2.295% | 32.38%
1271 | 2024-04-05 | 114276 | 6117 | 18.778 | 18.319 | 19.93276 | -1.924596 | -0.459 | 2.444% | 27.76%
1272 | 2024-04-05 |  | 6117 | 18.761 | 18.303 | 19.93276 | -1.952929 | -0.458 | 2.441% | 27.7%
1273 | 2024-04-05 |  | 6117 | 18.567 | 18.158 | 19.93276 | -2.276262 | -0.409 | 2.203% | 26.94%
1274 | 2024-04-05 | 110771 | 6107 | 16.945 | 16.622 | 17.03237 | -0.1456225 | -0.323 | 1.906% | 31.62%
1275 | 2024-04-05 |  | 6107 | 16.867 | 16.471 | 17.03237 | -0.2756225 | -0.396 | 2.348% | 31.31%
1276 | 2024-04-06 | 114724 | 5648 | 19.467 | 19.349 | 19.24051 | 0.3774904 | -0.118 | 0.6062% | 32.35%
1277 | 2024-04-06 |  | 5648 | 19.702 | 19.566 | 19.24051 | 0.7691571 | -0.136 | 0.6903% | 33.16%
1278 | 2024-04-06 |  | 5648 | 20.238 | 20.098 | 19.24051 | 1.66249 | -0.14 | 0.6918% | 34.93%
1279 | 2024-04-06 | 114720 | 1011 | 25.223 | 25.055 | 27 | -2.961667 | -0.168 | 0.6661% | 52.42%
1280 | 2024-04-06 | 114718 | 5001 | 38.263 | 37.685 | 38.4 | -0.2283333 | -0.578 | 1.511% | 37.28%
1281 | 2024-04-06 |  | 5001 | 39.145 | 38.518 | 38.4 | 1.241667 | -0.627 | 1.602% | 38.69%
1282 | 2024-04-06 | 114726 | 5148 | 20.749 | 20.522 | 20.20253 | 0.9107816 | -0.227 | 1.094% | 31.89%
1283 | 2024-04-06 |  | 5148 | 20.282 | 20.073 | 20.20253 | 0.1324483 | -0.209 | 1.03% | 30.33%
1284 | 2024-04-06 |  | 5148 | 19.611 | 19.418 | 20.20253 | -0.985885 | -0.193 | 0.9841% | 27.94%
1285 | 2024-04-06 |  | 5148 | 19.952 | 19.744 | 20.20253 | -0.4175517 | -0.208 | 1.043% | 29.17%
1286 | 2024-04-06 | 114757 | 535 | 17.322 | 17.221 | 16.638 | 1.14 | -0.101 | 0.5831% | 52.44%
1287 | 2024-04-06 | 114759 | 1013 | 29.671 | 29.398 | 27 | 4.451667 | -0.273 | 0.9201% | 59.56%
1288 | 2024-04-06 |  | 1013 | 27.626 | 27.419 | 27 | 1.043333 | -0.207 | 0.7493% | 56.56%
1289 | 2024-04-07 |  | 6107 | 16.968 | 16.516 | 17.03237 | -0.1072892 | -0.452 | 2.664% | 31.72%
1290 | 2024-04-07 |  | 6107 | 16.551 | 16.203 | 17.03237 | -0.8022892 | -0.348 | 2.103% | 30%
1291 | 2024-04-07 | 114765 | 6617 | 21.713 | 21.237 | 21.072 | 1.068333 | -0.476 | 2.192% | 41.9%
1292 | 2024-04-07 |  | 6617 | 21.643 | 21.22 | 21.072 | 0.9516667 | -0.423 | 1.954% | 41.71%
1293 | 2024-04-07 |  | 6617 | 21.216 | 20.766 | 21.072 | 0.24 | -0.45 | 2.121% | 40.54%
1294 | 2024-04-07 | 114767 | 6117 | 18.763 | 18.31 | 19.93276 | -1.949596 | -0.453 | 2.414% | 27.7%
1295 | 2024-04-07 |  | 6117 | 18.423 | 17.978 | 19.93276 | -2.516262 | -0.445 | 2.415% | 26.37%
1296 | 2024-04-07 |  | 6117 | 18.568 | 18.163 | 19.93276 | -2.274596 | -0.405 | 2.181% | 26.95%
1297 | 2024-04-07 | 114709 | 8107 | 15.767 | 15.752 | 16.12346 | -0.5940954 | -0.015 | 0.09514% | 27.97%
1298 | 2024-04-07 |  | 8107 | 16.907 | 16.882 | 16.12346 | 1.305905 | -0.025 | 0.1479% | 32.83%
1299 | 2024-04-07 | 114722 | 8127 | 20.008 | 19.987 | 19.90605 | 0.1699215 | -0.021 | 0.105% | 30.54%
1300 | 2024-04-07 |  | 8127 | 19.195 | 19.171 | 19.90605 | -1.185078 | -0.024 | 0.125% | 27.59%
1301 | 2024-04-07 |  | 8127 | 19.848 | 19.823 | 19.90605 | -0.09674513 | -0.025 | 0.126% | 29.98%
1302 | 2024-04-07 |  | 8127 | 18.841 | 18.817 | 19.90605 | -1.775078 | -0.024 | 0.1274% | 26.23%
1303 | 2024-04-08 | 114771 | 8147 | 25.381 | 25.347 | 25.03704 | 0.573274 | -0.034 | 0.134% | 31.31%
1304 | 2024-04-08 |  | 8147 | 27.99 | 27.933 | 25.03704 | 4.921607 | -0.057 | 0.2036% | 37.71%
1305 | 2024-04-08 |  | 5621 | 22.689 | 22.642 | 22.87093 | -0.3032118 | -0.047 | 0.2071% | 29.93%
1306 | 2024-04-08 | 114868 | 5148 | 20.683 | 20.57 | 20.20253 | 0.8007816 | -0.113 | 0.5463% | 31.68%
1307 | 2024-04-08 | 114264 | 5120 | 23.579 | 23.537 | 22.87093 | 1.180122 | -0.042 | 0.1781% | 32.57%
1308 | 2024-04-08 |  | 5120 | 23.41 | 23.363 | 22.87093 | 0.8984549 | -0.047 | 0.2008% | 32.09%
1309 | 2024-04-08 |  | 5120 | 22.284 | 22.246 | 22.87093 | -0.9782118 | -0.038 | 0.1705% | 28.66%
1310 | 2024-04-08 |  | 5120 | 24.572 | 24.516 | 22.87093 | 2.835122 | -0.056 | 0.2279% | 35.3%
1311 | 2024-04-08 |  | 5120 | 22.462 | 22.415 | 22.87093 | -0.6815451 | -0.047 | 0.2092% | 29.22%
1312 | 2024-04-08 | 114266 | 5169 | 24.28 | 24.217 | 24.53458 | -0.4243061 | -0.063 | 0.2595% | 31.09%
1313 | 2024-04-08 |  | 5169 | 24.565 | 24.515 | 24.53458 | 0.05069387 | -0.05 | 0.2035% | 31.89%
1314 | 2024-04-08 |  | 5169 | 25.149 | 25.083 | 24.53458 | 1.024027 | -0.066 | 0.2624% | 33.47%
1315 | 2024-04-08 | 114262 | 7108 | 17.796 | 17.646 | 18.03962 | -0.4060368 | -0.15 | 0.8429% | 34.58%
1316 | 2024-04-08 |  | 7108 | 18.21 | 18.036 | 18.03962 | 0.2839632 | -0.174 | 0.9555% | 36.07%
1317 | 2024-04-08 |  | 7108 | 16.839 | 16.612 | 18.03962 | -2.001037 | -0.227 | 1.348% | 30.86%
1318 | 2024-04-08 |  | 7108 | 17.975 | 17.85 | 18.03962 | -0.1077035 | -0.125 | 0.6954% | 35.23%
1319 | 2024-04-09 | 114268 | 6176 | 35.642 | 35.185 | 36.02867 | -0.6444558 | -0.457 | 1.282% | 32.7%
1320 | 2024-04-09 |  | 6176 | 35.609 | 35.193 | 36.02867 | -0.6994558 | -0.416 | 1.168% | 32.64%
1321 | 2024-04-09 | 114270 | 6157 | 29.477 | 29.015 | 30.17176 | -1.157941 | -0.462 | 1.567% | 30.94%
1322 | 2024-04-09 | 114272 | 6107 | 16.731 | 16.55 | 17.03237 | -0.5022892 | -0.181 | 1.082% | 30.75%
1323 | 2024-04-09 |  | 6107 | 16.81 | 16.593 | 17.03237 | -0.3706225 | -0.217 | 1.291% | 31.07%
1324 | 2024-04-09 | 115456 | 8127 | 19.653 | 19.626 | 19.90605 | -0.4217451 | -0.027 | 0.1374% | 29.28%
1325 | 2024-04-09 |  | 8127 | 18.926 | 18.901 | 19.90605 | -1.633412 | -0.025 | 0.1321% | 26.57%
1326 | 2024-04-09 | 115458 | 5001 | 39.783 | 39.224 | 38.4 | 2.305 | -0.559 | 1.405% | 39.67%
1327 | 2024-04-09 |  | 5001 | 39.621 | 39.018 | 38.4 | 2.035 | -0.603 | 1.522% | 39.43%
1328 | 2024-04-18 | 111171 | 5000 | 38.226 | 38.017 | 38.4 | -0.29 | -0.209 | 0.5467% | 37.22%
1329 | 2024-04-18 |  | 5000 | 38.823 | 38.154 | 38.4 | 0.705 | -0.669 | 1.723% | 38.18%
1330 | 2024-04-18 |  | 5000 | 39.63 | 39.254 | 38.4 | 2.05 | -0.376 | 0.9488% | 39.44%
1331 | 2024-04-18 | 115970 | 5003 | 40.669 | 40.135 | 38.4 | 3.781667 | -0.534 | 1.313% | 40.99%
1332 | 2024-04-18 | 115972 | 1010 | 27.163 | 26.881 | 27 | 0.2716667 | -0.282 | 1.038% | 55.82%
1333 | 2024-04-18 | 115460 | 7148 | 25.008 | 24.697 | 25.57813 | -0.9502156 | -0.311 | 1.244% | 34.93%
1334 | 2024-04-18 |  | 7148 | 26.811 | 26.527 | 25.57813 | 2.054784 | -0.284 | 1.059% | 39.3%
1335 | 2024-04-18 | 114730 | 7108 | 19.303 | 19.114 | 18.03962 | 2.10563 | -0.189 | 0.9791% | 39.69%
1336 | 2024-04-18 |  | 7108 | 19.313 | 19.123 | 18.03962 | 2.122297 | -0.19 | 0.9838% | 39.72%
1337 | 2024-04-18 |  | 7108 | 18.708 | 18.506 | 18.03962 | 1.113963 | -0.202 | 1.08% | 37.77%
1338 | 2024-04-19 |  | 7108 | 17.798 | 17.645 | 18.03962 | -0.4027035 | -0.153 | 0.8596% | 34.59%
1339 | 2024-04-19 |  | 7108 | 18.834 | 18.683 | 18.03962 | 1.323963 | -0.151 | 0.8017% | 38.19%
1340 | 2024-04-19 |  | 7108 Y | 18.716 | 18.503 | FALSE | 31.19333 | -0.213 | 1.138% | FALSE
1341 | 2024-04-19 | 116006 | 5001 | 39.781 | 39.226 | 38.4 | 2.301667 | -0.555 | 1.395% | 39.67%
1342 | 2024-04-19 |  | 5001 | 39.623 | 39.022 | 38.4 | 2.038333 | -0.601 | 1.517% | 39.43%
1343 | 2024-04-19 |  | 5001 | 39.213 | 38.811 | 38.4 | 1.355 | -0.402 | 1.025% | 38.8%
1344 | 2024-04-19 | 115981 | 6176 | 35.64 | 34.878 | 36.02867 | -0.6477892 | -0.762 | 2.138% | 32.69%
1345 | 2024-04-19 |  | 6176 | 35.779 | 35.063 | 36.02867 | -0.4161225 | -0.716 | 2.001% | 32.96%
1346 | 2024-04-19 | 114728 | 6176 | 35.202 | 34.428 | 36.02867 | -1.377789 | -0.774 | 2.199% | 31.86%
1347 | 2024-04-19 |  | 6176 | 35.679 | 34.975 | 36.02867 | -0.5827892 | -0.704 | 1.973% | 32.77%
1348 | 2024-04-19 | 115979 | 6107 | 17.272 | 16.907 | 17.03237 | 0.3993775 | -0.365 | 2.113% | 32.92%
1349 | 2024-04-19 |  | 6107 | 16.418 | 16.064 | 17.03237 | -1.023956 | -0.354 | 2.156% | 29.43%
1350 | 2024-04-19 |  | 6107 | 16.474 | 16.115 | 17.03237 | -0.9306225 | -0.359 | 2.179% | 29.67%
1351 | 2024-04-19 | 115977 | 6117 | 19.737 | 19.285 | 19.93276 | -0.3262622 | -0.452 | 2.29% | 31.27%
1352 | 2024-04-20 |  | 6117 | 18.883 | 19.326 | 19.93276 | -1.749596 | 0.443 | -2.346% | 28.16%
1353 | 2024-04-20 |  | 6117 | 18.766 | 18.314 | 19.93276 | -1.944596 | -0.452 | 2.409% | 27.72%
1354 | 2024-04-20 |  | 6117 | 18.681 | 18.224 | 19.93276 | -2.086262 | -0.457 | 2.446% | 27.39%
1355 | 2024-04-20 |  | 6117 | 18.549 | 18.109 | 19.93276 | -2.306262 | -0.44 | 2.372% | 26.87%
1356 | 2024-04-20 | 115983 | 6617 | 21.214 | 20.768 | 21.072 | 0.2366667 | -0.446 | 2.102% | 40.53%
1357 | 2024-04-20 |  | 6617 | 21.718 | 21.243 | 21.072 | 1.076667 | -0.475 | 2.187% | 41.91%
1358 | 2024-04-20 |  | 6617 | 21.645 | 21.237 | 21.072 | 0.955 | -0.408 | 1.885% | 41.72%
1359 | 2024-04-20 | 115989 | 6137 | 25.034 | 24.67 | 24.62549 | 0.6808569 | -0.364 | 1.454% | 33.56%
1360 | 2024-04-20 |  | 6137 | 24.718 | 24.375 | 24.62549 | 0.1541902 | -0.343 | 1.388% | 32.71%
1361 | 2024-04-20 |  | 6137 | 25.519 | 25.171 | 24.62549 | 1.48919 | -0.348 | 1.364% | 34.82%
1362 | 2024-04-20 | 116853 | 8167 | 32.577 | 32.514 | 32.32825 | 0.4145791 | -0.063 | 0.1934% | 30.92%
1363 | 2024-04-20 | 116851 | 8147 | 24.446 | 24.423 | 25.03704 | -0.9850593 | -0.023 | 0.09408% | 28.68%
1364 | 2024-04-20 | 116855 | 8127 | 20.758 | 20.731 | 19.90605 | 1.419922 | -0.027 | 0.1301% | 33.05%
1365 | 2024-04-20 |  | 8127 | 20.126 | 20.114 | 19.90605 | 0.3665882 | -0.012 | 0.05962% | 30.94%
1366 | 2024-04-20 |  | 8127 | 21.935 | 21.897 | 19.90605 | 3.381588 | -0.038 | 0.1732% | 36.64%
1367 | 2024-04-21 | 116857 | 8107 | 15.768 | 15.749 | 16.12346 | -0.5924287 | -0.019 | 0.1205% | 27.98%
1368 | 2024-04-21 |  | 8107 | 16.803 | 16.784 | 16.12346 | 1.132571 | -0.019 | 0.1131% | 32.41%
1369 | 2024-04-21 |  | 8107 | 15.923 | 15.901 | 16.12346 | -0.3340954 | -0.022 | 0.1382% | 28.68%
1370 | 2024-04-21 | 116008 | 5003 | 38.886 | 38.451 | 38.4 | 0.81 | -0.435 | 1.119% | 38.28%
1371 | 2024-04-21 |  | 5003 | 39.112 | 38.602 | 38.4 | 1.186667 | -0.51 | 1.304% | 38.64%
1372 | 2024-04-21 | 116864 | 7108 | 17.978 | 17.806 | 18.03962 | -0.1027035 | -0.172 | 0.9567% | 35.24%
1373 | 2024-04-21 |  | 7108 | 19.283 | 19.074 | 18.03962 | 2.072297 | -0.209 | 1.084% | 39.62%
1374 | 2024-04-21 |  | 7108 | 17.153 | 16.998 | 18.03962 | -1.477703 | -0.155 | 0.9036% | 32.13%
1375 | 2024-04-21 | 116866 | 7108 | 17.466 | 17.323 | 18.03962 | -0.9560368 | -0.143 | 0.8187% | 33.34%
1376 | 2024-04-21 |  | 7108 | 18.186 | 18.021 | 18.03962 | 0.2439632 | -0.165 | 0.9073% | 35.98%
1377 | 2024-04-22 |  | 7108 | 16.598 | 16.364 | 18.03962 | -2.402703 | -0.234 | 1.41% | 29.86%
1378 | 2024-04-22 |  | 7108 | 16.899 | 16.787 | 18.03962 | -1.901037 | -0.112 | 0.6628% | 31.11%
1379 | 2024-04-22 |  | 7108 | 16.922 | 16.793 | 18.03962 | -1.862703 | -0.129 | 0.7623% | 31.2%
1380 | 2024-04-22 | 116868 | 1013 | 27.975 | 27.775 | 27 | 1.625 | -0.2 | 0.7149% | 57.1%
1381 | 2024-04-22 | 116872 | 6107 | 17.295 | 17.075 | 17.03237 | 0.4377108 | -0.22 | 1.272% | 33.01%
1382 | 2024-04-22 |  | 6107 | 17.734 | 17.468 | 17.03237 | 1.169378 | -0.266 | 1.5% | 34.67%
1383 | 2024-04-22 |  | 6107 | 16.167 | 15.829 | 17.03237 | -1.442289 | -0.338 | 2.091% | 28.33%
1384 | 2024-04-22 | 115987 | 6107 | 16.815 | 16.519 | 17.03237 | -0.3622892 | -0.296 | 1.76% | 31.09%
1385 | 2024-04-22 |  | 6107 | 16.599 | 16.298 | 17.03237 | -0.7222892 | -0.301 | 1.813% | 30.2%
1386 | 2024-04-22 |  | 6107 | 17.162 | 16.822 | 17.03237 | 0.2160442 | -0.34 | 1.981% | 32.49%
1387 | 2024-04-22 | 117057 | 6107Y | 18.288 | 17.961 | 17.03237 | 2.092711 | -0.327 | 1.788% | 36.64%
1388 | 2024-04-22 | 115985 | 6117 | 19.278 | 18.84 | 19.93276 | -1.091262 | -0.438 | 2.272% | 29.64%
1389 | 2024-04-22 |  | 6117 | 21.029 | 20.605 | 19.93276 | 1.827071 | -0.424 | 2.016% | 35.49%
1390 | 2024-04-22 |  | 6117 | 19.181 | 18.782 | 19.93276 | -1.252929 | -0.399 | 2.08% | 29.28%
1391 | 2024-04-22 | 116091 | 6607Y | 18.321 | 17.982 | 17.9124 | 0.681 | -0.339 | 1.85% | 41.19%
1392 | 2024-04-23 | 116093 | 5623 | 21.913 | 21.846 | 22.87093 | -1.596545 | -0.067 | 0.3058% | 27.45%
1393 | 2024-04-23 | 118097 | 5169 | 25.602 | 25.515 | 24.53458 | 1.779027 | -0.087 | 0.3398% | 34.65%
1394 | 2024-04-23 |  | 5169 | 26.311 | 26.226 | 24.53458 | 2.960694 | -0.085 | 0.3231% | 36.41%
1395 | 2024-04-23 | 116870 | 5648 | 20.574 | 20.402 | 19.24051 | 2.22249 | -0.172 | 0.836% | 35.99%
1396 | 2024-04-23 |  | 5648 | 19.673 | 19.514 | 19.24051 | 0.7208238 | -0.159 | 0.8082% | 33.06%
1397 | 2024-04-23 |  | 5648 | 19.6 | 19.439 | 19.24051 | 0.5991571 | -0.161 | 0.8214% | 32.81%
1398 | 2024-04-23 | 116876 | 5001 | 42.393 | 40.675 | 38.4 | 6.655 | -1.718 | 4.053% | 43.39%
1399 | 2024-04-23 |  | 5001 | 37.855 | 37.491 | 38.4 | -0.9083333 | -0.364 | 0.9616% | 36.6%
1400 | 2024-04-24 |  | 5001 | 42.641 | 40.712 | 38.4 | 7.068333 | -1.929 | 4.524% | 43.72%
1401 | 2024-04-24 |  | 5001 | 38.926 | 38.461 | 38.4 | 0.8766667 | -0.465 | 1.195% | 38.34%
1402 | 2024-04-24 | 116874 | 1011 | 25.936 | 25.721 | 27 | -1.773333 | -0.215 | 0.829% | 53.73%
1403 | 2024-04-24 |  | 1011 | 25.243 | 25.079 | 27 | -2.928333 | -0.164 | 0.6497% | 52.46%
1404 | 2024-04-24 |  | 1011 | 26.112 | 25.813 | 27 | -1.48 | -0.299 | 1.145% | 54.04%
1405 | 2024-04-24 | 117027 | 6176 | 35.208 | 34.483 | 36.02867 | -1.367789 | -0.725 | 2.059% | 31.87%
1406 | 2024-04-24 |  | 6176 | 35.621 | 34.916 | 36.02867 | -0.6794558 | -0.705 | 1.979% | 32.66%
1407 | 2024-04-24 |  | 6176 | 36.451 | 35.752 | 36.02867 | 0.7038775 | -0.699 | 1.918% | 34.19%
1408 | 2024-04-24 |  | 6176 | 35.976 | 35.349 | 36.02867 | -0.08778916 | -0.627 | 1.743% | 33.32%
1409 | 2024-04-24 | 117021 | 5003 | 35.527 | 35.288 | 38.4 | -4.788333 | -0.239 | 0.6727% | 32.45%
1410 | 2024-04-24 |  | 5003 | 39.191 | 38.836 | 38.4 | 1.318333 | -0.355 | 0.9058% | 38.76%
1411 | 2024-04-24 |  | 5003 | 37.206 | 36.841 | 38.4 | -1.99 | -0.365 | 0.981% | 35.49%
1412 | 2024-04-24 | 116010 | 5120 | 24.427 | 24.351 | 22.87093 | 2.593455 | -0.076 | 0.3111% | 34.92%
1413 | 2024-04-24 |  | 5120 | 22.505 | 22.452 | 22.87093 | -0.6098784 | -0.053 | 0.2355% | 29.36%
1414 | 2024-04-24 |  | 5120 | 21.945 | 21.899 | 22.87093 | -1.543212 | -0.046 | 0.2096% | 27.55%
1415 | 2024-04-25 | 117013 | 5148 | 21.032 | 20.827 | 20.20253 | 1.382448 | -0.205 | 0.9747% | 32.81%
1416 | 2024-04-25 | 114870 | 6137 | 24.642 | 24.112 | 24.62549 | 0.02752356 | -0.53 | 2.151% | 32.5%
1417 | 2024-04-25 |  | 6137 | 24.627 | 24.094 | 24.62549 | 0.002523557 | -0.533 | 2.164% | 32.46%
1418 | 2024-04-25 | 114872 | 6117 | 20.107 | 19.667 | 19.93276 | 0.2904045 | -0.44 | 2.188% | 32.54%
1419 | 2024-04-25 |  | 6117 | 18.226 | 17.768 | 19.93276 | -2.844596 | -0.458 | 2.513% | 25.57%
1420 | 2024-04-25 |  | 6117 | 19.211 | 18.847 | 19.93276 | -1.202929 | -0.364 | 1.895% | 29.39%
1421 | 2024-04-25 | 115996 | 7108 | 17.747 | 17.631 | 18.03962 | -0.4877035 | -0.116 | 0.6536% | 34.4%
1422 | 2024-04-25 |  | 7108 | 18.063 | 17.93 | 18.03962 | 0.0389632 | -0.133 | 0.7363% | 35.55%
1423 | 2024-04-25 |  | 7108 | 17.159 | 17.019 | 18.03962 | -1.467703 | -0.14 | 0.8159% | 32.15%
1424 | 2024-04-25 |  | 7108 | 17.582 | 17.44 | 18.03962 | -0.7627035 | -0.142 | 0.8076% | 33.78%
1425 | 2024-04-25 |  | 7148 | 24.459 | 24.193 | 25.57813 | -1.865216 | -0.266 | 1.088% | 33.47%
1426 | 2024-04-25 | 117017 | 6176 | 35.61 | 34.865 | 36.02867 | -0.6977892 | -0.745 | 2.092% | 32.64%
1427 | 2024-04-25 | 117015 | 6157 | 30.43 | 29.929 | 30.17176 | 0.4303919 | -0.501 | 1.646% | 33.1%
1428 | 2024-04-25 |  | 6157 | 30.898 | 30.384 | 30.17176 | 1.210392 | -0.514 | 1.664% | 34.12%
1429 | 2024-04-25 | 116004 | 6107 | 17.019 | 16.637 | 17.03237 | -0.02228916 | -0.382 | 2.245% | 31.92%
1430 | 2024-04-25 |  | 6107 | 17.102 | 16.705 | 17.03237 | 0.1160442 | -0.397 | 2.321% | 32.25%
1431 | 2024-04-25 | 117031 | 6117 | 20.117 | 19.652 | 19.93276 | 0.3070711 | -0.465 | 2.311% | 32.57%
1432 | 2024-04-25 |  | 6117 | 19.491 | 19.019 | 19.93276 | -0.7362622 | -0.472 | 2.422% | 30.4%
1433 | 2024-04-26 | 117734 | 6606 | 15.92 | 15.591 | 15.8076 | 0.1873333 | -0.329 | 2.067% | 40.02%
1434 | 2024-04-26 |  | 6617 | 21.417 | 20.915 | 21.072 | 0.575 | -0.502 | 2.344% | 41.1%
1435 | 2024-04-26 |  | 6617 | 20.777 | 20.282 | 21.072 | -0.4916667 | -0.495 | 2.382% | 39.28%
1436 | 2024-04-26 |  | 6617 | 20.983 | 20.489 | 21.072 | -0.1483333 | -0.494 | 2.354% | 39.88%
1437 | 2024-04-26 |  | 6107 | 16.602 | 16.304 | 17.03237 | -0.7172892 | -0.298 | 1.795% | 30.21%
1438 | 2024-04-26 |  | 6107 | 17.168 | 16.823 | 17.03237 | 0.2260442 | -0.345 | 2.01% | 32.51%
1439 | 2024-04-26 |  | 6107 | 16.814 | 16.523 | 17.03237 | -0.3639558 | -0.291 | 1.731% | 31.09%
1440 | 2024-04-26 |  | 6107 | 16.425 | 16.131 | 17.03237 | -1.012289 | -0.294 | 1.79% | 29.46%
1441 | 2024-04-26 |  | 5148 | 20.747 | 20.499 | 20.20253 | 0.9074483 | -0.248 | 1.195% | 31.89%
1442 | 2024-04-26 |  | 5148 | 19.954 | 19.746 | 20.20253 | -0.4142184 | -0.208 | 1.042% | 29.18%
1443 | 2024-04-26 |  | 5148 | 20.284 | 20.069 | 20.20253 | 0.1357816 | -0.215 | 1.06% | 30.33%
1444 | 2024-04-26 | 117738 | 5003 | 37.209 | 36.848 | 38.4 | -1.985 | -0.361 | 0.9702% | 35.5%
1445 | 2024-04-26 |  | 5003 | 39.618 | 35.264 | 38.4 | 2.03 | -4.354 | 10.99% | 39.42%
1446 | 2024-04-26 |  | 5003 | 39.542 | 39.041 | 38.4 | 1.903333 | -0.501 | 1.267% | 39.31%
1447 | 2024-04-26 | 117740 | 535 | 16.337 | 16.23 | 16.638 | -0.5016667 | -0.107 | 0.655% | 49.57%
1448 | 2024-04-26 | 117044 | 8107 | 16.383 | 16.34 | 16.12346 | 0.4325713 | -0.043 | 0.2625% | 30.68%
1449 | 2024-04-26 |  | 8107 | 18.048 | 17.994 | 16.12346 | 3.207571 | -0.054 | 0.2992% | 37.08%
1450 | 2024-04-26 |  | 8107 | 17.499 | 17.445 | 16.12346 | 2.292571 | -0.054 | 0.3086% | 35.1%
1451 | 2024-04-27 | 117042 | 8127 | 20.164 | 20.136 | 19.90605 | 0.4299215 | -0.028 | 0.1389% | 31.07%
1452 | 2024-04-27 |  | 8127 | 20.347 | 20.309 | 19.90605 | 0.7349215 | -0.038 | 0.1868% | 31.69%
1453 | 2024-04-27 |  | 8127 | 21.934 | 21.898 | 19.90605 | 3.379922 | -0.036 | 0.1641% | 36.64%
1454 | 2024-04-27 | 116022 | 5120 | 22.978 | 22.953 | 22.87093 | 0.1784549 | -0.025 | 0.1088% | 30.81%
1455 | 2024-04-27 |  | 5120 | 21.713 | 21.668 | 22.87093 | -1.929878 | -0.045 | 0.2072% | 26.78%
1456 | 2024-04-27 |  | 5120 | 22.51 | 22.449 | 22.87093 | -0.6015451 | -0.061 | 0.271% | 29.37%
1457 | 2024-04-27 | 117752 | 5121 | 23.412 | 23.371 | 22.87093 | 0.9017882 | -0.041 | 0.1751% | 32.09%
1458 | 2024-04-27 | 118488 | 1011 | 28.385 | 28.196 | 27 | 2.308333 | -0.189 | 0.6658% | 57.72%
1459 | 2024-04-27 |  | 1011 | 28.072 | 27.883 | 27 | 1.786667 | -0.189 | 0.6733% | 57.25%
1460 | 2024-04-27 | 117025 | 515 | 16.852 | 16.794 | 16.638 | 0.3566667 | -0.058 | 0.3442% | 51.12%
1461 | 2024-04-27 |  | 515 | 16.447 | 16.416 | 16.638 | -0.3183333 | -0.031 | 0.1885% | 49.91%
1462 | 2024-04-27 | 117040 | 7108 | 17.785 | 17.649 | 18.03962 | -0.4243701 | -0.136 | 0.7647% | 34.54%
1463 | 2024-04-27 |  | 7108 | 18.026 | 17.9 | 18.03962 | -0.02270346 | -0.126 | 0.699% | 35.41%
1464 | 2024-04-27 |  | 7108 | 18.211 | 18.109 | 18.03962 | 0.2856299 | -0.102 | 0.5601% | 36.07%
1465 | 2024-04-27 |  | 7108 | 17.881 | 17.743 | 18.03962 | -0.2643701 | -0.138 | 0.7718% | 34.89%
1466 | 2024-04-28 |  | 7108Y | 18.001 | 17.895 | 18.03962 | -0.06437013 | -0.106 | 0.5889% | 35.32%
1467 | 2024-04-28 | 117744 | 6137Y | 23.932 | 23.81 | 24.62549 | -1.15581 | -0.122 | 0.5098% | 30.5%
1468 | 2024-04-28 |  | 6137Y | 23.741 | 23.612 | 24.62549 | -1.474143 | -0.129 | 0.5434% | 29.94%
1469 | 2024-04-28 |  | 6137Y | 24.11 | 23.987 | 24.62549 | -0.8591431 | -0.123 | 0.5102% | 31.01%
1470 | 2024-04-28 | 117748 | 6117Y | 18.911 | 18.65 | 19.93276 | -1.702929 | -0.261 | 1.38% | 28.27%
1471 | 2024-04-28 |  | 6117Y | 20.434 | 20.175 | 19.93276 | 0.8354045 | -0.259 | 1.267% | 33.62%
1472 | 2024-04-28 |  | 6117Y | 19.886 | 19.603 | 19.93276 | -0.07792887 | -0.283 | 1.423% | 31.79%
1473 | 2024-04-28 | 117746 | 6617Y | 21.631 | 21.318 | 21.072 | 0.9316667 | -0.313 | 1.447% | 41.68%
1474 | 2024-04-28 |  | 6117 | 20.083 | 19.715 | 19.93276 | 0.2504045 | -0.368 | 1.832% | 32.46%
1475 | 2024-04-28 |  | 6117 | 20.19 | 19.825 | 19.93276 | 0.4287378 | -0.365 | 1.808% | 32.81%
1476 | 2024-04-28 |  | 6117 | 20.535 | 20.132 | 19.93276 | 1.003738 | -0.403 | 1.963% | 33.94%
1477 | 2024-04-29 | 1184995 | 6107 | 16.93 | 16.678 | 17.03237 | -0.1706225 | -0.252 | 1.488% | 31.56%
1478 | 2024-04-29 |  | 6107 | 18.033 | 17.766 | 17.03237 | 1.667711 | -0.267 | 1.481% | 35.75%
1479 | 2024-04-29 |  | 6107 | 19.023 | 18.771 | 17.03237 | 3.317711 | -0.252 | 1.325% | 39.09%
1480 | 2024-04-29 | 118584 | 8127 | 20.374 | 20.355 | 19.90605 | 0.7799215 | -0.019 | 0.09326% | 31.78%
1481 | 2024-04-29 |  | 8127 | 21.435 | 21.409 | 19.90605 | 2.548255 | -0.026 | 0.1213% | 35.16%
1482 | 2024-04-29 | 118497 | 7108 | 17.34 | 17.248 | 18.03962 | -1.166037 | -0.092 | 0.5306% | 32.86%
1483 | 2024-04-29 |  | 7108 | 17.927 | 17.834 | 18.03962 | -0.1877035 | -0.093 | 0.5188% | 35.06%
1484 | 2024-04-29 |  | 7108 | 17.869 | 17.76 | 18.03962 | -0.2843701 | -0.109 | 0.61% | 34.85%
1485 | 2024-04-29 | 115998 | 7108 | 17.349 | 17.246 | 18.03962 | -1.151037 | -0.103 | 0.5937% | 32.89%
1486 | 2024-04-29 |  | 7108 | 18.103 | 18.016 | 18.03962 | 0.1056299 | -0.087 | 0.4806% | 35.69%
1487 | 2024-04-29 |  | 7108 | 16.467 | 16.318 | 18.03962 | -2.621037 | -0.149 | 0.9048% | 29.3%
1488 | 2024-04-29 | 116000 | 6176 | 35.586 | 34.888 | 36.02867 | -0.7377892 | -0.698 | 1.961% | 32.59%
1489 | 2024-04-29 |  | 6176 | 34.39 | 33.673 | 36.02867 | -2.731122 | -0.717 | 2.085% | 30.25%
1490 | 2024-04-29 | 118499 | 6137 | 23.632 | 23.138 | 24.62549 | -1.65581 | -0.494 | 2.09% | 29.61%
1491 | 2024-04-29 |  | 6137 | 22.989 | 22.466 | 24.62549 | -2.727476 | -0.523 | 2.275% | 27.65%
1492 | 2024-04-29 |  | 6137 | 25.252 | 24.704 | 24.62549 | 1.04419 | -0.548 | 2.17% | 34.13%
1493 | 2024-04-29 |  | 6137 | 23.324 | 22.813 | 24.62549 | -2.169143 | -0.511 | 2.191% | 28.69%
1494 | 2024-04-29 |  | 6137 | 24.176 | 23.615 | 24.62549 | -0.7491431 | -0.561 | 2.32% | 31.2%
1495 | 2024-04-29 | 117033 | 6117 | 18.662 | 18.198 | 19.93276 | -2.117929 | -0.464 | 2.486% | 27.31%
1496 | 2024-04-29 |  | 6117 | 19.511 | 19.236 | 19.93276 | -0.7029289 | -0.275 | 1.409% | 30.48%
1497 | 2024-04-29 |  | 6117 | 19.132 | 18.807 | 19.93276 | -1.334596 | -0.325 | 1.699% | 29.1%
1498 | 2024-04-29 |  | 6117 | 18.576 | 18.309 | 19.93276 | -2.261262 | -0.267 | 1.437% | 26.98%
1499 | 2024-04-29 |  | 5148 | 20.147 | 20.053 | 20.20253 | -0.09255171 | -0.094 | 0.4666% | 29.86%
1500 | 2024-04-29 |  | 5148 | 19.926 | 19.812 | 20.20253 | -0.460885 | -0.114 | 0.5721% | 29.08%
1501 | 2024-04-29 |  | 5648 | 19.575 | 19.474 | 19.24051 | 0.5574904 | -0.101 | 0.516% | 32.72%
1502 | 2024-04-29 |  | 5648 | 19.765 | 19.664 | 19.24051 | 0.8741571 | -0.101 | 0.511% | 33.37%
1503 | 2024-04-29 |  | 5648 | 19.832 | 19.735 | 19.24051 | 0.9858238 | -0.097 | 0.4891% | 33.6%
1504 | 2024-04-30 |  | 5648 | 19.95 | 19.745 | 19.24051 | 1.18249 | -0.205 | 1.028% | 33.99%
1505 | 2024-04-30 |  | 5120 | 22.474 | 22.396 | 22.87093 | -0.6615451 | -0.078 | 0.3471% | 29.26%
1506 | 2024-04-30 |  | 5120 | 22.361 | 22.288 | 22.87093 | -0.8498784 | -0.073 | 0.3265% | 28.9%
1507 | 2024-04-30 |  | 5148 | 20.26 | 20.047 | 20.20253 | 0.09578162 | -0.213 | 1.051% | 30.25%
1508 | 2024-04-30 |  | 5148 | 20.763 | 20.55 | 20.20253 | 0.934115 | -0.213 | 1.026% | 31.94%
1509 | 2024-04-30 |  | 5003 | 38.73 | 38.428 | 38.4 | 0.55 | -0.302 | 0.7798% | 38.03%
1510 | 2024-04-30 |  | 5003 | 39.404 | 39.089 | 38.4 | 1.673333 | -0.315 | 0.7994% | 39.09%
1511 | 2024-04-30 |  | 5003 | 41.063 | 40.539 | 38.4 | 4.438333 | -0.524 | 1.276% | 41.55%
1512 | 2024-05-02 | 118509 1st MO | 6617 | 21.675 | 21.274 | 21.072 | 1.005 | -0.401 | 1.85% | 41.8%
1513 | 2024-05-02 |  | 6617 | 21.356 | 21.004 | 21.072 | 0.4733333 | -0.352 | 1.648% | 40.93%
1514 | 2024-05-02 |  | 6617 | 20.957 | 20.619 | 21.072 | -0.1916667 | -0.338 | 1.613% | 39.8%
1515 | 2024-05-02 | 118511 2nd MO | 6617 | 22.234 | 21.842 | 21.072 | 1.936667 | -0.392 | 1.763% | 43.26%
1516 | 2024-05-02 |  | 6617 | 22.445 | 22.051 | 21.072 | 2.288333 | -0.394 | 1.755% | 43.79%
1517 | 2024-05-02 | 118502 | 6117 | 19.026 | 18.616 | 19.93276 | -1.511262 | -0.41 | 2.155% | 28.7%
1518 | 2024-05-02 |  | 6117 | 19.109 | 18.679 | 19.93276 | -1.372929 | -0.43 | 2.25% | 29.01%
1519 | 2024-05-02 |  | 6117 | 18.929 | 18.488 | 19.93276 | -1.672929 | -0.441 | 2.33% | 28.34%
1520 | 2024-05-02 |  | 6117 | 18.578 | 18.18 | 19.93276 | -2.257929 | -0.398 | 2.142% | 26.98%
1521 | 2024-05-02 | 118503 | 6107 | 16.025 | 15.73 | 17.03237 | -1.678956 | -0.295 | 1.841% | 27.7%
1522 | 2024-05-02 |  | 6107 | 16.828 | 16.497 | 17.03237 | -0.3406225 | -0.331 | 1.967% | 31.15%
1523 | 2024-05-02 |  | 6107 | 16.446 | 16.13 | 17.03237 | -0.9772892 | -0.316 | 1.921% | 29.55%
1524 | 2024-05-03 | 11507 | 6157 | 30.89 | 30.397 | 30.17176 | 1.197059 | -0.493 | 1.596% | 34.1%
1525 | 2024-05-03 |  | 6157 | 30.46 | 30.017 | 30.17176 | 0.4803919 | -0.443 | 1.454% | 33.17%
1526 | 2024-05-03 | 117029 | 6137 | 24.521 | 24.013 | 24.62549 | -0.1741431 | -0.508 | 2.072% | 32.17%
1527 | 2024-05-03 |  | 6137 | 23.346 | 22.817 | 24.62549 | -2.132476 | -0.529 | 2.266% | 28.75%
1528 | 2024-05-03 | 119375 | 5001 | 39.96 | 39.39 | 38.4 | 2.6 | -0.57 | 1.426% | 39.94%
1529 | 2024-05-03 |  | 5001 | 39.156 | 38.619 | 38.4 | 1.26 | -0.537 | 1.371% | 38.71%
1530 | 2024-05-03 | 119377 | 6117 | 19.485 | 19.055 | 19.93276 | -0.7462622 | -0.43 | 2.207% | 30.38%
1531 | 2024-05-03 |  | 6117 | 20.273 | 19.903 | 19.93276 | 0.5670711 | -0.37 | 1.825% | 33.09%
1532 | 2024-05-03 |  | 6117 | 19.63 | 19.233 | 19.93276 | -0.5045955 | -0.397 | 2.022% | 30.9%
1533 | 2024-05-03 | 119380 | 6107 | 18.091 | 17.839 | 17.03237 | 1.764378 | -0.252 | 1.393% | 35.95%
1534 | 2024-05-03 |  | 6107 | 16.916 | 16.595 | 17.03237 | -0.1939558 | -0.321 | 1.898% | 31.51%
1535 | 2024-05-04 | 120000 | 6117 | 21.011 | 20.847 | 19.93276 | 1.797071 | -0.164 | 0.7805% | 35.44%
1536 | 2024-05-04 |  | 6117 | 20.278 | 19.916 | 19.93276 | 0.5754045 | -0.362 | 1.785% | 33.11%
1537 | 2024-05-04 |  | 6117 | 20.311 | 19.997 | 19.93276 | 0.6304045 | -0.314 | 1.546% | 33.21%
1538 | 2024-05-04 |  | 6117 | 19.634 | 19.237 | 19.93276 | -0.4979289 | -0.397 | 2.022% | 30.91%
1539 | 2024-05-04 | 120002 | 1013 | 26.354 | 26.159 | 27 | -1.076667 | -0.195 | 0.7399% | 54.47%
1540 | 2024-05-04 |  | 1013 | 27.29 | 27.081 | 27 | 0.4833333 | -0.209 | 0.7658% | 56.03%
1541 | 2024-05-04 |  | 1013 | 27.639 | 27.415 | 27 | 1.065 | -0.224 | 0.8104% | 56.58%
1542 | 2024-05-04 | 120004 | 8107 | 15.524 | 15.483 | 16.12346 | -0.9990954 | -0.041 | 0.2641% | 26.84%
1543 | 2024-05-04 |  | 8107 | 16.713 | 16.663 | 16.12346 | 0.9825713 | -0.05 | 0.2992% | 32.05%
1544 | 2024-05-04 |  | 8107 | 15.85 | 15.801 | 16.12346 | -0.455762 | -0.049 | 0.3091% | 28.35%
1545 | 2024-05-04 | 120010 | 8108 | 17.919 | 17.864 | 18.36353 | -0.7408785 | -0.055 | 0.3069% | 27.52%
1546 | 2024-05-04 |  | 8108 | 19.567 | 19.501 | 18.36353 | 2.005788 | -0.066 | 0.3373% | 33.63%
1547 | 2024-05-04 | 120006 | 8127 | 20.907 | 20.839 | 19.90605 | 1.668255 | -0.068 | 0.3252% | 33.52%
1548 | 2024-05-04 |  | 8127 | 20.886 | 20.781 | 19.90605 | 1.633255 | -0.105 | 0.5027% | 33.46%
1549 | 2024-05-05 | 120008 | 8128 | 20.23 | 20.204 | 20.09205 | 0.2299248 | -0.026 | 0.1285% | 29.98%
1550 | 2024-05-05 |  | 8128 | 20.547 | 20.504 | 20.09205 | 0.7582582 | -0.043 | 0.2093% | 31.06%
1551 | 2024-05-05 | 120028 | 6137 | 24.529 | 24.11 | 24.62549 | -0.1608098 | -0.419 | 1.708% | 32.19%
1552 | 2024-05-05 |  | 6137 | 25.107 | 24.628 | 24.62549 | 0.8025236 | -0.479 | 1.908% | 33.75%
1553 | 2024-05-05 |  | 6137 | 24.761 | 24.218 | 24.62549 | 0.2258569 | -0.543 | 2.193% | 32.82%
1554 | 2024-05-05 |  | 6107 | 16.817 | 16.455 | 17.03237 | -0.3589558 | -0.362 | 2.153% | 31.1%
1555 | 2024-05-05 | 1080925 TEG | 5648 | 20.205 | 20.068 | 19.24051 | 1.60749 | -0.137 | 0.678% | 34.82%
1556 | 2024-05-05 |  | 5648 | 19.045 | 18.864 | 19.24051 | -0.3258429 | -0.181 | 0.9504% | 30.85%
1557 | 2024-05-05 |  | 5648 | 19.081 | 18.944 | 19.24051 | -0.2658429 | -0.137 | 0.718% | 30.98%
1558 | 2024-05-05 | 108094 TEG | 5148 | 19.748 | 19.617 | 20.20253 | -0.7575517 | -0.131 | 0.6634% | 28.44%
1559 | 2024-05-05 |  | 5148 | 21.114 | 20.97 | 20.20253 | 1.519115 | -0.144 | 0.682% | 33.07%
1560 | 2024-05-05 |  | 5148 | 20.934 | 20.794 | 20.20253 | 1.219115 | -0.14 | 0.6688% | 32.5%
1561 | 2024-05-05 | 120014 morchem | 5120 | 22.842 | 22.783 | 22.87093 | -0.04821178 | -0.059 | 0.2583% | 30.4%
1562 | 2024-05-05 |  | 5120 | 21.765 | 21.714 | 22.87093 | -1.843212 | -0.051 | 0.2343% | 26.95%
1563 | 2024-05-05 |  | 5120 | 21.987 | 21.895 | 22.87093 | -1.473212 | -0.092 | 0.4184% | 27.69%
1564 | 2024-05-06 | 120016 | 5621 | 22.723 | 22.618 | 22.87093 | -0.2465451 | -0.105 | 0.4621% | 30.03%
1565 | 2024-05-06 | 120018 | 1011 | 27.769 | 27.541 | 27 | 1.281667 | -0.228 | 0.8211% | 56.79%
1566 | 2024-05-06 |  | 1011 | 28.672 | 28.42 | 27 | 2.786667 | -0.252 | 0.8789% | 58.15%
1567 | 2024-05-06 | 120022 | 7148 | 22.621 | 22.436 | 25.57813 | -4.928549 | -0.185 | 0.8178% | 28.06%
1568 | 2024-05-06 | 120024 | 7148 | 23.113 | 22.939 | 25.57813 | -4.108549 | -0.174 | 0.7528% | 29.59%
1569 | 2024-05-06 | 120026 | 7130 | 19.733 | 19.581 | 19.4681 | 0.4415 | -0.152 | 0.7703% | 38.09%
1570 | 2024-05-06 | 120030 | 7630 | 18.932 | 18.892 | 20.8278 | -3.159667 | -0.04 | 0.2113% | 40.37%
1571 | 2024-05-06 | 120012 | 5003 | 37.157 | 36.863 | 38.4 | -2.071667 | -0.294 | 0.7912% | 35.41%
1572 | 2024-05-06 | 120063 | 5623 | 22.484 | 22.403 | 22.87093 | -0.6448784 | -0.081 | 0.3603% | 29.29%
1573 | 2024-05-07 |  | 5623 | 23.528 | 23.411 | 22.87093 | 1.095122 | -0.117 | 0.4973% | 32.43%
1574 | 2024-05-07 | 120165 | 5169 | 25.572 | 25.464 | 24.53458 | 1.729027 | -0.108 | 0.4223% | 34.57%
1575 | 2024-05-07 |  | 5169 | 26.838 | 26.724 | 24.53458 | 3.839027 | -0.114 | 0.4248% | 37.66%
1576 | 2024-05-07 |  | 6617 | 21.697 | 21.28 | 21.072 | 1.041667 | -0.417 | 1.922% | 41.86%
1577 | 2024-05-07 |  | 6617 | 22.261 | 21.841 | 21.072 | 1.981667 | -0.42 | 1.887% | 43.33%
1578 | 2024-05-07 |  | 6617 | 21.745 | 21.363 | 21.072 | 1.121667 | -0.382 | 1.757% | 41.98%
1579 | 2024-05-07 | 120034 | 6618 | 21.964 | 21.564 | 21.438 | 0.8766667 | -0.4 | 1.821% | 41.3%
1580 | 2024-05-07 | 120038 1st MO | 6117 | 20.708 | 20.317 | 19.93276 | 1.292071 | -0.391 | 1.888% | 34.49%
1581 | 2024-05-07 |  | 6117 | 20.611 | 20.224 | 19.93276 | 1.130404 | -0.387 | 1.878% | 34.19%
1582 | 2024-05-07 |  | 6117 | 21.108 | 20.745 | 19.93276 | 1.958738 | -0.363 | 1.72% | 35.74%
1583 | 2024-05-07 | 120040 2nd MO | 6117 | 19.647 | 19.218 | 19.93276 | -0.4762622 | -0.429 | 2.184% | 30.96%
1584 | 2024-05-07 |  | 6117 | 20.315 | 19.947 | 19.93276 | 0.6370711 | -0.368 | 1.811% | 33.23%
1585 | 2024-05-07 |  | 6117 | 21.007 | 20.664 | 19.93276 | 1.790404 | -0.343 | 1.633% | 35.43%
1586 | 2024-05-07 | 120371 | 6608 | 18.441 | 18.16 | 17.9124 | 0.881 | -0.281 | 1.524% | 41.57%
1587 | 2024-05-07 |  | 6608 | 21.304 | 20.943 | 17.9124 | 5.652667 | -0.361 | 1.695% | 49.42%
1588 | 2024-05-07 | 120040 | 6117 | 19.242 | 18.784 | 19.93276 | -1.151262 | -0.458 | 2.38% | 29.5%
1589 | 2024-05-07 | 120032 | 6157 | 31.041 | 30.352 | 30.17176 | 1.448725 | -0.689 | 2.22% | 34.42%
1590 | 2024-05-07 | 120597 | 6137 | 25.69 | 25.146 | 24.62549 | 1.77419 | -0.544 | 2.118% | 35.25%
1591 | 2024-05-07 | 120042 | 5648 | 21.064 | 20.902 | 19.24051 | 3.039157 | -0.162 | 0.7691% | 37.48%
1592 | 2024-05-07 |  | 5648 | 20.769 | 20.586 | 19.24051 | 2.54749 | -0.183 | 0.8811% | 36.59%
1593 | 2024-05-07 |  | 5648 | 19.707 | 19.538 | 19.24051 | 0.7774904 | -0.169 | 0.8576% | 33.17%
1594 | 2024-05-07 |  | 5648 | 21.013 | 20.873 | 19.24051 | 2.954157 | -0.14 | 0.6663% | 37.33%
1595 | 2024-05-07 | 120044 | 5148 | 19.83 | 19.7 | 20.20253 | -0.620885 | -0.13 | 0.6556% | 28.74%
1596 | 2024-05-07 |  | 5148 | 19.783 | 19.654 | 20.20253 | -0.6992184 | -0.129 | 0.6521% | 28.57%
1597 | 2024-05-07 |  | 5148 | 19.515 | 19.387 | 20.20253 | -1.145885 | -0.128 | 0.6559% | 27.59%
1598 | 2024-05-07 |  | 5148 | 20.11 | 19.974 | 20.20253 | -0.1542184 | -0.136 | 0.6763% | 29.73%
1599 | 2024-05-08 | 120020 1st MO | 7108 | 17.721 | 17.612 | 18.03962 | -0.5310368 | -0.109 | 0.6151% | 34.3%
1600 | 2024-05-08 |  | 7108 | 18.113 | 17.997 | 18.03962 | 0.1222965 | -0.116 | 0.6404% | 35.72%
1601 | 2024-05-08 |  | 7108 | 16.824 | 16.709 | 18.03962 | -2.026037 | -0.115 | 0.6835% | 30.8%
1602 | 2024-05-08 | 120685 2nd MO | 7108 | 16.994 | 16.871 | 18.03962 | -1.742703 | -0.123 | 0.7238% | 31.49%
1603 | 2024-05-08 |  | 7108 | 17.428 | 17.314 | 18.03962 | -1.01937 | -0.114 | 0.6541% | 33.2%
1604 | 2024-05-08 |  | 7108 | 17.946 | 17.811 | 18.03962 | -0.1560368 | -0.135 | 0.7523% | 35.13%
1605 | 2024-05-08 |  | 7108 | 17.147 | 17.029 | 18.03962 | -1.487703 | -0.118 | 0.6882% | 32.1%
1606 | 2024-05-09 | 120046 | 6176 | 35.656 | 35.049 | 36.02867 | -0.6211225 | -0.607 | 1.702% | 32.72%
1607 | 2024-05-09 |  | 6176 | 34.024 | 33.442 | 36.02867 | -3.341122 | -0.582 | 1.711% | 29.5%
1608 | 2024-05-09 |  | 6176 | 35.196 | 34.417 | 36.02867 | -1.387789 | -0.779 | 2.213% | 31.85%
1609 | 2024-05-09 | 120048 | 6157 | 30.523 | 29.798 | 30.17176 | 0.5853919 | -0.725 | 2.375% | 33.31%
1610 | 2024-05-09 |  | 6157 | 31.142 | 30.534 | 30.17176 | 1.617059 | -0.608 | 1.952% | 34.63%
1611 | 2024-05-09 |  | 6157 | 31.113 | 30.61 | 30.17176 | 1.568725 | -0.503 | 1.617% | 34.57%
1612 | 2024-05-09 | 120050 | 6137 | 25.943 | 25.561 | 24.62549 | 2.195857 | -0.382 | 1.472% | 35.88%
1613 | 2024-05-09 | 120794 | 8107 | 17.191 | 17.077 | 16.12346 | 1.779238 | -0.114 | 0.6631% | 33.94%
1614 | 2024-05-09 |  | 8107 | 17.284 | 17.167 | 16.12346 | 1.934238 | -0.117 | 0.6769% | 34.29%
1615 | 2024-05-09 |  | 8107 | 17.349 | 17.239 | 16.12346 | 2.042571 | -0.11 | 0.634% | 34.54%
1616 | 2024-05-09 |  | 8107 | 17.263 | 17.179 | 16.12346 | 1.899238 | -0.084 | 0.4866% | 34.21%
1617 | 2024-05-09 | 120796 | 8127 | 21.75 | 21.619 | 19.90605 | 3.073255 | -0.131 | 0.6023% | 36.1%
1618 | 2024-05-09 |  | 8127 | 21.114 | 21.008 | 19.90605 | 2.013255 | -0.106 | 0.502% | 34.17%
1619 | 2024-05-10 | 120808 | 6117Y | 18.42 | 18.183 | 19.93276 | -2.521262 | -0.237 | 1.287% | 26.36%
1620 | 2024-05-10 |  | 6117Y | 18.763 | 18.56 | 19.93276 | -1.949596 | -0.203 | 1.082% | 27.7%
1621 | 2024-05-10 | 120806 | 6107Y | 17.337 | 17.016 | 17.03237 | 0.5077108 | -0.321 | 1.852% | 33.17%
1622 | 2024-05-10 |  | 6107Y | 17.428 | 17.108 | 17.03237 | 0.6593775 | -0.32 | 1.836% | 33.52%
1623 | 2024-05-10 | 120790 | 5003 | 39.712 | 39.223 | 38.4 | 2.186667 | -0.489 | 1.231% | 39.56%
1624 | 2024-05-10 |  | 5003 | 39.492 | 38.967 | 38.4 | 1.82 | -0.525 | 1.329% | 39.23%
1625 | 2024-05-10 | 120792 | 1010 | 27.834 | 27.743 | 27 | 1.39 | -0.091 | 0.3269% | 56.89%
1626 | 2024-05-10 |  | 1010 | 27.089 | 26.838 | 27 | 0.1483333 | -0.251 | 0.9266% | 55.7%
1627 | 2024-05-11 | 120920 | 6617 | 22.029 | 21.507 | 21.072 | 1.595 | -0.522 | 2.37% | 42.73%
1628 | 2024-05-11 |  | 6617 | 22.148 | 21.63 | 21.072 | 1.793333 | -0.518 | 2.339% | 43.04%
1629 | 2024-05-11 |  | 6617 | 21.89 | 21.366 | 21.072 | 1.363333 | -0.524 | 2.394% | 42.37%
1630 | 2024-05-11 | 121009 | 6157 | 31.369 | 30.655 | 30.17176 | 1.995392 | -0.714 | 2.276% | 35.11%
1631 | 2024-05-11 |  | 6157 | 31.015 | 30.367 | 30.17176 | 1.405392 | -0.648 | 2.089% | 34.37%
1632 | 2024-05-11 | 121011 | 6137 | 26.235 | 25.617 | 24.62549 | 2.682524 | -0.618 | 2.356% | 36.6%
1633 | 2024-05-11 |  | 6137 | 25.837 | 25.234 | 24.62549 | 2.01919 | -0.603 | 2.334% | 35.62%
1634 | 2024-05-11 | 12103 | 6618 | 22.085 | 21.764 | 21.438 | 1.078333 | -0.321 | 1.453% | 41.62%
1635 | 2024-05-11 |  | 6618 | 22.207 | 21.927 | 21.438 | 1.281667 | -0.28 | 1.261% | 41.94%
1636 | 2024-05-11 |  | 6618 | 20.794 | 20.48 | 21.438 | -1.073333 | -0.314 | 1.51% | 37.99%
1637 | 0511/2024 | 121015 | 6117 | 19.95 | 19.63 | 19.93276 | 0.0287378 | -0.32 | 1.604% | 32.01%
1638 | 0511/2024 |  | 6117 | 20.161 | 19.859 | 19.93276 | 0.3804045 | -0.302 | 1.498% | 32.72%
1639 | 0511/2024 |  | 6117 | 19.913 | 19.614 | 19.93276 | -0.03292887 | -0.299 | 1.502% | 31.88%
1640 | 2024-05-11 | 121230 | 6107 | 17.914 | 16.995 | 17.03237 | 1.469378 | -0.919 | 5.13% | 35.32%
1641 | 2024-05-11 | 121017 | 6607 | 19.672 | 19.414 | 17.9124 | 2.932667 | -0.258 | 1.312% | 45.22%
1642 | 2024-05-11 | 121020 1st MO | 5120 | 24.856 | 24.805 | 22.87093 | 3.308455 | -0.051 | 0.2052% | 36.04%
1643 | 2024-05-11 |  | 5120 | 20.871 | 20.834 | 22.87093 | -3.333212 | -0.037 | 0.1773% | 23.83%
1644 | 2024-05-11 |  | 5120 | 23.716 | 23.673 | 22.87093 | 1.408455 | -0.043 | 0.1813% | 32.96%
1645 | 2024-05-11 |  | 5120 | 21.844 | 21.8 | 22.87093 | -1.711545 | -0.044 | 0.2014% | 27.22%
1646 | 2024-05-11 | 121022 2nd MO | 5120 | 24.759 | 24.516 | 22.87093 | 3.146788 | -0.243 | 0.9815% | 35.79%
1647 | 2024-05-11 |  | 5120 | 21.303 | 21.262 | 22.87093 | -2.613212 | -0.041 | 0.1925% | 25.37%
1648 | 2024-05-11 |  | 5120 | 21.156 | 21.121 | 22.87093 | -2.858212 | -0.035 | 0.1654% | 24.85%
1649 | 2024-05-11 |  | 5120 | 21.498 | 21.463 | 22.87093 | -2.288212 | -0.035 | 0.1628% | 26.05%
1650 | 2024-05-13 |  | 5169 | 27.375 | 27.326 | 24.53458 | 4.734027 | -0.049 | 0.179% | 38.88%
1651 | 2024-05-13 |  | 5169 | 27.123 | 27.081 | 24.53458 | 4.314027 | -0.042 | 0.1549% | 38.31%
1652 | 2024-05-13 |  | 5003 | 38.36 | 38.047 | 38.4 | -0.06666667 | -0.313 | 0.816% | 37.43%
1653 | 2024-05-13 |  | 5003 | 37.532 | 37.293 | 38.4 | -1.446667 | -0.239 | 0.6368% | 36.05%
1654 | 2024-05-13 |  | 6117 | 20.349 | 20.262 | 19.93276 | 0.6937378 | -0.087 | 0.4275% | 33.34%
1655 | 2024-05-13 |  | 6117 | 21.043 | 20.973 | 19.93276 | 1.850404 | -0.07 | 0.3327% | 35.54%
1656 | 2024-05-13 | 121603 | 8128 | 19.205 | 19.141 | 20.09205 | -1.478409 | -0.064 | 0.3332% | 26.24%
1657 | 2024-05-13 |  | 8128 | 20.391 | 20.316 | 20.09205 | 0.4982582 | -0.075 | 0.3678% | 30.53%
1658 | 2024-05-13 |  | 8128 | 19.207 | 19.146 | 20.09205 | -1.475075 | -0.061 | 0.3176% | 26.25%
1659 | 2024-05-13 | 121605 | 8108 | 18.338 | 18.283 | 18.36353 | -0.04254517 | -0.055 | 0.2999% | 29.18%
1660 | 2024-05-13 |  | 8108 | 18.201 | 18.14 | 18.36353 | -0.2708785 | -0.061 | 0.3351% | 28.65%
1661 | 2024-05-13 |  | 8108 | 17.682 | 17.622 | 18.36353 | -1.135879 | -0.06 | 0.3393% | 26.55%
1662 | 2024-05-13 | 121601 | 8127 | 19.652 | 19.59 | 19.90605 | -0.4234118 | -0.062 | 0.3155% | 29.28%
1663 | 2024-05-14 |  | 8127 | 20.107 | 20.066 | 19.90605 | 0.3349215 | -0.041 | 0.2039% | 30.88%
1664 | 2024-05-14 |  | 8127 | 19.17 | 19.121 | 19.90605 | -1.226745 | -0.049 | 0.2556% | 27.5%
1665 | 2024-05-14 | 121607 | 8107 | 16.406 | 16.374 | 16.12346 | 0.4709046 | -0.032 | 0.1951% | 30.78%
1666 | 2024-05-14 |  | 8107 | 15.982 | 15.941 | 16.12346 | -0.235762 | -0.041 | 0.2565% | 28.94%
1667 | 2024-05-14 |  | 8107 | 17.056 | 17.014 | 16.12346 | 1.554238 | -0.042 | 0.2462% | 33.42%
1668 | 2024-05-14 | 121613 | 5000 | 41.054 | 40.436 | 38.4 | 4.423333 | -0.618 | 1.505% | 41.54%
1669 | 2024-05-14 | 121613 | 515 | 17.545 | 17.41 | 16.638 | 1.511667 | -0.135 | 0.7694% | 53.05%
1670 | 2024-05-14 | 121617 | 5148 | 20.626 | 20.537 | 20.20253 | 0.7057816 | -0.089 | 0.4315% | 31.49%
1671 | 2024-05-14 |  | 5148 | 20.022 | 19.919 | 20.20253 | -0.300885 | -0.103 | 0.5144% | 29.42%
1672 | 2024-05-14 | 121878 | 7108 | 18.819 | 17.579 | 18.03962 | 1.298963 | -1.24 | 6.589% | 38.14%
1673 | 2024-05-14 |  | 7108 | 18.026 | 18.009 | 18.03962 | -0.02270346 | -0.017 | 0.09431% | 35.41%
1674 | 2024-05-14 |  | 7108 | 17.622 | 17.584 | 18.03962 | -0.6960368 | -0.038 | 0.2156% | 33.93%
1675 | 2024-05-14 | 121615 | 1011 | 26.739 | 26.629 | 27 | -0.435 | -0.11 | 0.4114% | 55.12%
1676 | 2024-05-14 |  | 1011 | 28.18 | 28.051 | 27 | 1.966667 | -0.129 | 0.4578% | 57.42%
1677 | 2024-05-15 | 121894 | 7148 | 24.508 | 24.431 | 25.57813 | -1.783549 | -0.077 | 0.3142% | 33.6%
1678 | 2024-05-15 | 121896 | 6107 | 17.789 | 17.404 | 17.03237 | 1.261044 | -0.385 | 2.164% | 34.87%
1679 | 2024-05-15 | 121900 1st MO | 6137 | 25.724 | 25.086 | 24.62549 | 1.830857 | -0.638 | 2.48% | 35.34%
1680 | 2024-05-15 |  | 6137 | 25.128 | 24.45 | 24.62549 | 0.8375236 | -0.678 | 2.698% | 33.81%
1681 | 2024-05-15 | 122034 2nd MO | 6137 | 24.982 | 24.346 | 24.62549 | 0.5941902 | -0.636 | 2.546% | 33.42%
1682 | 2024-05-15 |  | 6137 | 25.801 | 25.107 | 24.62549 | 1.95919 | -0.694 | 2.69% | 35.53%
1683 | 2024-05-15 | 122038 1st MO | 6117 | 19.81 | 19.301 | 19.93276 | -0.2045955 | -0.509 | 2.569% | 31.53%
1684 | 2024-05-15 |  | 6117 | 19.838 | 19.348 | 19.93276 | -0.1579289 | -0.49 | 2.47% | 31.62%
1685 | 2024-05-16 | 122036 2nd MO | 6117 | 19.406 | 18.87 | 19.93276 | -0.8779289 | -0.536 | 2.762% | 30.1%
1686 | 2024-05-16 |  | 6117 | 18.236 | 17.77 | 19.93276 | -2.827929 | -0.466 | 2.555% | 25.62%
1687 | 2024-05-16 | 122381 | 6618 | 21.371 | 20.816 | 21.438 | -0.1116667 | -0.555 | 2.597% | 39.67%
1688 | 2024-05-16 |  | 6618 | 21.981 | 21.481 | 21.438 | 0.905 | -0.5 | 2.275% | 41.34%
1689 | 2024-05-16 | 122040 | 6617 | 20.873 | 20.367 | 21.072 | -0.3316667 | -0.506 | 2.424% | 39.56%
1690 | 2024-05-16 |  | 6617 | 21.627 | 21.139 | 21.072 | 0.925 | -0.488 | 2.256% | 41.67%
1691 | 2024-05-16 |  | 6107 | 17.308 | 16.969 | 17.03237 | 0.4593775 | -0.339 | 1.959% | 33.06%
1692 | 2024-05-16 |  | 6107 | 17.159 | 16.856 | 17.03237 | 0.2110442 | -0.303 | 1.766% | 32.48%
1693 | 2024-05-16 | 122394 | 5120 | 22.685 | 22.589 | 22.87093 | -0.3098784 | -0.096 | 0.4232% | 29.92%
1694 | 2024-05-16 |  | 5120 | 22.405 | 22.316 | 22.87093 | -0.7765451 | -0.089 | 0.3972% | 29.04%
1695 | 2024-05-16 | 122396 | 5169 | 24.98 | 24.87 | 24.53458 | 0.7423605 | -0.11 | 0.4404% | 33.02%
1696 | 2024-05-16 | 122398 | 5648 | 20.65 | 20.456 | 19.24051 | 2.349157 | -0.194 | 0.9395% | 36.23%
1697 | 2024-05-16 |  | 5648 | 20.074 | 19.881 | 19.24051 | 1.389157 | -0.193 | 0.9614% | 34.4%
1698 | 2024-05-17 | 122400 | 8138 | 21.163 | 21.124 | FALSE | 35.27167 | -0.039 | 0.1843% | FALSE
1699 | 2024-05-17 |  | 8138 | 20.616 | 20.546 | FALSE | 34.36 | -0.07 | 0.3395% | FALSE
1700 | 2024-05-17 | 122404 | 8128 | 20.764 | 20.727 | 20.09205 | 1.119925 | -0.037 | 0.1782% | 31.78%
1701 | 2024-05-17 |  | 8128 | 20.231 | 20.204 | 20.09205 | 0.2315915 | -0.027 | 0.1335% | 29.98%
1702 | 2024-05-17 | 122408 | 8108 | 19.564 | 19.503 | 18.36353 | 2.000788 | -0.061 | 0.3118% | 33.62%
1703 | 2024-05-17 |  | 8108 | 17.923 | 17.867 | 18.36353 | -0.7342118 | -0.056 | 0.3124% | 27.54%
1704 | 2024-05-20 | 122590 | 6176 | 37.634 | 36.898 | 36.02867 | 2.675544 | -0.736 | 1.956% | 36.26%
1705 | 2024-05-20 |  | 6176 | 38.164 | 37.471 | 36.02867 | 3.558878 | -0.693 | 1.816% | 37.15%
1706 | 2024-05-20 |  | 6176 | 38.322 | 37.539 | 36.02867 | 3.822211 | -0.783 | 2.043% | 37.41%
1707 | 2024-05-20 | 122875 | 5003 | 40.073 | 39.796 | 38.4 | 2.788333 | -0.277 | 0.6912% | 40.11%
1708 | 2024-05-20 |  | 5003 | 40.233 | 39.941 | 38.4 | 3.055 | -0.292 | 0.7258% | 40.35%
1709 | 2024-05-20 |  | 5003 | 37.382 | 37.077 | 38.4 | -1.696667 | -0.305 | 0.8159% | 35.8%
1710 | 2024-05-20 |  | 5003 | 37.834 | 37.416 | 38.4 | -0.9433333 | -0.418 | 1.105% | 36.56%
1711 | 2024-05-20 | 122879 | 5603 | 18.106 | 18.053 | 17.86707 | 0.3982102 | -0.053 | 0.2927% | 30.87%
1712 | 2024-05-20 | 122881 | 5100 | 19.116 | 19.054 | 17.86707 | 2.081544 | -0.062 | 0.3243% | 34.52%
1713 | 2024-05-20 | 122877 | 535 | 18.095 | 17.976 | 16.638 | 2.428333 | -0.119 | 0.6576% | 54.47%
1714 | 2024-05-20 | 122883 | 5169 | 25.131 | 25.061 | 24.53458 | 0.9940272 | -0.07 | 0.2785% | 33.42%
1715 | 2021-05-21 |  | 5169 | 25.51 | 25.445 | 24.53458 | 1.625694 | -0.065 | 0.2548% | 34.41%
1716 | 2021-05-21 | 112993 | 5623 | 22.564 | 22.519 | 22.87093 | -0.5115451 | -0.045 | 0.1994% | 29.54%
1717 | 2021-05-21 |  | 5623 | 22.605 | 22.555 | 22.87093 | -0.4432118 | -0.05 | 0.2212% | 29.67%
1718 | 2024-05-21 | 122885 | 8107 | 16.647 | 16.628 | 16.12346 | 0.8725713 | -0.019 | 0.1141% | 31.78%
1719 | 2024-05-21 |  | 8107 | 16.502 | 16.459 | 16.12346 | 0.6309046 | -0.043 | 0.2606% | 31.18%
1720 | 2024-05-21 | 122995 | 6607 | 18.74 | 18.314 | 17.9124 | 1.379333 | -0.426 | 2.273% | 42.5%
1721 | 2024-05-21 | 122957 | 6607Y | 19.628 | 19.302 | 17.9124 | 2.859333 | -0.326 | 1.661% | 45.1%
1722 | 2024-05-21 | 122955 | 7108 | 17.48 | 17.279 | 18.03962 | -0.9327035 | -0.201 | 1.15% | 33.4%
1723 | 2024-05-21 |  | 7108 | 17.672 | 17.513 | 18.03962 | -0.6127035 | -0.159 | 0.8997% | 34.12%
1724 | 2024-05-21 | 122997 | 8108 | 18.696 | 18.639 | 18.36353 | 0.5541215 | -0.057 | 0.3049% | 30.53%
1725 | 2024-05-21 |  | 8108 | 19.342 | 19.273 | 18.36353 | 1.630788 | -0.069 | 0.3567% | 32.85%
1726 | 2024-05-21 |  | 8108 | 18.373 | 18.33 | 18.36353 | 0.01578816 | -0.043 | 0.234% | 29.31%
1727 | 2024-05-22 | 112887 | 8138 | 20.764 | 20.726 | FALSE | 34.60667 | -0.038 | 0.183% | FALSE
1728 | 2024-05-22 |  | 8138 | 20.227 | 20.204 | FALSE | 33.71167 | -0.023 | 0.1137% | FALSE
1729 | 2024-05-22 |  | 8138 | 21.616 | 21.593 | FALSE | 36.02667 | -0.023 | 0.1064% | FALSE
1730 | 2024-05-22 | 122965 | 1011 | 27.768 | 27.543 | 27 | 1.28 | -0.225 | 0.8103% | 56.78%
1731 | 2024-05-22 | 122963 | 515 | 16.443 | 16.337 | 16.638 | -0.325 | -0.106 | 0.6447% | 49.9%
1732 | 2024-05-22 | 122965 | 1011 | 27.53 | 27.346 | 27 | 0.8833333 | -0.184 | 0.6684% | 56.41%
1733 | 2024-05-22 | 123293 | 6137 | 26.787 | 26.088 | 24.62549 | 3.602524 | -0.699 | 2.609% | 37.9%
1734 | 2024-05-22 |  | 6137 | 25.302 | 24.609 | 24.62549 | 1.127524 | -0.693 | 2.739% | 34.26%
1735 | 2024-05-22 | 123297 | 6117 | 20.024 | 19.482 | 19.93276 | 0.1520711 | -0.542 | 2.707% | 32.26%
1736 | 2024-05-22 |  | 6117 | 19.843 | 19.301 | 19.93276 | -0.1495955 | -0.542 | 2.731% | 31.64%
1737 | 2024-05-22 | 123299 | 6107 | 16.722 | 16.31 | 17.03237 | -0.5172892 | -0.412 | 2.464% | 30.71%
1738 | 2024-05-27 | 123606 | 6117 | 19.267 | 18.96 | 19.93276 | -1.109596 | -0.307 | 1.593% | 29.6%
1739 | 2024-05-27 |  | 6117 | 20.571 | 20.262 | 19.93276 | 1.063738 | -0.309 | 1.502% | 34.06%
1740 | 2024-05-27 | 123608 | 6107 | 16.813 | 16.65 | 17.03237 | -0.3656225 | -0.163 | 0.9695% | 31.09%
1741 | 2024-05-27 |  | 6107 | 15.594 | 15.391 | 17.03237 | -2.397289 | -0.203 | 1.302% | 25.7%
1742 | 2024-05-27 |  | 6107 | 13.016 | 12.837 | 17.03237 | -6.693956 | -0.179 | 1.375% | 10.98%
1743 | 2024-05-27 | 123301 MOR | 6107 | 17.421 | 17.104 | 17.03237 | 0.6477108 | -0.317 | 1.82% | 33.49%
1744 | 2024-05-27 | 123667 | 5120 | 22.514 | 22.423 | 22.87093 | -0.5948784 | -0.091 | 0.4042% | 29.38%
1745 | 2024-05-27 |  | 5120 | 22.489 | 22.393 | 22.87093 | -0.6365451 | -0.096 | 0.4269% | 29.31%
1746 | 2024-05-27 |  | 5120 | 23.645 | 23.55 | 22.87093 | 1.290122 | -0.095 | 0.4018% | 32.76%
1747 | 2024-05-27 |  | 5120 | 23.53 | 23.435 | 22.87093 | 1.098455 | -0.095 | 0.4037% | 32.43%
1748 | 2024-05-27 | 123568 | 1013 | 28.52 | 28.325 | 27 | 2.533333 | -0.195 | 0.6837% | 57.92%
1749 | 2024-05-27 |  | 1013 | 27.042 | 26.847 | 27 | 0.07 | -0.195 | 0.7211% | 55.62%
1750 | 2024-05-28 | 112109 | 6608 | 18.143 | 17.906 | 17.9124 | 0.3843333 | -0.237 | 1.306% | 40.61%
1751 | 2024-05-28 |  | 6608 | 16.454 | 16.245 | 17.9124 | -2.430667 | -0.209 | 1.27% | 34.51%
1752 | 2024-05-28 | 123295 | 6618 | 21.789 | 21.42 | 21.438 | 0.585 | -0.369 | 1.694% | 40.83%
1753 | 2024-05-28 |  | 6618 | 21.867 | 21.584 | 21.438 | 0.715 | -0.283 | 1.294% | 41.04%
1754 | 2024-05-28 | 123570 | 6617 | 21.824 | 21.473 | 21.072 | 1.253333 | -0.351 | 1.608% | 42.19%
1755 | 2024-05-28 |  | 6617 | 20.134 | 19.81 | 21.072 | -1.563333 | -0.324 | 1.609% | 37.34%
1756 | 2024-05-28 | 112115 | 8608 | 19.268 | 19.127 | 22.02 | -4.586667 | -0.141 | 0.7318% | 48.59%
1757 | 2024-05-28 | 123572 | 8108 | 18.722 | 18.673 | 18.36353 | 0.5974548 | -0.049 | 0.2617% | 30.63%
1758 | 2024-05-28 |  | 8108 | 19.568 | 19.507 | 18.36353 | 2.007455 | -0.061 | 0.3117% | 33.63%
1759 | 2024-05-28 | 122406 | 8128 | 21.113 | 21.078 | 20.09205 | 1.701591 | -0.035 | 0.1658% | 32.91%
1760 | 2024-05-28 |  | 8128 | 20.234 | 20.207 | 20.09205 | 0.2365915 | -0.027 | 0.1334% | 29.99%
1761 | 2024-05-29 | 123574 2nd MO | 8128 | 20.766 | 20.724 | 20.09205 | 1.123258 | -0.042 | 0.2023% | 31.78%
1762 | 2024-05-29 |  | 8128 | 19.641 | 19.621 | 20.09205 | -0.7517418 | -0.02 | 0.1018% | 27.88%
1763 | 2024-05-29 |  | 8128 | 20.109 | 20.089 | 20.09205 | 0.02825815 | -0.02 | 0.09946% | 29.56%
1764 | 2024-05-29 | 122402 | 8138 | 20.885 | 20.862 | FALSE | 34.80833 | -0.023 | 0.1101% | FALSE
1765 | 2024-05-29 |  | 8138 | 20.794 | 20.775 | FALSE | 34.65667 | -0.019 | 0.09137% | FALSE
1766 | 2024-05-29 | 123576 | 8107 | 16.998 | 16.978 | 16.12346 | 1.457571 | -0.02 | 0.1177% | 33.19%
1767 | 2024-05-29 | 123955 | 5148 | 21.437 | 21.32 | 20.20253 | 2.057448 | -0.117 | 0.5458% | 34.08%
1768 | 2024-05-29 | 123937 | 5169 | 26.86 | 26.774 | 24.53458 | 3.875694 | -0.086 | 0.3202% | 37.71%
1769 | 2024-05-29 |  | 5120 | 22.491 | 22.397 | 22.87093 | -0.6332118 | -0.094 | 0.4179% | 29.31%
1770 | 2024-05-29 |  | 6117 | 20.578 | 20.266 | 19.93276 | 1.075404 | -0.312 | 1.516% | 34.08%
1771 | 2024-05-29 |  | 6117 | 19.27 | 18.964 | 19.93276 | -1.104596 | -0.306 | 1.588% | 29.61%
1772 | 2024-05-29 |  | 6117 | 19.806 | 19.546 | 19.93276 | -0.2112622 | -0.26 | 1.313% | 31.51%
1773 | 2024-05-29 |  | 6117 | 20.612 | 20.324 | 19.93276 | 1.132071 | -0.288 | 1.397% | 34.19%
1774 | 2024-05-29 |  | 6117 | 21.168 | 20.847 | 19.93276 | 2.058738 | -0.321 | 1.516% | 35.92%
1775 | 2024-05-29 |  | 6107 | 17.523 | 17.128 | 17.03237 | 0.8177108 | -0.395 | 2.254% | 33.88%
1776 | 2024-05-29 |  | 6107 | 17.842 | 17.573 | 17.03237 | 1.349378 | -0.269 | 1.508% | 35.06%
1777 | 2024-05-29 |  | 6107 | 17.895 | 17.607 | 17.03237 | 1.437711 | -0.288 | 1.609% | 35.25%
1778 | 2024-05-30 | 123959 | 6137 | 26.001 | 25.495 | 24.62549 | 2.292524 | -0.506 | 1.946% | 36.03%
1779 | 2024-05-30 | 124459 | 8147 | 25.946 | 25.922 | 25.03704 | 1.514941 | -0.024 | 0.0925% | 32.81%
1780 | 2024-05-30 | 124370 | 5003 | 39.287 | 39.095 | 38.4 | 1.478333 | -0.192 | 0.4887% | 38.91%
1781 | 2024-05-30 |  | 5003 | 43.304 | 42.997 | 38.4 | 8.173333 | -0.307 | 0.7089% | 44.58%
1782 | 2024-05-30 |  | 5003 | 40.651 | 40.462 | 38.4 | 3.751667 | -0.189 | 0.4649% | 40.96%
1783 | 2024-05-30 | 124372 | 5000 | 40.302 | 40.034 | 38.4 | 3.17 | -0.268 | 0.665% | 40.45%
1784 | 2024-05-31 | A | 5000 | 40.421 | 40.113 | 38.4 | 3.368333 | -0.308 | 0.762% | 40.62%
1785 | 2024-05-31 |  | 5000 | 40.927 | 40.616 | 38.4 | 4.211667 | -0.311 | 0.7599% | 41.36%
1786 | 2024-05-31 | 124374 | 1011 | 25.938 | 25.726 | 27 | -1.77 | -0.212 | 0.8173% | 53.74%
1787 | 2024-05-31 |  | 1011 | 25.267 | 25.048 | 27 | -2.888333 | -0.219 | 0.8667% | 52.51%
1788 | 2024-05-31 |  | 1011 | 26.117 | 25.814 | 27 | -1.471667 | -0.303 | 1.16% | 54.05%
1789 | 2024-05-31 |  | 7148 | 24.461 | 24.197 | 25.57813 | -1.861882 | -0.264 | 1.079% | 33.47%
1790 | 2024-05-31 | 124376 | 6176 | 36.714 | 36.047 | 36.02867 | 1.142211 | -0.667 | 1.817% | 34.66%
1791 | 2024-05-31 |  | 6137 | 26.421 | 25.843 | 24.62549 | 2.992524 | -0.578 | 2.188% | 37.04%
1792 | 2024-05-31 | 124721 | 6117 | 19.688 | 19.308 | 19.93276 | -0.4079289 | -0.38 | 1.93% | 31.1%
1793 | 2024-05-31 |  | 6117 | 19.407 | 19.036 | 19.93276 | -0.8762622 | -0.371 | 1.912% | 30.1%
1794 | 2024-05-31 |  | 6117 | 19.372 | 18.971 | 19.93276 | -0.9345955 | -0.401 | 2.07% | 29.98%
1795 | 2024-05-31 | 124723 | 6107 | 15.882 | 15.57 | 17.03237 | -1.917289 | -0.312 | 1.964% | 27.05%
1796 | 2024-05-31 |  | 6107 | 18.164 | 17.849 | 17.03237 | 1.886044 | -0.315 | 1.734% | 36.21%
1797 | 2024-06-01 | 124448 | 6107Y | 17.849 | 17.607 | 17.03237 | 1.361044 | -0.242 | 1.356% | 35.09%
1798 | 2024-06-01 | 124512 | 6607Y | 17.659 | 17.417 | 17.9124 | -0.4223333 | -0.242 | 1.37% | 38.98%
1799 | 2024-06-01 | 124425 | 8128 | 20.766 | 20.729 | 20.09205 | 1.123258 | -0.037 | 0.1782% | 31.78%
1800 | 2024-06-01 | 124461 | 6618 | 21.964 | 21.564 | 21.438 | 0.8766667 | -0.4 | 1.821% | 41.3%
1801 | 2024-06-01 | 124727 | 6617 | 21.544 | 21.104 | 21.072 | 0.7866667 | -0.44 | 2.042% | 41.44%
1802 | 2024-06-01 |  | 6617 | 21.709 | 21.285 | 21.072 | 1.061667 | -0.424 | 1.953% | 41.89%
1803 | 2024-06-01 | 122959 | 5621 | 22.679 | 22.632 | 22.87093 | -0.3198784 | -0.047 | 0.2072% | 29.9%
1804 | 2024-06-01 | 125041 MOR | 5120 | 21.947 | 21.907 | 22.87093 | -1.539878 | -0.04 | 0.1823% | 27.56%
1805 | 2024-06-01 |  | 5120 | 22.171 | 22.136 | 22.87093 | -1.166545 | -0.035 | 0.1579% | 28.29%
1806 | 2024-06-01 | 125037 MOR | 5148 | 19.854 | 19.674 | 20.20253 | -0.580885 | -0.18 | 0.9066% | 28.82%
1807 | 2024-06-01 | 122961 1st MO | 5648 | 20.067 | 19.893 | 19.24051 | 1.37749 | -0.174 | 0.8671% | 34.37%
1808 | 2024-06-01 |  | 5648 | 19.4 | 19.219 | 19.24051 | 0.2658238 | -0.181 | 0.933% | 32.12%
1809 | 2024-06-01 | 125037 2nd MO | 5648 | 19.037 | 18.864 | 19.24051 | -0.3391762 | -0.173 | 0.9088% | 30.82%
1810 | 2024-06-01 |  | 5648 | 20.589 | 20.403 | 19.24051 | 2.24749 | -0.186 | 0.9034% | 36.04%
1811 | 2024-06-03 | 125103 MOR | 5169 | 25.428 | 25.351 | 24.53458 | 1.489027 | -0.077 | 0.3028% | 34.2%
1812 | 2024-06-03 | 125105 | 5001 | 39.684 | 39.274 | 38.4 | 2.14 | -0.41 | 1.033% | 39.52%
1813 | 2024-06-03 |  | 5001 | 37.571 | 37.564 | 38.4 | -1.381667 | -0.007 | 0.01863% | 36.12%
1814 | 2024-06-04 | 125183 | 515 | 17.438 | 17.335 | 16.638 | 1.333333 | -0.103 | 0.5907% | 52.76%
1815 | 2024-06-04 |  | 515 | 16.229 | 16.103 | 16.638 | -0.6816667 | -0.126 | 0.7764% | 49.24%
1816 | 2024-06-04 | 125185 | 1011 | 26.505 | 26.3 | 27 | -0.825 | -0.205 | 0.7734% | 54.73%
1817 | 2024-06-04 |  | 1011 | 27.75 | 27.498 | 27 | 1.25 | -0.252 | 0.9081% | 56.76%
1818 | 2024-06-04 |  | 7108 | 18.214 | 18.041 | 18.03962 | 0.2906299 | -0.173 | 0.9498% | 36.08%
1819 | 2024-06-04 | 125189 | 5120 | 21.715 | 21.667 | 22.87093 | -1.926545 | -0.048 | 0.221% | 26.79%
1820 | 2024-06-04 |  | 5120 | 24.517 | 24.437 | 22.87093 | 2.743455 | -0.08 | 0.3263% | 35.15%
1821 | 2024-06-05 | 125465 | 6176 | 35.94 | 35.437 | 36.02867 | -0.1477892 | -0.503 | 1.4% | 33.26%
1822 | 2024-06-05 |  | 6176 | 36.403 | 35.843 | 36.02867 | 0.6238775 | -0.56 | 1.538% | 34.11%
1823 | 2024-06-05 | 125467 | 6117 | 18.586 | 18.187 | 19.93276 | -2.244596 | -0.399 | 2.147% | 27.02%
1824 | 2024-06-05 |  | 6117 | 19.12 | 18.692 | 19.93276 | -1.354596 | -0.428 | 2.238% | 29.05%
1825 | 2024-06-05 | 125469 | 6107 | 17.946 | 17.584 | 17.03237 | 1.522711 | -0.362 | 2.017% | 35.44%
1826 | 2024-06-05 |  | 6107 | 17.527 | 17.131 | 17.03237 | 0.8243775 | -0.396 | 2.259% | 33.89%
1827 | 2024-06-05 | 125582 | 8167 | 32.086 | 31.982 | 32.32825 | -0.4037542 | -0.104 | 0.3241% | 29.86%
1828 | 2024-06-06 | 125663 | 7148 | 25.115 | 24.851 | 25.57813 | -0.7718822 | -0.264 | 1.051% | 35.21%
1829 | 2024-06-06 | 125669 | 6137 | 25.131 | 24.599 | 24.62549 | 0.8425236 | -0.532 | 2.117% | 33.81%
1830 | 2024-06-06 |  | 6137 | 25.087 | 24.634 | 24.62549 | 0.7691902 | -0.453 | 1.806% | 33.7%
1831 | 2024-06-06 |  | 6137 | 25.15 | 24.661 | 24.62549 | 0.8741902 | -0.489 | 1.944% | 33.86%
1832 | 2024-06-07 | 126190 | 5169 | 25.058 | 24.983 | 24.53458 | 0.8723605 | -0.075 | 0.2993% | 33.23%
1833 | 2024-06-07 |  | 5169 | 25.566 | 25.489 | 24.53458 | 1.719027 | -0.077 | 0.3012% | 34.55%
1834 | 2024-06-10 | 125673 | 5000 | 40.826 | 40.45 | 38.4 | 4.043333 | -0.376 | 0.921% | 41.21%
1835 | 2024-06-10 |  | 5000 | 39.643 | 39.317 | 38.4 | 2.071667 | -0.326 | 0.8223% | 39.46%
1836 | 2024-06-10 |  | 5000 | 39.337 | 39.002 | 38.4 | 1.561667 | -0.335 | 0.8516% | 38.99%
1837 | 2024-06-10 |  | 5000 | 41.246 | 41.143 | 38.4 | 4.743333 | -0.103 | 0.2497% | 41.81%
1838 | 2024-06-10 | 125676 | 1010 | 29.495 | 29.328 | 27 | 4.158333 | -0.167 | 0.5662% | 59.32%
1839 | 2024-06-10 | 126477 | 6608 | 18.096 | 17.897 | 17.9124 | 0.306 | -0.199 | 1.1% | 40.45%
1840 | 2024-06-10 |  | 6608 | 17.784 | 17.592 | 17.9124 | -0.214 | -0.192 | 1.08% | 39.41%
1841 | 2024-06-10 | 112107 | 5623 | 23.694 | 23.569 | 22.87093 | 1.371788 | -0.125 | 0.5276% | 32.9%
1842 | 2024-06-10 |  | 5623 | 23.17 | 23.067 | 22.87093 | 0.4984549 | -0.103 | 0.4445% | 31.38%
1843 | 2024-06-10 |  | 5623 | 24.12 | 24.019 | 22.87093 | 2.081788 | -0.101 | 0.4187% | 34.09%
1844 | 2024-06-10 |  | 5623 | 23.711 | 23.607 | 22.87093 | 1.400122 | -0.104 | 0.4386% | 32.95%
1845 | 2024-06-10 |  | 5120 | 22.167 | 22.128 | 22.87093 | -1.173212 | -0.039 | 0.1759% | 28.28%
1846 | 2024-06-10 |  | 5120 | 21.826 | 21.789 | 22.87093 | -1.741545 | -0.037 | 0.1695% | 27.16%
1847 | 2024-06-13 |  | 5169 | 24.753 | 24.623 | 24.53458 | 0.3640272 | -0.13 | 0.5252% | 32.41%
1848 | 2024-06-13 |  | 5003 | 42.675 | 40.397 | 38.4 | 7.125 | -2.278 | 5.338% | 43.76%
1849 | 2024-06-13 |  | 5003 | 41.984 | 41.692 | 38.4 | 5.973333 | -0.292 | 0.6955% | 42.84%
1850 | 2024-06-15 | 127291 | 6117 | 20.316 | 19.948 | 19.93276 | 0.6387378 | -0.368 | 1.811% | 33.23%
1851 | 2024-06-15 |  | 6117 | 21.009 | 20.668 | 19.93276 | 1.793738 | -0.341 | 1.623% | 35.43%
1852 | 2024-06-15 | 127292 | 6107 | 16.819 | 16.452 | 17.03237 | -0.3556225 | -0.367 | 2.182% | 31.11%
1853 | 2024-06-15 |  | 6107 | 16.711 | 16.347 | 17.03237 | -0.5356225 | -0.364 | 2.178% | 30.67%
1854 | 2024-06-15 | 104450 | 7108 | 17.928 | 17.836 | 18.03962 | -0.1860368 | -0.092 | 0.5132% | 35.06%
1855 | 2024-06-15 | 123291 | 5148 | 20.109 | 19.957 | 20.20253 | -0.155885 | -0.152 | 0.7559% | 29.73%
1856 | 2024-06-15 | 127395 | 8128 | 21.902 | 21.871 | 20.09205 | 3.016591 | -0.031 | 0.1415% | 35.32%
1857 | 2024-06-15 |  | 8128 | 22.382 | 22.347 | 20.09205 | 3.816591 | -0.035 | 0.1564% | 36.71%
1858 | 2024-06-15 |  | 8108 | 19.345 | 19.324 | 18.36353 | 1.635788 | -0.021 | 0.1086% | 32.87%
1859 | 2024-06-17 | 127607 | 5648 | 19.286 | 19.143 | 19.24051 | 0.07582377 | -0.143 | 0.7415% | 31.72%
1860 | 2024-06-17 |  | 5648 | 20.38 | 20.239 | 19.24051 | 1.899157 | -0.141 | 0.6919% | 35.38%
1861 | 2024-06-17 |  | 5648 | 20.112 | 19.981 | 19.24051 | 1.45249 | -0.131 | 0.6514% | 34.52%
1862 | 2024-06-17 | 127609 | 1011 | 27.698 | 27.486 | 27 | 1.163333 | -0.212 | 0.7654% | 56.68%
1863 | 2024-06-17 |  | 1011 | 27.444 | 27.243 | 27 | 0.74 | -0.201 | 0.7324% | 56.27%
1864 | 2024-06-17 |  | 1011 | 27.253 | 27.113 | 27 | 0.4216667 | -0.14 | 0.5137% | 55.97%
1865 | 2024-06-17 | 127865 1st MO | 8107 | 15.319 | 15.297 | 16.12346 | -1.340762 | -0.022 | 0.1436% | 25.87%
1866 | 2024-06-17 |  | 8107 | 14.626 | 14.605 | 16.12346 | -2.495762 | -0.021 | 0.1436% | 22.35%
1867 | 2024-06-17 | 127867 2nd MO | 8107 | 16.007 | 15.992 | 16.12346 | -0.1940954 | -0.015 | 0.09371% | 29.05%
1868 | 2024-06-17 |  | 8107 | 16.208 | 16.188 | 16.12346 | 0.1409046 | -0.02 | 0.1234% | 29.93%
1869 | 2024-06-18 |  | 8107 | 16.666 | 16.608 | 16.12346 | 0.904238 | -0.058 | 0.348% | 31.86%
1870 | 2024-06-18 | 127869 | 8108 | 18.603 | 18.518 | 18.36353 | 0.3991215 | -0.085 | 0.4569% | 30.19%
1871 | 2024-06-18 |  | 8108 | 19.311 | 19.234 | 18.36353 | 1.579121 | -0.077 | 0.3987% | 32.75%
1872 | 2024-06-18 |  | 8108 | 19.253 | 19.177 | 18.36353 | 1.482455 | -0.076 | 0.3947% | 32.54%
1873 | 2024-06-18 | 124435 | 8128 | 20.839 | 20.762 | 20.09205 | 1.244925 | -0.077 | 0.3695% | 32.02%
1874 | 2024-06-18 |  | 8128 | 20.317 | 20.256 | 20.09205 | 0.3749248 | -0.061 | 0.3002% | 30.28%
1875 | 2024-06-18 |  | 8128 | 21.106 | 21.027 | 20.09205 | 1.689925 | -0.079 | 0.3743% | 32.88%
1876 | 2024-06-19 | 124457 | 8138 | 20.796 | 20.772 | FALSE | 34.66 | -0.024 | 0.1154% | FALSE
1877 | 2024-06-19 |  | 8138 | 22.045 | 22.007 | FALSE | 36.74167 | -0.038 | 0.1724% | FALSE
1878 | 2024-06-19 | 128047 | 6107 | 17.492 | 17.269 | 17.03237 | 0.7660442 | -0.223 | 1.275% | 33.76%
1879 | 2024-06-19 |  | 6107 | 18.033 | 17.805 | 17.03237 | 1.667711 | -0.228 | 1.264% | 35.75%
1880 | 2024-06-19 |  | 6107 | 16.645 | 16.417 | 17.03237 | -0.6456225 | -0.228 | 1.37% | 30.39%
1881 | 2024-06-19 | 124464 | 6117 | 20.303 | 20.001 | 19.93276 | 0.6170711 | -0.302 | 1.487% | 33.19%
1882 | 2024-06-19 |  | 6117 | 20.708 | 20.19 | 19.93276 | 1.292071 | -0.518 | 2.501% | 34.49%
1883 | 2024-06-19 |  | 6117 | 20.621 | 20.235 | 19.93276 | 1.147071 | -0.386 | 1.872% | 34.22%
1884 | 2024-06-19 | 128051 | 5148 | 20.933 | 20.796 | 20.20253 | 1.217448 | -0.137 | 0.6545% | 32.49%
1885 | 2024-06-19 |  | 5148 | 21.116 | 20.972 | 20.20253 | 1.522448 | -0.144 | 0.6819% | 33.08%
1886 | 2024-06-19 |  | 5148 | 21.443 | 21.407 | 20.20253 | 2.067448 | -0.036 | 0.1679% | 34.1%
1887 | 2024-06-19 | 128055 | 5169 | 25.576 | 25.461 | 24.53458 | 1.735694 | -0.115 | 0.4496% | 34.58%
1888 | 2024-06-19 |  | 5169 | 26.833 | 26.727 | 24.53458 | 3.830694 | -0.106 | 0.395% | 37.65%
1889 | 2024-06-20 | 128057 | 5120 | 22.224 | 22.0209 | 22.87093 | -1.078212 | -0.2031 | 0.9139% | 28.46%
1890 | 2024-06-20 |  | 5120 | 24.875 | 24.831 | 22.87093 | 3.340122 | -0.044 | 0.1769% | 36.09%
1891 | 2024-06-20 | 128317 | 5621 | 23.415 | 23.36 | 22.87093 | 0.9067882 | -0.055 | 0.2349% | 32.1%
1892 | 2024-06-20 |  | 5001 | 38.742 | 38.513 | 38.4 | 0.57 | -0.229 | 0.5911% | 38.05%
1893 | 2024-06-20 |  | 5001 | 37.269 | 37.097 | 38.4 | -1.885 | -0.172 | 0.4615% | 35.6%
1894 | 2024-06-20 |  | 5001 | 39.378 | 39.069 | 38.4 | 1.63 | -0.309 | 0.7847% | 39.05%
1895 | 2024-06-20 | 128607 | 5648 | 20.844 | 20.757 | 19.24051 | 2.67249 | -0.087 | 0.4174% | 36.82%
1896 | 2024-06-20 |  | 5648 | 20.968 | 20.859 | 19.24051 | 2.879157 | -0.109 | 0.5198% | 37.19%
1897 | 2024-06-20 |  | 5648 | 20.65 | 20.546 | 19.24051 | 2.349157 | -0.104 | 0.5036% | 36.23%
1898 | 2024-06-20 | 127874 | 7148 | 25.207 | 25.062 | 25.57813 | -0.6185489 | -0.145 | 0.5752% | 35.44%
1899 | 2024-06-20 |  | 7108 | 18.259 | 18.183 | 18.03962 | 0.3656299 | -0.076 | 0.4162% | 36.24%
1900 | 2024-06-21 | 127876 | 7108 | 17.29 | 17.226 | 18.03962 | -1.24937 | -0.064 | 0.3702% | 32.66%
1901 | 2024-06-21 |  | 6157 | 31.127 | 30.692 | 30.17176 | 1.592059 | -0.435 | 1.398% | 34.6%
1902 | 2024-06-21 | 128321 | 7108 | 19.729 | 19.649 | 18.03962 | 2.81563 | -0.08 | 0.4055% | 40.99%
1903 | 2024-06-21 |  | 7108 | 16.917 | 16.917 | 18.03962 | -1.871037 | 0 | 0% | 31.18%
1904 | 2024-06-21 | 127955 | 6176 | 33.31 | 33.096 | 36.02867 | -4.531122 | -0.214 | 0.6424% | 27.99%
1905 | 2024-06-21 |  | 6176 | 34.583 | 34.092 | 36.02867 | -2.409456 | -0.491 | 1.42% | 30.64%
1906 | 2024-06-22 | 128049 | 6617 | 22.34 | 21.93 | 21.072 | 2.113333 | -0.41 | 1.835% | 43.53%
1907 | 2024-06-22 |  | 6617 | 22.605 | 22.26 | 21.072 | 2.555 | -0.345 | 1.526% | 44.19%
1908 | 2024-06-22 | 127959 | 6137 | 25.368 | 24.854 | 24.62549 | 1.237524 | -0.514 | 2.026% | 34.43%
1909 | 2024-06-22 |  | 6137 | 25.32 | 24.917 | 24.62549 | 1.157524 | -0.403 | 1.592% | 34.31%
1910 | 2024-06-22 | 128063 | 6107 | 16.854 | 16.601 | 17.03237 | -0.2972892 | -0.253 | 1.501% | 31.25%
1911 | 2024-06-22 |  | 6107 | 16.892 | 16.66 | 17.03237 | -0.2339558 | -0.232 | 1.373% | 31.41%
1912 | 2024-06-22 |  | 6107 | 16.562 | 16.344 | 17.03237 | -0.7839558 | -0.218 | 1.316% | 30.04%
1913 | 2024-06-22 | 128053 | 5148 | 21.027 | 20.881 | 20.20253 | 1.374115 | -0.146 | 0.6943% | 32.79%
1914 | 2024-06-22 |  | 5148 | 19.807 | 19.55 | 20.20253 | -0.6592184 | -0.257 | 1.298% | 28.65%
1915 | 2024-06-22 |  | 5148 | 19.736 | 19.602 | 20.20253 | -0.7775517 | -0.134 | 0.679% | 28.4%
1916 | 2024-06-22 | 128325 | 5003 | 41.028 | 40.724 | 38.4 | 4.38 | -0.304 | 0.741% | 41.5%
1917 | 2024-06-22 |  | 5003 | 39.781 | 39.492 | 38.4 | 2.301667 | -0.289 | 0.7265% | 39.67%
1918 | 2024-06-22 |  | 5003 | 39.403 | 39.091 | 38.4 | 1.671667 | -0.312 | 0.7918% | 39.09%
1919 | 2024-06-22 | 128059 | 6117 | 20.274 | 19.91 | 19.93276 | 0.5687378 | -0.364 | 1.795% | 33.09%
1920 | 2024-06-22 |  | 6117 | 17.209 | 16.923 | 19.93276 | -4.539596 | -0.286 | 1.662% | 21.18%
1921 | 2024-06-24 |  | 8127 | 18.265 | 18.238 | 19.90605 | -2.735078 | -0.027 | 0.1478% | 23.91%
1922 | 2024-06-24 |  | 8127 | 18.363 | 0 | 19.90605 | -2.571745 | -18.363 | 100% | 24.31%
1923 | 2024-06-24 |  | 8148 | 26.706 | 26.611 | 25.22128 | 2.474526 | -0.095 | 0.3557% | 33.72%
1924 | 2024-06-24 | 124452 | 8128 | 20.372 | 20.338 | 20.09205 | 0.4665915 | -0.034 | 0.1669% | 30.46%
1925 | 2024-06-24 |  | 8128 | 21.341 | 21.32 | 20.09205 | 2.081591 | -0.021 | 0.0984% | 33.62%
1926 | 2024-06-24 |  | 8128 | 19.034 | 19.024 | 20.09205 | -1.763409 | -0.01 | 0.05254% | 25.58%
1927 | 2024-06-24 | 127872 | 8108 | 18.631 | 18.604 | 18.36353 | 0.4457882 | -0.027 | 0.1449% | 30.29%
1928 | 2024-06-24 |  | 8108 | 19.382 | 19.35 | 18.36353 | 1.697455 | -0.032 | 0.1651% | 32.99%
1929 | 2024-06-24 |  | 8108 | 17.95 | 17.93 | 18.36353 | -0.6892118 | -0.02 | 0.1114% | 27.65%
1930 | 2024-06-24 | 128808 1st MO | 6107 | 16.652 | 16.484 | 17.03237 | -0.6339558 | -0.168 | 1.009% | 30.42%
1931 | 2024-06-24 |  | 6107 | 16.716 | 16.519 | 17.03237 | -0.5272892 | -0.197 | 1.179% | 30.69%
1932 | 2024-06-24 |  | 6107 | 16.276 | 15.982 | 17.03237 | -1.260622 | -0.294 | 1.806% | 28.81%
1933 | 2024-06-25 | 128810 2nd mo | 6107 | 17.363 | 17.122 | 17.03237 | 0.5510442 | -0.241 | 1.388% | 33.27%
1934 | 2024-06-25 |  | 6107 | 16.693 | 16.387 | 17.03237 | -0.5656225 | -0.306 | 1.833% | 30.59%
1935 | 2024-06-25 |  | 6107 | 16.385 | 16.083 | 17.03237 | -1.078956 | -0.302 | 1.843% | 29.29%
1936 | 2024-06-25 | para aramid | 6107 | 17.387 | 17.05 | 17.03237 | 0.5910442 | -0.337 | 1.938% | 33.36%
1937 | 2024-06-25 | para aramid | 6117 | 20.127 | 19.707 | 19.93276 | 0.3237378 | -0.42 | 2.087% | 32.6%
1938 | 2024-06-25 | para aramid | 6617 | 22.4 | 21.937 | 21.072 | 2.213333 | -0.463 | 2.067% | 43.68%
1939 | 2024-06-25 | para aramid | 7108 | 18.379 | 18.201 | 18.03962 | 0.5656299 | -0.178 | 0.9685% | 36.65%
1940 | 2024-06-25 |  | 1013 | 27.91 | 27.701 | 27 | 1.516667 | -0.209 | 0.7488% | 57%
1941 | 2024-06-25 |  | 6617 | 22.26 | 21.843 | 21.072 | 1.98 | -0.417 | 1.873% | 43.33%
1942 | 2024-06-25 |  | 6617 | 21.694 | 21.279 | 21.072 | 1.036667 | -0.415 | 1.913% | 41.85%
1943 | 2024-06-25 |  | 6617 | 21.743 | 21.362 | 21.072 | 1.118333 | -0.381 | 1.752% | 41.98%
1944 | 2024-06-25 | 1st MO | 6618 | 21.966 | 21.567 | 21.438 | 0.88 | -0.399 | 1.816% | 41.3%
1945 | 2024-06-25 |  | 6618 | 21.423 | 21.017 | 21.438 | -0.025 | -0.406 | 1.895% | 39.82%
1946 | 2024-06-26 | 2nd MO | 6618 | 20.611 | 20.247 | 21.438 | -1.378333 | -0.364 | 1.766% | 37.44%
1947 | 2024-06-26 |  | 7148 | 21.911 | 21.776 | 25.57813 | -6.111882 | -0.135 | 0.6161% | 25.73%
1948 | 2024-06-26 |  | 7148 | 22.12 | 22.002 | 25.57813 | -5.763549 | -0.118 | 0.5335% | 26.43%
1949 | 2024-06-26 |  | 7148 | 22.088 | 21.959 | 25.57813 | -5.816882 | -0.129 | 0.584% | 26.33%
1950 | 2024-06-26 |  | 7148 | 21.951 | 21.826 | 25.57813 | -6.045216 | -0.125 | 0.5695% | 25.87%
1951 | 2024-06-26 | 1st MO | 7108 | 16.532 | 16.448 | 18.03962 | -2.512703 | -0.084 | 0.5081% | 29.58%
1952 | 2024-06-26 |  | 7108 | 16.067 | 15.989 | 18.03962 | -3.287703 | -0.078 | 0.4855% | 27.54%
1953 | 2024-06-26 |  | 7108 | 18.761 | 18.688 | 18.03962 | 1.202297 | -0.073 | 0.3891% | 37.94%
1954 | 2024-06-26 | 2nd MO | 7108 | 17.888 | 17.803 | 18.03962 | -0.2527035 | -0.085 | 0.4752% | 34.92%
1955 | 2024-06-26 |  | 7108 | 17.192 | 17.112 | 18.03962 | -1.412703 | -0.08 | 0.4653% | 32.28%
1956 | 2024-06-26 |  | 7108 | 18.941 | 18.886 | 18.03962 | 1.502297 | -0.055 | 0.2904% | 38.53%
1957 | 2024-06-26 | 1st MO | 6176 | 35.971 | 35.748 | 36.02867 | -0.0961225 | -0.223 | 0.6199% | 33.31%
1958 | 2024-06-26 | 2nd MO | 6176 | 35.91 | 35.716 | 36.02867 | -0.1977892 | -0.194 | 0.5402% | 33.2%
1959 | 2024-06-26 |  | 6117 | 19.669 | 19.371 | 19.93276 | -0.4395955 | -0.298 | 1.515% | 31.03%
1960 | 2024-06-26 |  | 6117 | 20.592 | 20.286 | 19.93276 | 1.098738 | -0.306 | 1.486% | 34.13%
1961 | 2024-06-26 |  | 6117 | 18.362 | 18.073 | 19.93276 | -2.617929 | -0.289 | 1.574% | 26.13%
1962 | 2024-06-26 |  | 6117 | 20.937 | 20.581 | 19.93276 | 1.673738 | -0.356 | 1.7% | 35.21%
1963 | 2024-06-27 | 129116 | 5120 | 22.607 | 22.561 | 22.87093 | -0.4398784 | -0.046 | 0.2035% | 29.68%
1964 | 2024-06-27 |  | 5120 | 22.62 | 22.574 | 22.87093 | -0.4182118 | -0.046 | 0.2034% | 29.72%
1965 | 2024-06-27 |  | 5120 | 22.848 | 22.804 | 22.87093 | -0.03821178 | -0.044 | 0.1926% | 30.42%
1966 | 2024-06-27 |  | 5120 | 23.326 | 23.279 | 22.87093 | 0.7584549 | -0.047 | 0.2015% | 31.84%
1967 | 2024-06-27 | 129122 | 515 | 17.99 | 17.903 | 16.638 | 2.253333 | -0.087 | 0.4836% | 54.21%
1968 | 2024-06-27 |  | 515 | 16.908 | 16.824 | 16.638 | 0.45 | -0.084 | 0.4968% | 51.28%
1969 | 2024-06-27 | 129090 | 8107 | 16.247 | 16.213 | 16.12346 | 0.2059046 | -0.034 | 0.2093% | 30.1%
1970 | 2024-06-27 |  | 8107 | 17.788 | 17.743 | 16.12346 | 2.774238 | -0.045 | 0.253% | 36.16%
1971 | 2024-06-27 |  | 8107 | 18.587 | 18.549 | 16.12346 | 4.105905 | -0.038 | 0.2044% | 38.9%
1972 | 2024-06-27 | 129098 | 5648 | 21.207 | 21.051 | 19.24051 | 3.27749 | -0.156 | 0.7356% | 37.9%
1973 | 2024-06-27 |  | 5648 | 20.749 | 20.582 | 19.24051 | 2.514157 | -0.167 | 0.8049% | 36.53%
1974 | 2024-06-27 |  | 5648 | 21.697 | 21.505 | 19.24051 | 4.094157 | -0.192 | 0.8849% | 39.3%
1975 | 2024-06-28 | 123610 | 5148 | 20.267 | 20.051 | 20.20253 | 0.1074483 | -0.216 | 1.066% | 30.27%
1976 | 2024-06-28 |  | 5148 | 20.761 | 20.552 | 20.20253 | 0.9307816 | -0.209 | 1.007% | 31.93%
1977 | 2024-06-28 |  | 5148 | 20.413 | 20.187 | 20.20253 | 0.3507816 | -0.226 | 1.107% | 30.77%
1978 | 2024-06-28 | 129088 | 6607 | 18.099 | 17.842 | 17.9124 | 0.311 | -0.257 | 1.42% | 40.46%
1979 | 2024-06-28 | 129092 | 5623 | 23.527 | 23.412 | 22.87093 | 1.093455 | -0.115 | 0.4888% | 32.43%
1980 | 2024-06-28 |  | 5623 | 24.11 | 23.997 | 22.87093 | 2.065122 | -0.113 | 0.4687% | 34.06%
1981 | 2024-06-28 |  | 5623 | 23.418 | 23.309 | 22.87093 | 0.9117882 | -0.109 | 0.4655% | 32.11%
1982 | 2024-06-28 |  | 5623 | 24.107 | 23.994 | 22.87093 | 2.060122 | -0.113 | 0.4687% | 34.05%
1983 | 2024-06-28 | 130126 | 8127 | 18.379 | 18.338 | 19.90605 | -2.545078 | -0.041 | 0.2231% | 24.38%
1984 | 2024-06-28 |  | 8127 | 21.372 | 21.306 | 19.90605 | 2.443255 | -0.066 | 0.3088% | 34.97%
1985 | 2024-06-28 | 130128 | 5169 | 25.586 | 25.463 | 24.53458 | 1.752361 | -0.123 | 0.4807% | 34.61%
1986 | 2024-06-28 |  | 5169 | 24.67 | 24.569 | 24.53458 | 0.2256939 | -0.101 | 0.4094% | 32.18%
1987 | 2024-06-28 |  | 5169 | 25.565 | 25.453 | 24.53458 | 1.717361 | -0.112 | 0.4381% | 34.55%
1988 | 2024-06-28 | 129535 | 5000 | 38.928 | 38.527 | 38.4 | 0.88 | -0.401 | 1.03% | 38.35%
1989 | 2024-06-28 |  | 5000 | 39.107 | 38.641 | 38.4 | 1.178333 | -0.466 | 1.192% | 38.63%
1990 | 2024-06-28 |  | 5000 | 38.991 | 38.602 | 38.4 | 0.985 | -0.389 | 0.9977% | 38.45%
1991 | 2024-06-28 |  | 5000 | 40.217 | 39.876 | 38.4 | 3.028333 | -0.341 | 0.8479% | 40.32%
1992 | 2024-06-29 | 129537 | 1010 | 26.83 | 26.745 | 27 | -0.2833333 | -0.085 | 0.3168% | 55.27%
1993 | 2024-06-29 |  | 505 | 17.19 | 17.092 | 16.638 | 0.92 | -0.098 | 0.5701% | 52.08%
1994 | 2024-06-29 | 129546 | 8108 | 19.569 | 19.497 | 18.36353 | 2.009121 | -0.072 | 0.3679% | 33.63%
1995 | 2024-06-29 |  | 8108 | 18.465 | 18.433 | 18.36353 | 0.1691215 | -0.032 | 0.1733% | 29.67%
1996 | 2024-06-29 |  | 8108 | 15.186 | 15.167 | 18.36353 | -5.295879 | -0.019 | 0.1251% | 14.48%
1997 | 2024-06-29 |  | 8108 | 18.718 | 18.694 | 18.36353 | 0.5907882 | -0.024 | 0.1282% | 30.62%
1998 | 2024-06-29 | 129544 | 8128 | 20.176 | 20.131 | 20.09205 | 0.1399248 | -0.045 | 0.223% | 29.79%
1999 | 2024-06-29 |  | 8128 | 19.531 | 19.488 | 20.09205 | -0.9350752 | -0.043 | 0.2202% | 27.47%
2000 | 2024-06-29 | 130479 | 8107 | 15.234 | 15.216 | 16.12346 | -1.482429 | -0.018 | 0.1182% | 25.45%
2001 | 2024-06-29 |  | 8107 | 15.211 | 15.204 | 16.12346 | -1.520762 | -0.007 | 0.04602% | 25.34%
2002 | 2024-06-30 | 100296 | 8608 | 20.753 | 20.656 | 22.02 | -2.111667 | -0.097 | 0.4674% | 52.27%
2003 | 2024-06-30 | 129094 | 5621 | 23.287 | 23.171 | 22.87093 | 0.6934549 | -0.116 | 0.4981% | 31.73%
2004 | 2024-06-30 | 129096 | 5601 | 19.85 | 19.749 | 17.86707 | 3.304877 | -0.101 | 0.5088% | 36.94%
2005 | 2024-06-30 | 130130 | 6157 | 31.14 | 30.536 | 30.17176 | 1.613725 | -0.604 | 1.94% | 34.63%
2006 | 2024-06-30 |  | 6157 | 31.112 | 30.613 | 30.17176 | 1.567059 | -0.499 | 1.604% | 34.57%
2007 | 2024-06-30 |  | 6157 | 30.978 | 30.496 | 30.17176 | 1.343725 | -0.482 | 1.556% | 34.29%
2008 | 2024-06-30 | 130132 | 6137 | 25.285 | 24.758 | 24.62549 | 1.09919 | -0.527 | 2.084% | 34.22%
2009 | 2024-06-30 |  | 6137 | 24.677 | 24.128 | 24.62549 | 0.08585689 | -0.549 | 2.225% | 32.6%
2010 | 2024-06-30 |  | 6137 | 23.21 | 22.691 | 24.62549 | -2.359143 | -0.519 | 2.236% | 28.34%
2011 | 2024-06-30 | 130483 | 6107 | 17.074 | 16.768 | 17.03237 | 0.06937751 | -0.306 | 1.792% | 32.14%
2012 | 2024-06-30 |  | 6107 | 17.963 | 17.631 | 17.03237 | 1.551044 | -0.332 | 1.848% | 35.5%
2013 | 2024-06-30 |  | 6107 | 17.512 | 17.23 | 17.03237 | 0.7993775 | -0.282 | 1.61% | 33.84%
2014 | 2024-06-30 | 129566 | 5003 | 39.061 | 38.768 | 38.4 | 1.101667 | -0.293 | 0.7501% | 38.56%
2015 | 2024-06-30 |  | 5003 | 39.439 | 39.091 | 38.4 | 1.731667 | -0.348 | 0.8824% | 39.15%
2016 | 2024-06-30 |  | 5003 | 39.755 | 39.417 | 38.4 | 2.258333 | -0.338 | 0.8502% | 39.63%
2017 | 2024-07-01 | 130374 | 6607Y | 19.086 | 18.804 | 17.9124 | 1.956 | -0.282 | 1.478% | 43.54%
2018 | 2024-07-01 |  | 6117Y | 19.154 | 18.814 | 19.93276 | -1.297929 | -0.34 | 1.775% | 29.18%
2019 | 2024-07-01 |  | 6107Y | 15.811 | 15.573 | 17.03237 | -2.035622 | -0.238 | 1.505% | 26.72%
2020 | 2024-07-01 | 130368 | 6137Y | 24.108 | 23.64 | 24.62549 | -0.8624764 | -0.468 | 1.941% | 31%
2021 | 2024-07-01 | 129100 | 5148 | 20.411 | 20.262 | 20.20253 | 0.3474483 | -0.149 | 0.73% | 30.77%
2022 | 2024-07-01 |  | 5148 | 22.278 | 22.117 | 20.20253 | 3.459115 | -0.161 | 0.7227% | 36.57%
2023 | 2024-07-01 |  | 5148 | 20.574 | 20.408 | 20.20253 | 0.619115 | -0.166 | 0.8068% | 31.31%
2024 | 2024-07-01 | 130715 | 7108 | 18.329 | 17.936 | 18.03962 | 0.4822965 | -0.393 | 2.144% | 36.48%
2025 | 2024-07-01 |  | 7108 | 18.037 | 18.235 | 18.03962 | -0.00437013 | 0.198 | -1.098% | 35.45%
2026 | 2024-07-01 |  | 7108 | 18.171 | 18.074 | 18.03962 | 0.2189632 | -0.097 | 0.5338% | 35.93%
2027 | 2024-07-01 | 130487 | 6618 | 22.27 | 21.896 | 21.438 | 1.386667 | -0.374 | 1.679% | 42.1%
2028 | 2024-07-01 |  | 6618 | 21.374 | 21.055 | 21.438 | -0.1066667 | -0.319 | 1.492% | 39.68%
2029 | 2024-07-01 | 130717 | 8147 | 24.628 | 24.604 | 25.03704 | -0.681726 | -0.024 | 0.09745% | 29.21%
2030 | 2024-07-01 |  | 8147 | 25.285 | 25.261 | 25.03704 | 0.413274 | -0.024 | 0.09492% | 31.05%
2031 | 2024-07-01 | 130719 | 8148 | 23.759 | 23.375 | 25.22128 | -2.437141 | -0.384 | 1.616% | 25.5%
2032 | 2024-07-02 |  | 8148 | 24.51 | 24.489 | 25.22128 | -1.185474 | -0.021 | 0.08568% | 27.78%
2033 | 2024-07-02 |  | 8148 | 24.41 | 24.388 | 25.22128 | -1.352141 | -0.022 | 0.09013% | 27.48%
2034 | 2024-07-02 | 130489 | 6617 | 21.988 | 21.601 | 21.072 | 1.526667 | -0.387 | 1.76% | 42.63%
2035 | 2024-07-02 |  | 6617 | 22.495 | 22.128 | 21.072 | 2.371667 | -0.367 | 1.631% | 43.92%
2036 | 2024-07-02 | 130134 | 6608 | 18.484 | 18.265 | 17.9124 | 0.9526667 | -0.219 | 1.185% | 41.7%
2037 | 2024-07-02 |  | 6608 | 17.744 | 17.592 | 17.9124 | -0.2806667 | -0.152 | 0.8566% | 39.27%
2038 | 2024-07-02 |  | 6608 | 18.681 | 18.484 | 17.9124 | 1.281 | -0.197 | 1.055% | 42.32%
2039 | 2024-07-02 | 130485 | 5648 | 20.737 | 20.642 | 19.24051 | 2.494157 | -0.095 | 0.4581% | 36.49%
2040 | 2024-07-02 |  | 5648 | 21.263 | 21.176 | 19.24051 | 3.370824 | -0.087 | 0.4092% | 38.06%
2041 | 2024-07-02 |  | 5648 | 20.83 | 20.74 | 19.24051 | 2.649157 | -0.09 | 0.4321% | 36.78%
2042 | 2024-07-02 |  | 5648 | 20.119 | 20.034 | 19.24051 | 1.464157 | -0.085 | 0.4225% | 34.54%
2043 | 2024-07-02 | 130721 1st MO | 6107 | 16.993 | 16.657 | 17.03237 | -0.06562249 | -0.336 | 1.977% | 31.82%
2044 | 2024-07-02 |  | 6107 | 17.713 | 17.447 | 17.03237 | 1.134378 | -0.266 | 1.502% | 34.59%
2045 | 2024-07-02 |  | 6107 | 16.542 | 16.203 | 17.03237 | -0.8172892 | -0.339 | 2.049% | 29.96%
2046 | 2024-07-02 | 130723 2nd MO | 6107 | 16.997 | 16.644 | 17.03237 | -0.05895583 | -0.353 | 2.077% | 31.83%
2047 | 2024-07-02 |  | 6107 | 18.092 | 17.841 | 17.03237 | 1.766044 | -0.251 | 1.387% | 35.96%
2048 | 2024-07-02 |  | 6107 | 18.119 | 17.754 | 17.03237 | 1.811044 | -0.365 | 2.014% | 36.05%
2049 | 2024-07-03 | 130491 | 8107 | 15.642 | 15.627 | 16.12346 | -0.8024287 | -0.015 | 0.0959% | 27.4%
2050 | 2024-07-03 |  | 8107 | 16.202 | 16.185 | 16.12346 | 0.1309046 | -0.017 | 0.1049% | 29.91%
2051 | 2024-07-03 |  | 8107 | 15.446 | 15.436 | 16.12346 | -1.129095 | -0.01 | 0.06474% | 26.48%
2052 | 2024-07-03 |  | 8107 | 15.533 | 15.514 | 16.12346 | -0.9840954 | -0.019 | 0.1223% | 26.89%
2053 | 2024-07-03 | 130988 | 8127 | 20.924 | 20.859 | 19.90605 | 1.696588 | -0.065 | 0.3106% | 33.58%
2054 | 2024-07-03 |  | 8127 | 19.631 | 19.611 | 19.90605 | -0.4584118 | -0.02 | 0.1019% | 29.2%
2055 | 2024-07-03 |  | 8127 | 20.489 | 20.467 | 19.90605 | 0.9715882 | -0.022 | 0.1074% | 32.17%
2056 | 2024-07-03 |  | 8127 | 19.518 | 19.497 | 19.90605 | -0.6467451 | -0.021 | 0.1076% | 28.79%
2057 | 2024-07-03 | 130491 | 8107 | 15.467 | 15.451 | 16.12346 | -1.094095 | -0.016 | 0.1034% | 26.58%
2058 | 2024-07-03 | 130725 | 6117 | 19.947 | 19.653 | 19.93276 | 0.0237378 | -0.294 | 1.474% | 32%
2059 | 2024-07-03 |  | 6117 | 19.176 | 18.871 | 19.93276 | -1.261262 | -0.305 | 1.591% | 29.26%
2060 | 2024-07-03 |  | 6117 | 20.427 | 20.357 | 19.93276 | 0.8237378 | -0.07 | 0.3427% | 33.59%
2061 | 2024-07-03 | 109121 | 5120 | 23.553 | 23.446 | 22.87093 | 1.136788 | -0.107 | 0.4543% | 32.5%
2062 | 2024-07-03 |  | 5120 | 22.976 | 22.903 | 22.87093 | 0.1751216 | -0.073 | 0.3177% | 30.8%
2063 | 2024-07-03 |  | 5120 | 23.107 | 22.841 | 22.87093 | 0.3934549 | -0.266 | 1.151% | 31.2%
2064 | 2024-07-04 | 131477 | 6137Y | 25.28 | 24.766 | 24.62549 | 1.090857 | -0.514 | 2.033% | 34.2%
2065 | 2024-07-04 | 131480 | 6607Y | 20.18 | 19.759 | 17.9124 | 3.779333 | -0.421 | 2.086% | 46.6%
2066 | 2024-07-04 | 131482 | 6617Y | 23.08 | 22.637 | 21.072 | 3.346667 | -0.443 | 1.919% | 45.34%
2067 | 2024-07-04 | 131487 | 5030 | 64.437 | 63.811 | FALSE | 107.395 | -0.626 | 0.9715% | FALSE
2068 | 2024-07-04 | 131484 | 5033 | 67.458 | 66.345 | 66 | 2.43 | -1.113 | 1.65% | 28.84%
2069 | 2024-07-04 | 130499 | 5001 | 38.506 | 37.889 | 38.4 | 0.1766667 | -0.617 | 1.602% | 37.67%
2070 | 2024-07-04 |  | 5001 | 39.942 | 39.335 | 38.4 | 2.57 | -0.607 | 1.52% | 39.91%
2071 | 2024-07-04 |  | 5001 | 38.879 | 38.711 | 38.4 | 0.7983333 | -0.168 | 0.4321% | 38.27%
2072 | 2024-07-04 | 131490 | 5621 | 23.007 | 22.893 | 22.87093 | 0.2267882 | -0.114 | 0.4955% | 30.9%
2073 | 2024-07-04 |  | 5648 | 20.104 | 19.887 | 19.24051 | 1.439157 | -0.217 | 1.079% | 34.49%
2074 | 2024-07-04 |  | 5648 | 20.218 | 19.995 | 19.24051 | 1.629157 | -0.223 | 1.103% | 34.86%
2075 | 2024-07-04 |  | 5648 | 20.03 | 19.806 | 19.24051 | 1.315824 | -0.224 | 1.118% | 34.25%
2076 | 2024-07-04 |  | 5648 | 20.183 | 19.957 | 19.24051 | 1.570824 | -0.226 | 1.12% | 34.75%
2077 | 2024-07-05 | 129548 | 8138 | 20.773 | 20.709 | FALSE | 34.62167 | -0.064 | 0.3081% | FALSE
2078 | 2024-07-05 |  | 8138 | 20.891 | 20.835 | FALSE | 34.81833 | -0.056 | 0.2681% | FALSE
2079 | 2024-07-05 | 130495 | 8128 | 20.33 | 20.329 | 20.09205 | 0.3965915 | -0.001 | 0.004919% | 30.32%
2080 | 2024-07-05 |  | 8128 | 20.549 | 20.51 | 20.09205 | 0.7615915 | -0.039 | 0.1898% | 31.06%
2081 | 2024-07-05 |  | 8128 | 21.117 | 21.083 | 20.09205 | 1.708258 | -0.034 | 0.161% | 32.92%
2082 | 2024-07-05 | 130497 | 8108 | 19.569 | 19.507 | 18.36353 | 2.009121 | -0.062 | 0.3168% | 33.63%
2083 | 2024-07-05 |  | 8108 | 18.716 | 18.651 | 18.36353 | 0.5874548 | -0.065 | 0.3473% | 30.61%
2084 | 2024-07-05 | 128611 | 7148 | 23.414 | 23.217 | 25.57813 | -3.606882 | -0.197 | 0.8414% | 30.5%
2085 | 2024-07-05 | 131661 | 5148 | 19.175 | 18.998 | 20.20253 | -1.712552 | -0.177 | 0.9231% | 26.3%
2086 | 2024-07-05 |  | 5148 | 19.5 | 19.302 | 20.20253 | -1.170885 | -0.198 | 1.015% | 27.53%
2087 | 2024-07-05 |  | 5148 | 20.622 | 20.452 | 20.20253 | 0.699115 | -0.17 | 0.8244% | 31.47%
2088 | 2024-07-08 | 131504 | 6617 | 24.268 | 23.946 | 21.072 | 5.326667 | -0.322 | 1.327% | 48.02%
2089 | 2024-07-08 | 131498 | 6157 | 31.628 | 31.069 | 30.17176 | 2.427059 | -0.559 | 1.767% | 35.64%
2090 | 2024-07-08 |  | 6157 | 33.327 | 32.583 | 30.17176 | 5.258725 | -0.744 | 2.232% | 38.92%
2091 | 2024-07-08 |  | 6157 | 30.397 | 29.709 | 30.17176 | 0.3753919 | -0.688 | 2.263% | 33.03%
2092 | 2024-07-08 | 131503 | 6137 | 25.548 | 25.013 | 24.62549 | 1.537524 | -0.535 | 2.094% | 34.89%
2093 | 2024-07-08 |  | 6137 | 26.329 | 25.7 | 24.62549 | 2.83919 | -0.629 | 2.389% | 36.82%
2094 | 2024-07-08 |  | 6137 | 25.333 | 24.927 | 24.62549 | 1.17919 | -0.406 | 1.603% | 34.34%
2095 | 2024-07-09 | 132127 | 8127 | 21.528 | 21.5 | 19.90605 | 2.703255 | -0.028 | 0.1301% | 35.44%
2096 | 2024-07-09 |  | 8127 | 21.513 | 21.485 | 19.90605 | 2.678255 | -0.028 | 0.1302% | 35.4%
2097 | 2024-07-09 | 132129 | 8107 | 15.424 | 15.402 | 16.12346 | -1.165762 | -0.022 | 0.1426% | 26.37%
2098 | 2024-07-09 |  | 8107 | 15.485 | 15.465 | 16.12346 | -1.064095 | -0.02 | 0.1292% | 26.66%
2099 | 2024-07-08 | 132123 | 5169 | 25.443 | 25.387 | 24.53458 | 1.514027 | -0.056 | 0.2201% | 34.24%
2100 | 2024-07-09 |  | 5169 | 25.719 | 25.662 | 24.53458 | 1.974027 | -0.057 | 0.2216% | 34.94%
2101 | 2024-07-09 |  | 5003 | 41.211 | 40.978 | 38.4 | 4.685 | -0.233 | 0.5654% | 41.76%
2102 | 2024-07-09 |  | 5003 | 39.756 | 39.42 | 38.4 | 2.26 | -0.336 | 0.8452% | 39.63%
2103 | 2024-07-09 | 132242 | 8147 | 25.267 | 25.243 | 25.03704 | 0.383274 | -0.024 | 0.09499% | 31%
2104 | 2024-07-09 | 132295 | 8148 | 24.512 | 24.487 | 25.22128 | -1.182141 | -0.025 | 0.102% | 27.78%
2105 | 2024-07-09 |  | 5003 | 36.493 | 36.195 | 38.4 | -3.178333 | -0.298 | 0.8166% | 34.23%
2106 | 2024-07-10 | 132143 | 5000 | 38.381 | 37.929 | 38.4 | -0.03166667 | -0.452 | 1.178% | 37.47%
2107 | 2024-07-10 |  | 5000 | 39.151 | 38.601 | 38.4 | 1.251667 | -0.55 | 1.405% | 38.7%
2108 | 2024-07-10 | 132421 | 515 | 18.154 | 18.034 | 16.638 | 2.526667 | -0.12 | 0.661% | 54.62%
2109 | 2024-07-10 |  | 515 | 18.756 | 18.614 | 16.638 | 3.53 | -0.142 | 0.7571% | 56.08%
2110 | 2024-07-10 | 132413 | 6617 | 22.84 | 22.498 | 21.072 | 2.946667 | -0.342 | 1.497% | 44.77%
2111 | 2024-07-10 |  | 6617 | 22.61 | 22.295 | 21.072 | 2.563333 | -0.315 | 1.393% | 44.2%
2112 | 2024-07-10 | 132133 | 6618 | 21.076 | 20.801 | 21.438 | -0.6033333 | -0.275 | 1.305% | 38.82%
2113 | 2024-07-10 | 132131 | 6608 | 18.539 | 18.328 | 17.9124 | 1.044333 | -0.211 | 1.138% | 41.88%
2114 | 2024-07-10 |  | 6608 | 18.257 | 18.053 | 17.9124 | 0.5743333 | -0.204 | 1.117% | 40.98%
2115 | 2024-07-10 | 132141 | 6107 | 17.643 | 17.384 | 17.03237 | 1.017711 | -0.259 | 1.468% | 34.33%
2116 | 2024-07-10 |  | 6107 | 17.841 | 17.611 | 17.03237 | 1.347711 | -0.23 | 1.289% | 35.06%
2117 | 2024-07-10 |  | 6107 | 18.009 | 17.937 | 17.03237 | 1.627711 | -0.072 | 0.3998% | 35.66%
2118 | 2024-07-11 | 132139 | 6117 | 19.304 | 18.988 | 19.93276 | -1.047929 | -0.316 | 1.637% | 29.73%
2119 | 2024-07-11 |  | 6117 | 19.766 | 19.402 | 19.93276 | -0.2779289 | -0.364 | 1.842% | 31.37%
2120 | 2024-07-11 |  | 6117 | 20.921 | 20.54 | 19.93276 | 1.647071 | -0.381 | 1.821% | 35.16%
2121 | 2024-07-11 | 131496 | 6176 | 35.938 | 35.401 | 36.02867 | -0.1511225 | -0.537 | 1.494% | 33.25%
2122 | 2024-07-11 |  | 6176 | 34.602 | 34.069 | 36.02867 | -2.377789 | -0.533 | 1.54% | 30.68%
2123 | 2024-07-11 | 132290 | 7108 | 18.864 | 18.742 | 18.03962 | 1.373963 | -0.122 | 0.6467% | 38.28%
2124 | 2024-07-11 |  | 7108 | 19.893 | 19.815 | 18.03962 | 3.088963 | -0.078 | 0.3921% | 41.48%
2125 | 2024-07-11 | 132137 | 7148 | 25.071 | 24.933 | 25.57813 | -0.8452156 | -0.138 | 0.5504% | 35.09%
2126 | 2024-07-11 | 132571 | 5120 | 23.351 | 23.299 | 22.87093 | 0.8001216 | -0.052 | 0.2227% | 31.92%
2127 | 2024-07-11 |  | 5120 | 22.798 | 22.747 | 22.87093 | -0.1215451 | -0.051 | 0.2237% | 30.26%
2128 | 2024-07-11 |  | 5120 | 23.28 | 23.233 | 22.87093 | 0.6817882 | -0.047 | 0.2019% | 31.71%
2129 | 2024-07-12 | 132575 | 5148 | 20.107 | 19.916 | 20.20253 | -0.1592184 | -0.191 | 0.9499% | 29.72%
2130 | 2024-07-12 |  | 5148 | 20.426 | 20.243 | 20.20253 | 0.3724483 | -0.183 | 0.8959% | 30.82%
2131 | 2024-07-12 |  | 5148 | 19.602 | 19.405 | 20.20253 | -1.000885 | -0.197 | 1.005% | 27.91%
2132 | 2024-07-12 | 132593 1st MO | 6117 | 19.771 | 19.316 | 19.93276 | -0.2695955 | -0.455 | 2.301% | 31.39%
2133 | 2024-07-12 |  | 6117 | 19.884 | 19.527 | 19.93276 | -0.0812622 | -0.357 | 1.795% | 31.78%
2134 | 2024-07-12 |  | 6117 | 19.421 | 19.069 | 19.93276 | -0.8529289 | -0.352 | 1.812% | 30.15%
2135 | 2024-07-12 | 132770 2nd MO | 6117 | 20.823 | 20.448 | 19.93276 | 1.483738 | -0.375 | 1.801% | 34.86%
2136 | 2024-07-12 |  | 6117 | 19.246 | 18.726 | 19.93276 | -1.144596 | -0.52 | 2.702% | 29.52%
2137 | 2024-07-12 |  | 6117 | 19.686 | 19.159 | 19.93276 | -0.4112622 | -0.527 | 2.677% | 31.09%
2138 | 2024-07-12 | 132573 | 5623 | 23.878 | 23.755 | 22.87093 | 1.678455 | -0.123 | 0.5151% | 33.42%
2139 | 2024-07-12 |  | 5623 | 23.051 | 22.933 | 22.87093 | 0.3001216 | -0.118 | 0.5119% | 31.03%
2140 | 2024-07-12 |  | 5623 | 22.261 | 22.147 | 22.87093 | -1.016545 | -0.114 | 0.5121% | 28.58%
2141 | 2024-07-15 | 133156 | 7108 | 17.788 | 17.606 | 18.03962 | -0.4193701 | -0.182 | 1.023% | 34.55%
2142 | 2024-07-15 |  | 7108 | 17.707 | 17.522 | 18.03962 | -0.5543701 | -0.185 | 1.045% | 34.25%
2143 | 2024-07-15 |  | 7108 | 18.066 | 17.885 | 18.03962 | 0.0439632 | -0.181 | 1.002% | 35.56%
2144 | 2024-07-15 | 132577 | 5648 | 20.021 | 19.911 | 19.24051 | 1.300824 | -0.11 | 0.5494% | 34.22%
2145 | 2024-07-15 |  | 5648 | 19.994 | 19.886 | 19.24051 | 1.255824 | -0.108 | 0.5402% | 34.13%
2146 | 2024-07-15 | 132579 | 8608 | 19.747 | 19.651 | 22.02 | -3.788333 | -0.096 | 0.4861% | 49.84%
2147 | 2024-07-15 | 133161 | 8108 | 19.381 | 19.376 | 18.36353 | 1.695788 | -0.005 | 0.0258% | 32.99%
2148 | 2024-07-15 | 133159 | 8128 | 20.993 | 20.988 | 20.09205 | 1.501591 | -0.005 | 0.02382% | 32.52%
2149 | 2024-07-15 |  | 8128 | 20.884 | 20.873 | 20.09205 | 1.319925 | -0.011 | 0.05267% | 32.17%
2150 | 2024-07-15 |  | 8128 | 20.524 | 20.432 | 20.09205 | 0.7199248 | -0.092 | 0.4483% | 30.98%
2151 | 2024-07-16 | 133163 | 6107 | 17.508 | 17.183 | 17.03237 | 0.7927108 | -0.325 | 1.856% | 33.82%
2152 | 2024-07-16 |  | 6107 | 16.273 | 15.941 | 17.03237 | -1.265622 | -0.332 | 2.04% | 28.8%
2153 | 2024-07-16 |  | 6107 | 16.999 | 16.676 | 17.03237 | -0.05562249 | -0.323 | 1.9% | 31.84%
2154 | 2024-07-16 |  | 6107 | 17.073 | 16.795 | 17.03237 | 0.06771084 | -0.278 | 1.628% | 32.14%
2155 | 2024-07-16 |  | 6608 | 18.001 | 17.717 | 17.9124 | 0.1476667 | -0.284 | 1.578% | 40.14%
2156 | 2024-07-16 |  | 6608 | 19.481 | 19.152 | 17.9124 | 2.614333 | -0.329 | 1.689% | 44.69%
2157 | 2024-07-16 | 133165 | 6137 | 25.814 | 25.508 | 24.62549 | 1.980857 | -0.306 | 1.185% | 35.56%
2158 | 2024-07-16 |  | 6137 | 26.415 | 26.192 | 24.62549 | 2.982524 | -0.223 | 0.8442% | 37.03%
2159 | 2024-07-16 | 133169 | 5120 | 23.151 | 23.144 | 22.87093 | 0.4667882 | -0.007 | 0.03024% | 31.33%
2160 | 2024-07-16 |  | 5120 | 22.9 | 22.898 | 22.87093 | 0.04845489 | -0.002 | 0.008734% | 30.58%
2161 | 2024-07-16 |  | 5120 | 23.698 | 23.602 | 22.87093 | 1.378455 | -0.096 | 0.4051% | 32.91%
2162 | 2024-07-16 | 133171 | 5003 | 38.157 | 38.063 | 38.4 | -0.405 | -0.094 | 0.2464% | 37.1%
2163 | 2024-07-16 | 133318 | 1013 | 27.687 | 27.62 | 27 | 1.145 | -0.067 | 0.242% | 56.66%
2164 | 2024-07-17 | 133320 | 535 | 19.968 | 19.835 | 16.638 | 5.55 | -0.133 | 0.6661% | 58.74%
2165 | 2024-07-17 | 133167 | 5169 | 29.475 | 29.365 | 24.53458 | 8.234027 | -0.11 | 0.3732% | 43.23%
2166 | 2024-07-17 |  | 5169 | 31.208 | 31.078 | 24.53458 | 11.12236 | -0.13 | 0.4166% | 46.39%
2167 | 2024-07-17 |  | 5169 | 28.994 | 28.912 | 24.53458 | 7.432361 | -0.082 | 0.2828% | 42.29%
2168 | 2024-07-17 | 133265 | 8107 | 19.303 | 19.282 | 16.12346 | 5.299238 | -0.021 | 0.1088% | 41.17%
2169 | 2024-07-17 |  | 8107 | 18.982 | 18.955 | 16.12346 | 4.764238 | -0.027 | 0.1422% | 40.17%
2170 | 2024-07-18 |  | 8107 | 19.095 | 19.083 | 16.12346 | 4.952571 | -0.012 | 0.06284% | 40.53%
2171 | 2024-07-18 |  | 8107 | 16.271 | 16.259 | 16.12346 | 0.2459046 | -0.012 | 0.07375% | 30.2%
2172 | 2024-07-18 |  | 8147 | 25.701 | 25.638 | 25.03704 | 1.106607 | -0.063 | 0.2451% | 32.17%
2173 | 2024-07-18 |  | 8138 | 21.811 | 21.777 | FALSE | 36.35167 | -0.034 | 0.1559% | FALSE
2174 | 2024-07-18 |  | 8138 | 21.106 | 21.073 | FALSE | 35.17667 | -0.033 | 0.1564% | FALSE
2175 | 2024-07-18 | 133845 | 8107 | 16.056 | 16.028 | 16.12346 | -0.1124287 | -0.028 | 0.1744% | 29.27%
2176 | 2024-07-18 |  | 8107 | 16.478 | 16.466 | 16.12346 | 0.5909046 | -0.012 | 0.07282% | 31.08%
2177 | 2024-07-18 |  | 5120 | 24.654 | 24.547 | 22.87093 | 2.971788 | -0.107 | 0.434% | 35.51%
2178 | 2021-07-18 | 133173 | 5001 | 40.37 | 39.694 | 38.4 | 3.283333 | -0.676 | 1.675% | 40.55%
2179 | 2021-07-18 |  | 5001 | 39.568 | 39.093 | 38.4 | 1.946667 | -0.475 | 1.2% | 39.34%
2180 | 2021-07-18 |  | 5001 | 38.54 | 38.168 | 38.4 | 0.2333333 | -0.372 | 0.9652% | 37.73%
2181 | 2021-07-18 |  | 5001 | 38.654 | 38.168 | 38.4 | 0.4233333 | -0.486 | 1.257% | 37.91%
2182 | 2024-07-18 | 133252 | 6617 | 21.887 | 21.456 | 21.072 | 1.358333 | -0.431 | 1.969% | 42.36%
2183 | 2024-07-18 |  | 6617 | 22.393 | 21.952 | 21.072 | 2.201667 | -0.441 | 1.969% | 43.66%
2184 | 2024-07-19 | 133849 | 8127 | 22.108 | 22.074 | 19.90605 | 3.669922 | -0.034 | 0.1538% | 37.13%
2185 | 2024-07-19 |  | 8127 | 21.514 | 21.486 | 19.90605 | 2.679922 | -0.028 | 0.1301% | 35.4%
2186 | 2024-07-19 |  | 8127 | 21.616 | 21.577 | 19.90605 | 2.849922 | -0.039 | 0.1804% | 35.7%
2187 | 2024-07-19 | 134028 | 6157 | 30.401 | 29.816 | 30.17176 | 0.3820586 | -0.585 | 1.924% | 33.04%
2188 | 2024-07-19 | 134032 | 6137 | 25.727 | 25.431 | 24.62549 | 1.835857 | -0.296 | 1.151% | 35.35%
2189 | 2024-07-19 |  | 6137 | 26.413 | 26.115 | 24.62549 | 2.97919 | -0.298 | 1.128% | 37.03%
2190 | 2024-07-19 | 134034 | 6117 | 19.321 | 18.83 | 19.93276 | -1.019596 | -0.491 | 2.541% | 29.79%
2191 | 2024-07-19 |  | 6117 | 19.924 | 19.437 | 19.93276 | -0.01459553 | -0.487 | 2.444% | 31.92%
2192 | 2024-07-19 |  | 6117 | 19.825 | 19.49 | 19.93276 | -0.1795955 | -0.335 | 1.69% | 31.58%
2193 | 2024-07-19 |  | 6117 | 19.817 | 19.494 | 19.93276 | -0.1929289 | -0.323 | 1.63% | 31.55%
2194 | 2024-07-19 | 34037 | 6107 | 16.356 | 16.125 | 17.03237 | -1.127289 | -0.231 | 1.412% | 29.16%
2195 | 2024-07-19 |  | 6107 | 15.682 | 15.447 | 17.03237 | -2.250622 | -0.235 | 1.499% | 26.12%
2196 | 2024-07-19 | 134168 | 6176 | 34.212 | 33.687 | 36.02867 | -3.027789 | -0.525 | 1.535% | 29.89%
2197 | 2024-07-19 |  | 6176 | 36.351 | 35.802 | 36.02867 | 0.5372108 | -0.549 | 1.51% | 34.01%
2198 | 2024-07-19 |  | 6176 | 36.586 | 36.044 | 36.02867 | 0.9288775 | -0.542 | 1.481% | 34.43%
2199 | 2024-07-22 | 134184 1ST MO | 5120 | 22.847 | 22.748 | 22.87093 | -0.03987845 | -0.099 | 0.4333% | 30.41%
2200 | 2024-07-22 |  | 5120 | 23.964 | 23.86 | 22.87093 | 1.821788 | -0.104 | 0.434% | 33.66%
2201 | 2024-07-22 | 134186 2ND | 5120 | 23.546 | 23.448 | 22.87093 | 1.125122 | -0.098 | 0.4162% | 32.48%
2202 | 2024-07-22 |  | 5120 | 21.541 | 21.458 | 22.87093 | -2.216545 | -0.083 | 0.3853% | 26.2%
2203 | 2024-07-22 |  | 5120 | 21.573 | 21.485 | 22.87093 | -2.163212 | -0.088 | 0.4079% | 26.3%
2204 | 2024-07-22 | 133852 | 5003 | 38.243 | 37.553 | 38.4 | -0.2616667 | -0.69 | 1.804% | 37.24%
2205 | 2024-07-22 |  | 5003 | 39.189 | 38.496 | 38.4 | 1.315 | -0.693 | 1.768% | 38.76%
2206 | 2024-07-22 |  | 5003 | 39.802 | 39.112 | 38.4 | 2.336667 | -0.69 | 1.734% | 39.7%
2207 | 2024-07-22 |  | 5003 | 39.825 | 39.227 | 38.4 | 2.375 | -0.598 | 1.502% | 39.74%
2208 | 2024-07-22 | 133854 | 5000 | 38.867 | 38.554 | 38.4 | 0.7783333 | -0.313 | 0.8053% | 38.25%
2209 | 2024-07-22 |  | 5000 | 39.185 | 38.632 | 38.4 | 1.308333 | -0.553 | 1.411% | 38.75%
2210 | 2024-07-22 | 134192 | 6617 | 22.139 | 21.708 | 21.072 | 1.778333 | -0.431 | 1.947% | 43.02%
2211 | 2024-07-22 |  | 6617 | 21.005 | 20.614 | 21.072 | -0.1116667 | -0.391 | 1.861% | 39.94%
2212 | 2024-07-23 | 134192 | 6617 | 21.643 | 21.142 | 21.072 | 0.9516667 | -0.501 | 2.315% | 41.71%
2213 | 2024-07-23 | 134190 | 6618 | 21.668 | 21.202 | 21.438 | 0.3833333 | -0.466 | 2.151% | 40.5%
2214 | 2024-07-23 |  | 6618 | 21.682 | 21.203 | 21.438 | 0.4066667 | -0.479 | 2.209% | 40.53%
2215 | 2024-07-23 | 134194 | 8128 | 19.69 | 19.229 | 20.09205 | -0.6700752 | -0.461 | 2.341% | 28.06%
2216 | 2024-07-23 |  | 8128 | 20.097 | 19.532 | 20.09205 | 0.008258154 | -0.565 | 2.811% | 29.51%
2217 | 2024-07-23 |  | 8128 | 19.937 | 19.34 | 20.09205 | -0.2584085 | -0.597 | 2.994% | 28.95%
2218 | 2024-07-23 | 134196 | 8108 | 18.62 | 18.127 | 18.36353 | 0.4274548 | -0.493 | 2.648% | 30.25%
2219 | 2024-07-23 |  | 8108 | 19.2 | 18.657 | 18.36353 | 1.394121 | -0.543 | 2.828% | 32.36%
2220 | 2024-07-23 | 134209 | 8107 | 17.915 | 17.313 | 16.12346 | 2.985905 | -0.602 | 3.36% | 36.61%
2221 | 2024-07-24 |  | 8107 | 17.94 | 17.929 | 16.12346 | 3.027571 | -0.011 | 0.06132% | 36.7%
2222 | 2024-07-24 |  | 8107 | 16.908 | 16.905 | 16.12346 | 1.307571 | -0.003 | 0.01774% | 32.83%
2223 | 2024-07-24 |  | 8107 | 17.149 | 17.142 | 16.12346 | 1.709238 | -0.007 | 0.04082% | 33.78%
2224 | 2024-07-24 | 134703 | 8127 | 21.435 | 21.414 | 19.90605 | 2.548255 | -0.021 | 0.09797% | 35.16%
2225 | 2024-07-24 |  | 8127 | 21.249 | 21.236 | 19.90605 | 2.238255 | -0.013 | 0.06118% | 34.59%
2226 | 2024-07-24 | 134705 | 5169 | 25.1 | 25.074 | 24.53458 | 0.9423605 | -0.026 | 0.1036% | 33.34%
2227 | 2024-07-24 |  | 5169 | 24.479 | 24.456 | 24.53458 | -0.09263946 | -0.023 | 0.09396% | 31.65%
2228 | 2024-07-24 |  | 5169 | 24.382 | 24.501 | 24.53458 | -0.2543061 | 0.119 | -0.4881% | 31.38%
2229 | 2024-07-24 | 134727 | 5623 | 22.602 | 22.532 | 22.87093 | -0.4482118 | -0.07 | 0.3097% | 29.66%
2230 | 2024-07-24 |  | 5623 | 22.408 | 22.325 | 22.87093 | -0.7715451 | -0.083 | 0.3704% | 29.05%
2231 | 2024-07-24 |  | 5623 | 22.257 | 22.181 | 22.87093 | -1.023212 | -0.076 | 0.3415% | 28.57%
2232 | 2024-07-24 |  | 5623 | 23.012 | 22.923 | 22.87093 | 0.2351216 | -0.089 | 0.3868% | 30.91%
2233 | 2024-07-24 | 134211 | 6607 | 18.872 | 18.604 | 17.9124 | 1.599333 | -0.268 | 1.42% | 42.9%
2234 | 2024-07-24 | 134170 | 5648 | 20.071 | 19.915 | 19.24051 | 1.384157 | -0.156 | 0.7772% | 34.39%
2235 | 2024-07-24 |  | 5648 | 21.151 | 21.005 | 19.24051 | 3.184157 | -0.146 | 0.6903% | 37.74%
2236 | 2024-07-25 |  | 5648 | 20.565 | 20.43 | 19.24051 | 2.20749 | -0.135 | 0.6565% | 35.96%
2237 | 2024-07-25 | 134198 | 7148 | 24.719 | 24.499 | 25.57813 | -1.431882 | -0.22 | 0.89% | 34.17%
2238 | 2024-07-25 | 134200 | 7108 | 18.661 | 18.559 | 18.03962 | 1.03563 | -0.102 | 0.5466% | 37.61%
2239 | 2024-07-25 |  | 7108 | 17.831 | 17.736 | 18.03962 | -0.3477035 | -0.095 | 0.5328% | 34.71%
2240 | 2024-07-25 | 134736 | 5120 | 23.299 | 23.234 | 22.87093 | 0.7134549 | -0.065 | 0.279% | 31.76%
2241 | 2024-07-25 | 134736 | 5120 | 22.013 | 21.945 | 22.87093 | -1.429878 | -0.068 | 0.3089% | 27.78%
2242 | 2024-07-25 | 134738 | 5001 | 46.019 | 45.619 | 38.4 | 12.69833 | -0.4 | 0.8692% | 47.85%
2243 | 2024-07-25 |  | 5001 | 38.569 | 38.129 | 38.4 | 0.2816667 | -0.44 | 1.141% | 37.77%
2244 | 2024-07-25 |  | 5001 | 39.86 | 39.55 | 38.4 | 2.433333 | -0.31 | 0.7777% | 39.79%
2245 | 2024-07-25 | 134213 | 1011 | 28.615 | 28.391 | 27 | 2.691667 | -0.224 | 0.7828% | 58.06%
2246 | 2024-07-25 | 133254 | 6618 | 22.321 | 21.966 | 21.438 | 1.471667 | -0.355 | 1.59% | 42.24%
2247 | 2024-07-25 |  | 6618 | 22.414 | 22.047 | 21.438 | 1.626667 | -0.367 | 1.637% | 42.48%
2248 | 2024-07-26 |  | 8167 | 32.574 | 32.509 | 32.32825 | 0.4095791 | -0.065 | 0.1995% | 30.91%
2249 | 2024-07-26 |  | 8128 | 20.103 | 19.563 | 20.09205 | 0.01825815 | -0.54 | 2.686% | 29.53%
2250 | 2024-07-26 |  | 8128 | 19.939 | 19.344 | 20.09205 | -0.2550752 | -0.595 | 2.984% | 28.95%
2251 | 2024-07-26 | 134862 | 7108Y | 17.329 | 17.239 | 18.03962 | -1.18437 | -0.09 | 0.5194% | 32.82%
2252 | 2024-07-26 |  | 7108Y | 17.905 | 17.805 | 18.03962 | -0.2243701 | -0.1 | 0.5585% | 34.98%
2253 | 2024-07-26 | 134864 | 6137Y | 26.753 | 26.349 | 24.62549 | 3.545857 | -0.404 | 1.51% | 37.83%
2254 | 2024-07-26 | 134866 | 6617Y | 23.196 | 22.926 | 21.072 | 3.54 | -0.27 | 1.164% | 45.61%
2255 | 2024-07-26 | 134206 | 8108 | 20.105 | 20.073 | 18.36353 | 2.902455 | -0.032 | 0.1592% | 35.4%
2256 | 2024-07-27 | 134202 | 8138 | 21.813 | 21.78 | FALSE | 36.355 | -0.033 | 0.1513% | FALSE
2257 | 2024-07-27 |  | 8138 | 21.307 | 21.275 | FALSE | 35.51167 | -0.032 | 0.1502% | FALSE
2258 | 2024-07-27 |  | 8138 | 21.514 | 21.471 | FALSE | 35.85667 | -0.043 | 0.1999% | FALSE
2259 | 2024-07-27 | 134827 | 7108 | 18.096 | 17.017 | 18.03962 | 0.0939632 | -1.079 | 5.963% | 35.66%
2260 | 2024-07-27 |  | 7108 | 17.711 | 17.529 | 18.03962 | -0.5477035 | -0.182 | 1.028% | 34.27%
2261 | 2024-07-27 | 134841 | 7130 | 17.782 | 17.725 | 19.4681 | -2.810167 | -0.057 | 0.3205% | 31.3%
2262 | 2024-07-27 | 134839 | 7630 | 20.516 | 20.373 | 20.8278 | -0.5196667 | -0.143 | 0.697% | 44.97%
2263 | 2024-07-27 | 135265 | 6107 | 18.064 | 17.749 | 17.03237 | 1.719378 | -0.315 | 1.744% | 35.86%
2264 | 2024-07-27 |  | 6107 | 18.379 | 18.062 | 17.03237 | 2.244378 | -0.317 | 1.725% | 36.96%
2265 | 2024-07-27 |  | 6107 | 17.932 | 17.62 | 17.03237 | 1.499378 | -0.312 | 1.74% | 35.39%
2266 | 2024-07-27 | 135422 | 5003 | 38.31 | 37.962 | 38.4 | -0.15 | -0.348 | 0.9084% | 37.35%
2267 | 2024-07-27 |  | 5003 | 38.822 | 38.577 | 38.4 | 0.7033333 | -0.245 | 0.6311% | 38.18%
2268 | 2024-07-29 | 135270 | 6617 | 21.25 | 20.874 | 21.072 | 0.2966667 | -0.376 | 1.769% | 40.63%
2269 | 2024-07-29 |  | 6617 | 23.296 | 22.827 | 21.072 | 3.706667 | -0.469 | 2.013% | 45.85%
2270 | 2024-07-29 | 134831 | 6618 | 21.964 | 21.611 | 21.438 | 0.8766667 | -0.353 | 1.607% | 41.3%
2271 | 2024-07-29 |  | 6618 | 22.413 | 22.034 | 21.438 | 1.625 | -0.379 | 1.691% | 42.47%
2272 | 2024-07-29 | 134835 | 8108 | 17.972 | 17.952 | 18.36353 | -0.6525452 | -0.02 | 0.1113% | 27.74%
2273 | 2024-07-29 |  | 8108 | 17.954 | 17.935 | 18.36353 | -0.6825452 | -0.019 | 0.1058% | 27.66%
2274 | 2024-07-29 |  | 8108 | 17.707 | 17.677 | 18.36353 | -1.094212 | -0.03 | 0.1694% | 26.65%
2275 | 2024-07-29 | 135424 | 8107 | 16.414 | 16.373 | 16.12346 | 0.484238 | -0.041 | 0.2498% | 30.81%
2276 | 2024-07-29 |  | 8107 | 16.604 | 16.567 | 16.12346 | 0.8009046 | -0.037 | 0.2228% | 31.6%
2277 | 2024-07-29 | 134833 | 8128 | 19.643 | 19.606 | 20.09205 | -0.7484085 | -0.037 | 0.1884% | 27.88%
2278 | 2024-07-29 |  | 8128 | 19.9 | 19.864 | 20.09205 | -0.3200752 | -0.036 | 0.1809% | 28.82%
2279 | 2024-07-29 | 135426 | 5001 | 38.877 | 38.041 | 38.4 | 0.795 | -0.836 | 2.15% | 38.27%
2280 | 2024-07-30 |  | 5001 | 39.482 | 39.109 | 38.4 | 1.803333 | -0.373 | 0.9447% | 39.21%
2281 | 2024-07-30 |  | 5001 | 39.36 | 38.926 | 38.4 | 1.6 | -0.434 | 1.103% | 39.02%
2282 | 2024-07-30 | 135611 | 1011 | 30.086 | 29.814 | 27 | 5.143333 | -0.272 | 0.9041% | 60.11%
2283 | 2024-07-30 |  | 515 | 17.063 | 16.971 | 16.638 | 0.7083333 | -0.092 | 0.5392% | 51.72%
2284 | 2024-07-30 | 135272 | 5148 | 20.745 | 20.629 | 20.20253 | 0.904115 | -0.116 | 0.5592% | 31.88%
2285 | 2024-07-30 |  | 5148 | 21.209 | 21.092 | 20.20253 | 1.677448 | -0.117 | 0.5517% | 33.37%
2286 | 2024-07-30 | 135428 | 5120 | 22.962 | 22.919 | 22.87093 | 0.1517882 | -0.043 | 0.1873% | 30.76%
2287 | 2024-07-30 |  | 5120 | 23.381 | 23.332 | 22.87093 | 0.8501216 | -0.049 | 0.2096% | 32%
2288 | 2024-07-30 | 135434 | 6117 | 18.329 | 18.11 | 19.93276 | -2.672929 | -0.219 | 1.195% | 25.99%
2289 | 2024-07-30 |  | 6117 | 18.844 | 18.626 | 19.93276 | -1.814596 | -0.218 | 1.157% | 28.02%
2290 | 2024-07-30 |  | 6117 | 19.696 | 19.462 | 19.93276 | -0.3945955 | -0.234 | 1.188% | 31.13%
2291 | 2024-07-31 | 135432 | 6137 | 24.815 | 24.41 | 24.62549 | 0.3158569 | -0.405 | 1.632% | 32.97%
2292 | 2024-07-31 |  | 6137 | 26.185 | 25.79 | 24.62549 | 2.59919 | -0.395 | 1.508% | 36.48%
2293 | 2024-07-31 |  | 6137 | 25.663 | 25.397 | 24.62549 | 1.72919 | -0.266 | 1.037% | 35.19%
2294 | 2024-07-31 | 134829 | 6607 | 18.558 | 18.369 | 17.9124 | 1.076 | -0.189 | 1.018% | 41.94%
2295 | 2024-07-31 | 135438 1st MO | 7108 | 18.869 | 18.785 | 18.03962 | 1.382297 | -0.084 | 0.4452% | 38.3%
2296 | 2024-07-31 |  | 7108 | 17.951 | 17.885 | 18.03962 | -0.1477035 | -0.066 | 0.3677% | 35.14%
2297 | 2024-07-31 |  | 7108 | 17.773 | 17.694 | 18.03962 | -0.4443701 | -0.079 | 0.4445% | 34.49%
2298 | 2024-07-31 | 135440 2nd MO | 7108 | 17.943 | 17.871 | 18.03962 | -0.1610368 | -0.072 | 0.4013% | 35.12%
2299 | 2024-07-31 |  | 7108 | 17.653 | 17.564 | 18.03962 | -0.6443701 | -0.089 | 0.5042% | 34.05%
2300 | 2024-07-31 |  | 7108 | 18.145 | 18.071 | 18.03962 | 0.1756299 | -0.074 | 0.4078% | 35.84%
2301 | 2024-07-31 | 135136 | 7148 | 25.159 | 24.937 | 25.57813 | -0.6985489 | -0.222 | 0.8824% | 35.32%
2302 | 2024-07-31 |  | 7148 | 26.471 | 26.019 | 25.57813 | 1.488118 | -0.452 | 1.708% | 38.52%
2303 | 2024-07-31 |  | 7148 | 24.744 | 24.407 | 25.57813 | -1.390216 | -0.337 | 1.362% | 34.23%
2304 | 2024-01-08 | 136251 | 6617 | 22.525 | 22.03 | 21.072 | 2.421667 | -0.495 | 2.198% | 43.99%
2305 | 2024-01-08 |  | 6617 | 22.447 | 21.967 | 21.072 | 2.291667 | -0.48 | 2.138% | 43.8%
2306 | 2024-01-08 | 136253 | 6117 | 20.273 | 19.987 | 19.93276 | 0.5670711 | -0.286 | 1.411% | 33.09%
2307 | 2024-01-08 |  | 6117 | 20.767 | 20.296 | 19.93276 | 1.390404 | -0.471 | 2.268% | 34.68%
2308 | 2024-01-08 |  | 6117 | 20.716 | 20.267 | 19.93276 | 1.305404 | -0.449 | 2.167% | 34.52%
2309 | 2024-01-08 | 136255 | 5648 | 21.818 | 21.583 | 19.24051 | 4.295824 | -0.235 | 1.077% | 39.64%
2310 | 2024-01-08 |  | 5648 | 21.466 | 21.237 | 19.24051 | 3.709157 | -0.229 | 1.067% | 38.65%
2311 | 2024-01-08 |  | 5648 | 21.468 | 25.225 | 19.24051 | 3.71249 | 3.757 | -17.5% | 38.66%
2312 | 2024-02-08 | 136257 | 8107 | 16.312 | 16.277 | 16.12346 | 0.314238 | -0.035 | 0.2146% | 30.38%
2313 | 2024-02-08 |  | 8107 | 16.605 | 16.571 | 16.12346 | 0.8025713 | -0.034 | 0.2048% | 31.61%
2314 | 2024-02-08 | 136259 | 8127 | 21.361 | 21.553 | 19.90605 | 2.424922 | 0.192 | -0.8988% | 34.94%
2315 | 2024-02-08 |  | 8127 | 21.439 | 21.41 | 19.90605 | 2.554922 | -0.029 | 0.1353% | 35.17%
2316 | 2024-02-08 | 136261 | 6107 | 17.933 | 17.617 | 17.03237 | 1.501044 | -0.316 | 1.762% | 35.39%
2317 | 2024-02-08 |  | 6107 | 18.128 | 18.831 | 17.03237 | 1.826044 | 0.703 | -3.878% | 36.09%
2318 | 2024-02-08 |  | 6107 | 17.811 | 17.517 | 17.03237 | 1.297711 | -0.294 | 1.651% | 34.95%
2319 | 2024-02-08 | 136567 | 5169 | 25.211 | 25.183 | 24.53458 | 1.127361 | -0.028 | 0.1111% | 33.63%
2320 | 2024-02-08 | 136267 | 5000 | 38.913 | 38.617 | 38.4 | 0.855 | -0.296 | 0.7607% | 38.32%
2321 | 2024-03-08 | 135430 | 6176 | 35.824 | 35.311 | 36.02867 | -0.3411225 | -0.513 | 1.432% | 33.04%
2322 | 2024-03-08 |  | 6176 | 36.317 | 35.843 | 36.02867 | 0.4805442 | -0.474 | 1.305% | 33.95%
2323 | 2024-03-08 |  | 6176 | 36.358 | 35.809 | 36.02867 | 0.5488775 | -0.549 | 1.51% | 34.02%
2324 | 2024-03-08 |  | 6176 | 36.519 | 35.973 | 36.02867 | 0.8172108 | -0.546 | 1.495% | 34.31%
2325 | 2024-03-08 | 136265 | 6157 | 30.398 | 29.817 | 30.17176 | 0.3770586 | -0.581 | 1.911% | 33.03%
2326 | 2024-03-08 | 136569 | 5148 | 21.31 | 21.183 | 20.20253 | 1.845782 | -0.127 | 0.596% | 33.69%
2327 | 2024-03-08 |  | 5148 | 21.573 | 21.452 | 20.20253 | 2.284115 | -0.121 | 0.5609% | 34.49%
2328 | 2024-03-08 |  | 5148 | 20.916 | 20.802 | 20.20253 | 1.189115 | -0.114 | 0.545% | 32.44%
2329 | 2024-03-08 | 136850 | 5120 | 21.831 | 23.742 | 22.87093 | -1.733212 | 1.911 | -8.754% | 27.18%
2330 | 2024-03-08 |  | 5120 | 21.675 | 21.594 | 22.87093 | -1.993212 | -0.081 | 0.3737% | 26.65%
2331 | 2024-03-08 |  | 5120 | 22.593 | 22.505 | 22.87093 | -0.4632118 | -0.088 | 0.3895% | 29.63%
2332 | 2024-03-08 |  | 5120 | 23.563 | 23.467 | 22.87093 | 1.153455 | -0.096 | 0.4074% | 32.53%
2333 | 2024-03-08 | 136852 | 515 | 17.072 | 16.959 | 16.638 | 0.7233333 | -0.113 | 0.6619% | 51.75%
2334 | 2024-03-08 | 136854 | 6117 | 19.825 | 19.398 | 19.93276 | -0.1795955 | -0.427 | 2.154% | 31.58%
2335 | 2024-08-05 |  | 6117 | 20.26 | 19.89 | 19.93276 | 0.5454045 | -0.37 | 1.826% | 33.05%
2336 | 2024-08-05 |  | 6117 | 19.64 | 19.347 | 19.93276 | -0.4879289 | -0.293 | #VALUE! | 30.93%
2337 | 2024-08-05 |  | 6117 | 18.581 | 18.334 | 19.93276 | -2.252929 | -0.247 | 1.329% | 27%
2338 | 2024-08-05 | 136894 | 5003 | 39.114 | 38.654 | 38.4 | 1.19 | -0.46 | 1.176% | 38.64%
2339 | 2024-08-05 |  | 5003 | 39.391 | 38.949 | 38.4 | 1.651667 | -0.442 | 1.122% | 39.07%
2340 | 2024-08-05 | 136269 | 6618 | 23.774 | 23.356 | 21.438 | 3.893333 | -0.418 | 1.758% | 45.77%
2341 | 2024-08-05 | 136896 | 6617 | 21.385 | 20.956 | 21.072 | 0.5216667 | -0.429 | 2.006% | 41.01%
2342 | 2024-08-05 |  | 6617 | 21.41 | 20.979 | 21.072 | 0.5633333 | -0.431 | 2.013% | 41.08%
2343 | 2024-08-05 |  | 6617 | 22.414 | 22.001 | 21.072 | 2.236667 | -0.413 | 1.843% | 43.72%
2344 | 2024-08-05 | 136275 | 8108 | 17.697 | 17.638 | 18.36353 | -1.110879 | -0.059 | 0.3334% | 26.61%
2345 | 2024-08-05 | 136271 | 8138 | 21.001 | 20.936 | FALSE | 35.00167 | -0.065 | 0.3095% | FALSE
2346 | 2024-08-05 | 136273 | 8128 | 19.933 | 19.855 | 20.09205 | -0.2650752 | -0.078 | 0.3913% | 28.93%
2347 | 2024-08-05 |  | 8128 | 20.674 | 20.702 | 20.09205 | 0.9699248 | 0.028 | -0.1354% | 31.48%
2348 | 2024-08-06 |  | 1011 | 28.38 | 28.104 | 27 | 2.3 | -0.276 | 0.9725% | 57.72%
2349 | 2024-08-06 | 137202 | 5648 | 20.87 | 20.709 | 19.24051 | 2.715824 | -0.161 | 0.7714% | 36.9%
2350 | 2024-08-06 |  | 5648 | 20.915 | 20.744 | 19.24051 | 2.790824 | -0.171 | 0.8176% | 37.03%
2351 | 2024-08-06 |  | 5621 | 22.483 | 22.386 | 22.87093 | -0.6465451 | -0.097 | 0.4314% | 29.29%
2352 | 2024-08-06 | 137204 | 7108 | 18.475 | 18.334 | 18.03962 | 0.7256299 | -0.141 | 0.7632% | 36.98%
2353 | 2024-08-06 |  | 7108 | 18.672 | 18.52 | 18.03962 | 1.053963 | -0.152 | 0.8141% | 37.65%
2354 | 2024-08-06 |  | 7108 | 17.619 | 17.492 | 18.03962 | -0.7010368 | -0.127 | 0.7208% | 33.92%
2355 | 2024-08-06 | 137208 | 6176 | 36.137 | 35.393 | 36.02867 | 0.1805442 | -0.744 | 2.059% | 33.62%
2356 | 2024-08-06 |  | 6176 | 35.006 | 34.212 | 36.02867 | -1.704456 | -0.794 | 2.268% | 31.48%
2357 | 2024-08-06 | 137210 | 6137 | 23.908 | 23.384 | 24.62549 | -1.19581 | -0.524 | 2.192% | 30.43%
2358 | 2024-08-06 |  | 6137 | 23.841 | 23.322 | 24.62549 | -1.307476 | -0.519 | 2.177% | 30.23%
2359 | 2024-08-06 |  | 6137 | 24.131 | 23.571 | 24.62549 | -0.8241431 | -0.56 | 2.321% | 31.07%
2360 | 2024-08-06 | 137212 | 6107 | 16.522 | 16.215 | 17.03237 | -0.8506225 | -0.307 | 1.858% | 29.87%
2361 | 2024-08-06 |  | 6107 | 16.687 | 16.389 | 17.03237 | -0.5756225 | -0.298 | 1.786% | 30.57%
2362 | 2024-08-07 | 137214 | 8107 | 15.627 | 15.598 | 16.12346 | -0.8274287 | -0.029 | 0.1856% | 27.33%
2363 | 2024-08-07 |  | 8107 | 17.359 | 17.312 | 16.12346 | 2.059238 | -0.047 | 0.2708% | 34.58%
2364 | 2024-08-07 |  | 8107 | 17.473 | 17.434 | 16.12346 | 2.249238 | -0.039 | 0.2232% | 35%
2365 | 2024-08-08 | 137658 | 8107 | 15.362 | 15.336 | 16.12346 | -1.269095 | -0.026 | 0.1692% | 26.07%
2366 | 2024-08-08 |  | 8107 | 16.322 | 16.304 | 16.12346 | 0.3309046 | -0.018 | 0.1103% | 30.42%
2367 | 2024-08-08 | 137659 | 8108 | 18.161 | 18.109 | 18.36353 | -0.3375452 | -0.052 | 0.2863% | 28.49%
2368 | 2024-08-08 | 133267 | 8128 | 20.397 | 20.371 | 20.09205 | 0.5082582 | -0.026 | 0.1275% | 30.55%
2369 | 2024-08-08 | 137664 | 8138 | 20.979 | 20.908 | FALSE | 34.965 | -0.071 | 0.3384% | FALSE
2370 | 2024-08-08 | 137662 | 5169 | 25.114 | 25.077 | 24.53458 | 0.9656939 | -0.037 | 0.1473% | 33.38%
2371 | 2024-08-08 | 137660 | 515 | 18.246 | 18.123 | 16.638 | 2.68 | -0.123 | 0.6741% | 54.85%
2372 | 2024-08-12 | 137666 | 6137 | 25.644 | 25.138 | 24.62549 | 1.697524 | -0.506 | 1.973% | 35.14%
2373 | 2024-08-12 |  | 6137 | 24.783 | 24.366 | 24.62549 | 0.2625236 | -0.417 | 1.683% | 32.88%
2374 | 2024-08-12 |  | 6137 | 24.767 | 24.352 | 24.62549 | 0.2358569 | -0.415 | 1.676% | 32.84%
2375 | 2024-08-12 | 137668 | 6617 | 22.386 | 21.95 | 21.072 | 2.19 | -0.436 | 1.948% | 43.65%
2376 | 2024-08-12 |  | 6617 | 21.589 | 21.178 | 21.072 | 0.8616667 | -0.411 | 1.904% | 41.56%
2377 | 2024-08-12 |  | 6617 | 23.031 | 22.398 | 21.072 | 3.265 | -0.633 | 2.748% | 45.22%
2378 | 2024-08-12 | 137670 | 6117 | 19.769 | 19.302 | 19.93276 | -0.2729289 | -0.467 | 2.362% | 31.38%
2379 | 2024-08-12 |  | 6117 | 21.682 | 21.155 | 19.93276 | 2.915404 | -0.527 | 2.431% | 37.44%
2380 | 2024-08-12 |  | 6117 | 18.495 | 18.046 | 19.93276 | -2.396262 | -0.449 | 2.428% | 26.66%
2381 | 2024-08-12 | 137672 | 5648 | 19.867 | 19.679 | 19.24051 | 1.044157 | -0.188 | 0.9463% | 33.71%
2382 | 2024-08-12 |  | 5648 | 20.564 | 20.378 | 19.24051 | 2.205824 | -0.186 | 0.9045% | 35.96%
2383 | 2024-08-13 | 138247 | 8128 | 19.367 | 19.367 | 20.09205 | -1.208409 | 0 | 0% | 26.86%
2384 | 2024-08-13 |  | 8128 | 19.639 | 19.634 | 20.09205 | -0.7550752 | -0.005 | 0.02546% | 27.87%
2385 | 2024-08-13 | 137674 | 8127 | 19.742 | 19.731 | 19.90605 | -0.2734118 | -0.011 | 0.05572% | 29.6%
2386 | 2024-08-13 |  | 8127 | 19.548 | 19.542 | 19.90605 | -0.5967451 | -0.006 | 0.03069% | 28.9%
2387 | 2024-08-13 | 138249 | 8107 | 16.494 | 16.487 | 16.12346 | 0.6175713 | -0.007 | 0.04244% | 31.15%
2388 | 2024-08-13 |  | 8107 | 16.359 | 16.349 | 16.12346 | 0.3925713 | -0.01 | 0.06113% | 30.58%
2389 | 2024-08-13 |  | 8107 | 16.926 | 16.913 | 16.12346 | 1.337571 | -0.013 | 0.0768% | 32.9%
2390 | 2024-08-13 |  | 8107 | 16.585 | 16.576 | 16.12346 | 0.769238 | -0.009 | 0.05427% | 31.52%
2391 | 2024-08-13 | 138379 | 6608 | 19.694 | 19.423 | 17.9124 | 2.969333 | -0.271 | 1.376% | 45.29%
2392 | 2024-08-13 | 138251 | 6107 | 16.811 | 16.524 | 17.03237 | -0.3689558 | -0.287 | 1.707% | 31.08%
2393 | 2024-08-13 |  | 6107 | 17.458 | 17.164 | 17.03237 | 0.7093775 | -0.294 | 1.684% | 33.63%
2394 | 2024-08-13 |  | 6107 | 16.621 | 16.325 | 17.03237 | -0.6856225 | -0.296 | 1.781% | 30.29%
2395 | 2024-08-13 |  | 6107 | 16.937 | 16.64 | 17.03237 | -0.1589558 | -0.297 | 1.754% | 31.59%
2396 | 2024-08-13 | 138253 | 5003 | 38.468 | 38.374 | 38.4 | 0.1133333 | -0.094 | 0.2444% | 37.61%
2397 | 2024-08-13 |  | 5003 | 38.112 | 38.023 | 38.4 | -0.48 | -0.089 | 0.2335% | 37.03%
2398 | 2024-08-14 | 138387 | 1013 | 29.884 | 29.764 | 27 | 4.806667 | -0.12 | 0.4016% | 59.84%
2399 | 2024-08-14 | 138736 | 5121 | 24.889 | 24.828 | 22.87093 | 3.363455 | -0.061 | 0.2451% | 36.12%
2400 | 2024-08-14 | 138306 | 5120 | 23.41 | 23.357 | 22.87093 | 0.8984549 | -0.053 | 0.2264% | 32.09%
2401 | 2024-08-14 |  | 5120 | 22.821 | 22.767 | 22.87093 | -0.08321178 | -0.054 | 0.2366% | 30.33%
2402 | 2024-08-14 |  | 5120 | 22.856 | 22.801 | 22.87093 | -0.02487845 | -0.055 | 0.2406% | 30.44%
2403 | 2024-08-14 |  | 5120 | 22.906 | 22.857 | 22.87093 | 0.05845489 | -0.049 | 0.2139% | 30.59%
2404 | 2024-08-14 | 138385 | 6117 | 20.519 | 20.146 | 19.93276 | 0.9770711 | -0.373 | 1.818% | 33.89%
2405 | 2024-08-14 |  | 6117 | 20.561 | 20.183 | 19.93276 | 1.047071 | -0.378 | 1.838% | 34.03%
2406 | 2024-08-14 |  | 6117 | 21.21 | 20.834 | 19.93276 | 2.128738 | -0.376 | 1.773% | 36.05%
2407 | 2024-08-14 |  | 6117 | 21.543 | 21.167 | 19.93276 | 2.683738 | -0.376 | 1.745% | 37.03%
2408 | 2024-08-14 |  | 6117 | 20.768 | 20.481 | 19.93276 | 1.392071 | -0.287 | 1.382% | 34.68%
2409 | 2024-08-14 | 138797 | 515 | 18.478 | 18.359 | 16.638 | 3.066667 | -0.119 | 0.644% | 55.42%
2410 | 2024-08-14 |  | 515 | 18.711 | 18.592 | 16.638 | 3.455 | -0.119 | 0.636% | 55.97%
2411 | 2024-08-14 | 138799 | 6617 | 22.618 | 22.209 | 21.072 | 2.576667 | -0.409 | 1.808% | 44.22%
2412 | 2024-08-14 |  | 6617 | 21.864 | 21.451 | 21.072 | 1.32 | -0.413 | 1.889% | 42.3%
2413 | 2024-08-14 |  | 6617 | 22.31 | 21.897 | 21.072 | 2.063333 | -0.413 | 1.851% | 43.45%
2414 | 2024-08-15 | 138377 | 6618 | 21.903 | 21.511 | 21.438 | 0.775 | -0.392 | 1.79% | 41.13%
2415 | 2024-08-15 | 138383 | 6137 | 24.334 | 23.968 | 24.62549 | -0.4858098 | -0.366 | 1.504% | 31.65%
2416 | 2024-08-15 |  | 6137 | 24.439 | 24.054 | 24.62549 | -0.3108098 | -0.385 | 1.575% | 31.94%
2417 | 2024-08-15 | 138801 | 8108 | 18.451 | 18.409 | 18.36353 | 0.1457882 | -0.042 | 0.2276% | 29.61%
2418 | 2024-08-15 |  | 5169 | 25.159 | 25.084 | 24.53458 | 1.040694 | -0.075 | 0.2981% | 33.5%
2419 | 2024-08-16 | 138803 | 1011 | 27.712 | 27.543 | 27 | 1.186667 | -0.169 | 0.6098% | 56.7%
2420 | 2024-08-16 |  | 1011 | 28.675 | 28.423 | 27 | 2.791667 | -0.252 | 0.8788% | 58.15%
2421 | 2024-08-16 | 138312 | 5001 | 39.963 | 39.391 | 38.4 | 2.605 | -0.572 | 1.431% | 39.94%
2422 | 2024-08-16 |  | 5001 | 39.158 | 38.617 | 38.4 | 1.263333 | -0.541 | 1.382% | 38.71%
2423 | 2024-08-16 | 138314 | 7148 | 23.116 | 22.941 | 25.57813 | -4.103549 | -0.175 | 0.7571% | 29.6%
2424 | 2024-08-16 |  | 7148 | 24.807 | 24.541 | 25.57813 | -1.285216 | -0.266 | 1.072% | 34.4%
2425 | 2024-08-16 | 138316 | 7108 | 17.623 | 17.433 | 18.03962 | -0.6943701 | -0.19 | 1.078% | 33.94%
2426 | 2024-08-16 | 138308 | 5169 | 24.448 | 24.336 | 24.53458 | -0.1443061 | -0.112 | 0.4581% | 31.56%
2427 | 2024-08-16 |  | 5169 | 25.302 | 25.185 | 24.53458 | 1.279027 | -0.117 | 0.4624% | 33.87%
2428 | 2024-08-16 | 138310 | 5000 | 38.13 | 37.777 | 38.4 | -0.45 | -0.353 | 0.9258% | 37.06%
2429 | 2024-08-16 |  | 5000 | 37.198 | 36.914 | 38.4 | -2.003333 | -0.284 | 0.7635% | 35.48%
2430 | 2024-08-20 | 138318 | 7108 | 19.596 | 19.432 | 18.03962 | 2.593963 | -0.164 | 0.8369% | 40.59%
2431 | 2024-08-20 |  | 7108 | 19.645 | 19.484 | 18.03962 | 2.67563 | -0.161 | 0.8195% | 40.74%
2432 | 2024-08-20 |  | 7108 | 16.863 | 16.739 | 18.03962 | -1.961037 | -0.124 | 0.7353% | 30.96%
2433 | 2024-08-20 |  | 7108 | 17.052 | 16.918 | 18.03962 | -1.646037 | -0.134 | 0.7858% | 31.73%
2434 | 2024-08-20 | 18316 | 7108 | 17.828 | 17.631 | 18.03962 | -0.3527035 | -0.197 | 1.105% | 34.7%
2435 | 2024-08-16 | 138381 | 6176 | 35.812 | 35.127 | 36.02867 | -0.3611225 | -0.685 | 1.913% | 33.02%
2436 | 2024-08-16 |  | 6176 | 36.128 | 35.423 | 36.02867 | 0.1655442 | -0.705 | 1.951% | 33.6%
2437 | 2024-08-16 |  | 6176 | 35.611 | 34.903 | 36.02867 | -0.6961225 | -0.708 | 1.988% | 32.64%
2438 | 2024-08-16 | 138220 | 5003 | 38.521 | 38.447 | 38.4 | 0.2016667 | -0.074 | 0.1921% | 37.7%
2439 | 2024-08-16 |  | 5003 | 40.371 | 39.768 | 38.4 | 3.285 | -0.603 | 1.494% | 40.55%
2440 | 2024-08-16 |  | 5003 | 38.521 | 37.864 | 38.4 | 0.2016667 | -0.657 | 1.706% | 37.7%
2441 | 2024-08-16 | 139297 | 8108 | 17.556 | 17.538 | 18.36353 | -1.345879 | -0.018 | 0.1025% | 26.02%
2442 | 2024-08-16 | 139295 | 8128 | 20.961 | 20.67 | 20.09205 | 1.448258 | -0.291 | 1.388% | 32.42%
2443 | 2024-08-16 |  | 8128 | 18.843 | 18.826 | 20.09205 | -2.081742 | -0.017 | 0.09022% | 24.82%
2444 | 2024-08-21 |  | 5648 | 20.423 | 20.237 | 19.24051 | 1.970824 | -0.186 | 0.9107% | 35.52%
2445 | 2024-08-21 |  | 5648 | 19.807 | 19.616 | 19.24051 | 0.9441571 | -0.191 | 0.9643% | 33.51%
2446 | 2024-08-21 | 139512 | 5621 | 22.724 | 22.62 | 22.87093 | -0.2448784 | -0.104 | 0.4577% | 30.04%
2447 | 2024-08-21 | 138375 | 5120 | 23.764 | 23.701 | 22.87093 | 1.488455 | -0.063 | 0.2651% | 33.1%
2448 | 2024-08-21 |  | 5120 | 22.456 | 22.393 | 22.87093 | -0.6915451 | -0.063 | 0.2805% | 29.2%
2449 | 2024-08-21 |  | 5120 | 22.814 | 22.756 | 22.87093 | -0.09487845 | -0.058 | 0.2542% | 30.31%
2450 | 2024-08-22 | 139700 | 5148 | 20.815 | 20.644 | 20.20253 | 1.020782 | -0.171 | 0.8215% | 32.11%
2451 | 2024-08-22 |  | 5148 | 20.592 | 20.433 | 20.20253 | 0.649115 | -0.159 | 0.7721% | 31.37%
2452 | 2024-08-22 | 139704 | 6107 | 17.665 | 17.427 | 17.03237 | 1.054378 | -0.238 | 1.347% | 34.41%
2453 | 2024-08-22 |  | 6107 | 18.116 | 17.862 | 17.03237 | 1.806044 | -0.254 | 1.402% | 36.04%
2454 | 2024-08-22 |  | 6107 | 16.205 | 15.993 | 17.03237 | -1.378956 | -0.212 | 1.308% | 28.5%
2455 | 2024-08-22 |  | 6107 | 17.023 | 16.809 | 17.03237 | -0.01562249 | -0.214 | 1.257% | 31.94%
2456 | 2024-08-22 | 139713 | 5003 | 39.969 | 39.196 | 38.4 | 2.615 | -0.773 | 1.934% | 39.95%
2457 | 2024-08-23 |  | 5003 | 40.439 | 39.994 | 38.4 | 3.398333 | -0.445 | 1.1% | 40.65%
2458 | 2024-08-23 |  | 5003 | 45.271 | 44.729 | 38.4 | 11.45167 | -0.542 | 1.197% | 46.99%
2459 | 2024-08-23 | 139715 | 5000 | 39.028 | 38.662 | 38.4 | 1.046667 | -0.366 | 0.9378% | 38.51%
2460 | 2024-08-23 |  | 5000 | 40.348 | 39.909 | 38.4 | 3.246667 | -0.439 | 1.088% | 40.52%
2461 | 2024-08-23 | 139717 | 5001 | 39.338 | 38.989 | 38.4 | 1.563333 | -0.349 | 0.8872% | 38.99%
2462 | 2024-08-23 | 139717 | 5001 | 40.511 | 40.138 | 38.4 | 3.518333 | -0.373 | 0.9207% | 40.76%
2463 | 2024-08-23 |  | 5001 | 39.725 | 39.364 | 38.4 | 2.208333 | -0.361 | 0.9087% | 39.58%
2464 | 2024-08-23 | 139719 | 8127 | 21.445 | 21.412 | 19.90605 | 2.564922 | -0.033 | 0.1539% | 35.19%
2465 | 2024-08-23 |  | 8127 | 20.859 | 20.825 | 19.90605 | 1.588255 | -0.034 | 0.163% | 33.37%
2466 | 2024-08-23 | 139721 | 8107 | 16.327 | 16.309 | 16.12346 | 0.339238 | -0.018 | 0.1102% | 30.44%
2467 | 2024-08-23 |  | 8107 | 16.724 | 16.703 | 16.12346 | 1.000905 | -0.021 | 0.1256% | 32.09%
2468 | 2024-08-23 | 139723 2nd mo | 8107 | 16.094 | 16.073 | 16.12346 | -0.04909538 | -0.021 | 0.1305% | 29.44%
2469 | 2024-08-23 |  | 8107 | 16.992 | 16.967 | 16.12346 | 1.447571 | -0.025 | 0.1471% | 33.17%
2470 | 2024-08-23 | 139735 | 7108 | 17.538 | 17.44 | 18.03962 | -0.8360368 | -0.098 | 0.5588% | 33.62%
2471 | 2024-08-23 |  | 7108 | 17.735 | 17.626 | 18.03962 | -0.5077035 | -0.109 | 0.6146% | 34.35%
2472 | 2024-08-23 |  | 7108 | 17.032 | 16.935 | 18.03962 | -1.67937 | -0.097 | 0.5695% | 31.64%
2473 | 2024-08-23 |  | 7108 | 17.636 | 17.534 | 18.03962 | -0.6727035 | -0.102 | 0.5784% | 33.99%
2474 | 2024-08-24 | 139731 | 6176 | 35.747 | 35.079 | 36.02867 | -0.4694558 | -0.668 | 1.869% | 32.9%
2475 | 2024-08-24 |  | 6176 | 37.334 | 36.673 | 36.02867 | 2.175544 | -0.661 | 1.771% | 35.75%
2476 | 2024-08-24 |  | 6176 | 35.936 | 35.322 | 36.02867 | -0.1544558 | -0.614 | 1.709% | 33.25%
2477 | 2024-08-24 | 139729 | 6157 | 30.89 | 30.363 | 30.17176 | 1.197059 | -0.527 | 1.706% | 34.1%
2478 | 2024-08-24 | 139733 | 7148 | 24.18 | 23.891 | 25.57813 | -2.330216 | -0.289 | 1.195% | 32.7%
2479 | 2024-08-24 |  | 7148 | 25.576 | 25.297 | 25.57813 | -0.003548892 | -0.279 | 1.091% | 36.37%
2480 | 2024-08-24 | 139737 | 7108 | 18.438 | 18.276 | 18.03962 | 0.6639632 | -0.162 | 0.8786% | 36.86%
2481 | 2024-08-24 |  | 7108 | 18.049 | 17.887 | 18.03962 | 0.01562987 | -0.162 | 0.8976% | 35.5%
2482 | 2024-08-24 |  | 7108 | 18.671 | 18.509 | 18.03962 | 1.052297 | -0.162 | 0.8677% | 37.65%
2483 | 2024-08-24 |  | 7108 | 18.864 | 18.703 | 18.03962 | 1.373963 | -0.161 | 0.8535% | 38.28%
2484 | 2024-08-24 | 140303 | 6117 | 21.216 | 20.843 | 19.93276 | 2.138738 | -0.373 | 1.758% | 36.06%
2485 | 2024-08-24 | 140299 | 5120 | 23.421 | 23.384 | 22.87093 | 0.9167882 | -0.037 | 0.158% | 32.12%
2486 | 2024-08-24 |  | 5120 | 22.918 | 22.864 | 22.87093 | 0.07845489 | -0.054 | 0.2356% | 30.63%
2487 | 2024-08-24 |  | 5120 | 22.749 | 22.693 | 22.87093 | -0.2032118 | -0.056 | 0.2462% | 30.11%
2488 | 2024-08-24 |  | 5120 | 22.461 | 22.407 | 22.87093 | -0.6832118 | -0.054 | 0.2404% | 29.22%
2489 | 2024-08-26 | 140301 | 5121 | 23.45 | 23.352 | 22.87093 | 0.9651216 | -0.098 | 0.4179% | 32.2%
2490 | 2024-08-26 | 140303 | 6117 | 19.326 | 18.964 | 19.93276 | -1.011262 | -0.362 | 1.873% | 29.81%
2491 | 2024-08-26 |  | 6117 | 19.874 | 19.627 | 19.93276 | -0.09792887 | -0.247 | 1.243% | 31.75%
2492 | 2024-08-26 | 140307 | 6137Y | 24.339 | 23.966 | 24.62549 | -0.4774764 | -0.373 | 1.533% | 31.66%
2493 | 2024-08-26 |  | 6107Y | 17.039 | 16.827 | 17.03237 | 0.01104417 | -0.212 | 1.244% | 32%
2494 | 2024-08-26 | 140309 | 6607 Y | 18.532 | 18.279 | FALSE | 30.88667 | -0.253 | 1.365% | FALSE
2495 | 2024-08-26 | 140314 | 6617 | 22.112 | 21.806 | 21.072 | 1.733333 | -0.306 | 1.384% | 42.95%
2496 | 2024-08-26 |  | 6617 | 22.257 | 21.798 | 21.072 | 1.975 | -0.459 | 2.062% | 43.32%
2497 | 2024-08-26 | 139739 | 6618 | 22.269 | 21.816 | 21.438 | 1.385 | -0.453 | 2.034% | 42.1%
2498 | 2024-08-26 |  | 6618 | 24.238 | 23.668 | 21.438 | 4.666667 | -0.57 | 2.352% | 46.81%
2499 | 2024-08-26 | 140317 | 6107 | 17.508 | 17.196 | 17.03237 | 0.7927108 | -0.312 | 1.782% | 33.82%
2500 | 2024-08-26 |  | 6107 | 17.139 | 16.846 | 17.03237 | 0.1777108 | -0.293 | 1.71% | 32.4%
2501 | 2024-08-26 | 140363 | 6176 | 34.735 | 34.162 | 36.02867 | -2.156122 | -0.573 | 1.65% | 30.94%
2502 | 2024-08-27 |  | 6176 | 36.021 | 35.456 | 36.02867 | -0.01278916 | -0.565 | 1.569% | 33.41%
2503 | 2024-08-27 |  | 6176 | 35.393 | 34.857 | 36.02867 | -1.059456 | -0.536 | 1.514% | 32.22%
2504 | 2024-08-27 | 140358 | 5001 | 39.001 | 38.207 | 38.4 | 1.001667 | -0.794 | 2.036% | 38.46%
2505 | 2024-08-27 |  | 5001 | 40.864 | 39.924 | 38.4 | 4.106667 | -0.94 | 2.3% | 41.27%
2506 | 2024-08-27 | 140565 | 5621 | 22.686 | 22.569 | 22.87093 | -0.3082118 | -0.117 | 0.5157% | 29.92%
2507 | 2024-08-27 | 140567 | 5648 | 20.57 | 20.404 | 19.24051 | 2.215824 | -0.166 | 0.807% | 35.98%
2508 | 2024-08-28 |  | 5648 | 20.58 | 20.475 | 19.24051 | 2.23249 | -0.105 | 0.5102% | 36.01%
2509 | 2024-08-28 |  | 5648 | 20.53 | 20.421 | 19.24051 | 2.149157 | -0.109 | 0.5309% | 35.85%
2510 | 2024-08-28 | 140569 | 5148 | 21.391 | 21.269 | 20.20253 | 1.980782 | -0.122 | 0.5703% | 33.94%
2511 | 2024-08-28 |  | 5148 | 19.567 | 19.48 | 20.20253 | -1.059218 | -0.087 | 0.4446% | 27.78%
2512 | 2024-08-28 |  | 5148 | 19.717 | 19.615 | 20.20253 | -0.8092184 | -0.102 | 0.5173% | 28.33%
2513 | 2024-08-28 | 140571 | 5169 | 26.769 | 26.702 | 24.53458 | 3.724027 | -0.067 | 0.2503% | 37.5%
2514 | 2024-08-28 |  | 5169 | 26.25 | 26.198 | 24.53458 | 2.859027 | -0.052 | 0.1981% | 36.26%
2515 | 2024-08-28 |  | 5169 | 25.696 | 25.657 | 24.53458 | 1.935694 | -0.039 | 0.1518% | 34.89%
2516 | 2024-08-28 | 140356 | 8108 | 17.507 | 17.475 | 18.36353 | -1.427545 | -0.032 | 0.1828% | 25.82%
2517 | 2024-08-28 |  | 8108 | 18.377 | 18.341 | 18.36353 | 0.02245483 | -0.036 | 0.1959% | 29.33%
2518 | 2024-08-28 |  | 8108 | 18.429 | 18.392 | 18.36353 | 0.1091215 | -0.037 | 0.2008% | 29.53%
2519 | 2024-08-28 | 140354 | 8128 | 20.611 | 20.564 | 20.09205 | 0.8649248 | -0.047 | 0.228% | 31.27%
2520 | 2024-08-28 |  | 8128 | 21.231 | 21.183 | 20.09205 | 1.898258 | -0.048 | 0.2261% | 33.28%
2521 | 2024-08-28 |  | 8128 | 19.596 | 19.559 | 20.09205 | -0.8267418 | -0.037 | 0.1888% | 27.71%
2522 | 2024-08-28 |  | 8128 | 20.406 | 20.402 | 20.09205 | 0.5232582 | -0.004 | 0.0196% | 30.58%
2523 | 2024-08-28 | 140573 | 8167 | 32.765 | 32.633 | 32.32825 | 0.7279125 | -0.132 | 0.4029% | 31.31%
2524 | 2024-08-28 | 141066 | 8147 | 22.573 | 22.52 | 25.03704 | -4.106726 | -0.053 | 0.2348% | 22.77%
2525 | 2024-08-28 | 141068 | 6618 | 23.858 | 23.389 | 21.438 | 4.033333 | -0.469 | 1.966% | 45.96%
2526 | 2024-08-28 | 141070 | 6117 | 20.674 | 20.273 | 19.93276 | 1.235404 | -0.401 | 1.94% | 34.39%
2527 | 2024-08-28 |  | 6117 | 19.789 | 19.475 | 19.93276 | -0.2395955 | -0.314 | 1.587% | 31.45%
2528 | 2024-08-28 |  | 6117 | 19.8 | 19.472 | 19.93276 | -0.2212622 | -0.328 | 1.657% | 31.49%
2529 | 2024-08-29 | 141074 | 6107 | 14.516 | 14.281 | 17.03237 | -4.193956 | -0.235 | 1.619% | 20.18%
2530 | 2024-08-29 |  | 6107 | 16.815 | 16.62 | 17.03237 | -0.3622892 | -0.195 | 1.16% | 31.09%
2531 | 2024-08-29 |  | 6107 | 17.585 | 17.354 | 17.03237 | 0.9210442 | -0.231 | 1.314% | 34.11%
2532 | 2024-08-29 |  | 6107 | 17.133 | 16.901 | 17.03237 | 0.1677108 | -0.232 | 1.354% | 32.37%
2533 | 2024-08-29 | 141072 | 6117 | 19.787 | 19.431 | 19.93276 | -0.2429289 | -0.356 | 1.799% | 31.45%
2534 | 2024-08-29 |  | 6117 | 18.302 | 18.016 | 19.93276 | -2.717929 | -0.286 | 1.563% | 25.88%
2535 | 2024-08-29 |  | 6117 | 19.164 | 18.846 | 19.93276 | -1.281262 | -0.318 | 1.659% | 29.22%
2536 | 2024-08-29 | 141152 | 5003 | 38.946 | 38.653 | 38.4 | 0.91 | -0.293 | 0.7523% | 38.38%
2537 | 2024-08-29 | 141152 | 5003 | 38.987 | 38.647 | 38.4 | 0.9783333 | -0.34 | 0.8721% | 38.44%
2538 | 2024-08-29 | 140361 | 7108 | 18.411 | 18.256 | 18.03962 | 0.6189632 | -0.155 | 0.8419% | 36.76%
2539 | 2024-08-29 |  | 7108 | 17.987 | 17.822 | 18.03962 | -0.08770346 | -0.165 | 0.9173% | 35.27%
2540 | 2024-08-29 | 141076 | 5000 | 41.039 | 40.596 | 38.4 | 4.398333 | -0.443 | 1.079% | 41.52%
2541 | 2024-08-29 | 141078 | 1011 | 27.942 | 27.659 | 27 | 1.57 | -0.283 | 1.013% | 57.05%
2542 | 2024-08-29 |  | 1011 | 27.824 | 27.595 | 27 | 1.373333 | -0.229 | 0.823% | 56.87%
2543 | 2024-08-30 | 140361 | 7108 | 18.617 | 18.459 | 18.03962 | 0.9622965 | -0.158 | 0.8487% | 37.46%
2544 | 2024-08-30 |  | 7108 | 18.515 | 18.363 | 18.03962 | 0.7922965 | -0.152 | 0.821% | 37.12%
2545 | 2024-08-30 | 141086 | 7148 | 25.679 | 25.401 | 25.57813 | 0.1681178 | -0.278 | 1.083% | 36.63%
2546 | 2024-08-30 | 141158 | 8107 | 16.456 | 16.428 | 16.12346 | 0.554238 | -0.028 | 0.1702% | 30.99%
2547 | 2024-08-30 |  | 8107 | 16.517 | 16.489 | 16.12346 | 0.6559046 | -0.028 | 0.1695% | 31.24%
2548 | 2024-08-30 |  | 8107 | 16.328 | 16.307 | 16.12346 | 0.3409046 | -0.021 | 0.1286% | 30.45%
2549 | 2024-08-30 | 141160 | 8127 | 20.287 | 20.248 | 19.90605 | 0.6349215 | -0.039 | 0.1922% | 31.49%
2550 | 2024-08-30 |  | 8127 | 21.22 | 21.188 | 19.90605 | 2.189922 | -0.032 | 0.1508% | 34.5%
2551 | 2024-08-30 | 141622 | 8138 | 21.065 | 21.031 | FALSE | 35.10833 | -0.034 | 0.1614% | FALSE
2552 | 2024-08-30 |  | 8138 | 20.928 | 20.886 | FALSE | 34.88 | -0.042 | 0.2007% | FALSE
2553 | 2024-08-30 | 141154 | 6176 | 35.308 | 34.767 | 36.02867 | -1.201122 | -0.541 | 1.532% | 32.06%
2554 | 2024-08-30 |  | 6176 | 34.594 | 34.115 | 36.02867 | -2.391122 | -0.479 | 1.385% | 30.66%
2555 | 2024-08-30 |  | 6176 | 24.032 | 23.563 | 36.02867 | -19.99446 | -0.469 | 1.952% | 0.1845%
2556 | 2024-08-31 | 141156 | 6137 | 24.057 | 23.571 | 24.62549 | -0.9474764 | -0.486 | 2.02% | 30.86%
2557 | 2024-08-31 | 141652 | 6157 | 30.897 | 30.394 | 30.17176 | 1.208725 | -0.503 | 1.628% | 34.11%
2558 | 2024-08-31 | 141654 | 6617 | 22.316 | 21.499 | 21.072 | 2.073333 | -0.817 | 3.661% | 43.47%
2559 | 2024-08-31 |  | 6617 | 21.867 | 21.455 | 21.072 | 1.325 | -0.412 | 1.884% | 42.31%
2560 | 2024-08-31 | 141657 | 6107 | 17.227 | 17.024 | 17.03237 | 0.3243775 | -0.203 | 1.178% | 32.74%
2561 | 2024-08-31 |  | 6107 | 16.998 | 16.803 | 17.03237 | -0.05728916 | -0.195 | 1.147% | 31.84%
2562 | 2024-08-31 |  | 6107 | 17.456 | 17.268 | 17.03237 | 0.7060442 | -0.188 | 1.077% | 33.62%
2563 | 2024-08-31 | 141659 | 5169 | 25.55 | 25.518 | 24.53458 | 1.692361 | -0.032 | 0.1252% | 34.51%
2564 | 2024-08-31 |  | 5169 | 24.992 | 24.931 | 24.53458 | 0.7623605 | -0.061 | 0.2441% | 33.05%
2565 | 2024-08-31 | 141681 | 1010 | 29.992 | 29.823 | 27 | 4.986667 | -0.169 | 0.5635% | 59.99%
2566 | 2024-08-31 | 141683 | 7108 | 18.477 | 18.195 | 18.03962 | 0.7289632 | -0.282 | 1.526% | 36.99%
2567 | 2024-08-31 |  | 7108 | 18.335 | 18.271 | 18.03962 | 0.4922965 | -0.064 | 0.3491% | 36.5%
2568 | 2024-09-02 | 141685 | 7108 | 17.694 | 17.56 | 18.03962 | -0.5760368 | -0.134 | 0.7573% | 34.2%
2569 | 2024-09-02 |  | 7148 | 24.331 | 24.114 | 25.57813 | -2.078549 | -0.217 | 0.8919% | 33.12%
2570 | 2024-09-02 |  | 7148 | 23.878 | 23.682 | 25.57813 | -2.833549 | -0.196 | 0.8208% | 31.85%
2571 | 2024-09-02 | 414824 | 8127 | 19.449 | 19.428 | 19.90605 | -0.7617451 | -0.021 | 0.108% | 28.54%
2572 | 2024-09-02 |  | 8127 | 20.016 | 20.015 | 19.90605 | 0.1832549 | -0.001 | 0.004996% | 30.56%
2573 | 2024-09-02 |  | 8107 | 16.056 | 16.021 | 16.12346 | -0.1124287 | -0.035 | 0.218% | 29.27%
2574 | 2024-09-02 |  | 8107 | 16.696 | 16.066 | 16.12346 | 0.954238 | -0.63 | 3.773% | 31.98%
2575 | 2024-09-03 | 141833 | 6618 | 23.803 | 23.331 | 21.438 | 3.941667 | -0.472 | 1.983% | 45.83%
2576 | 2024-09-03 |  | 6618 | 23.714 | 23.286 | 21.438 | 3.793333 | -0.428 | 1.805% | 45.63%
2577 | 2024-09-03 | 142168 | 6117 | 19.521 | 19.147 | 19.93276 | -0.6862622 | -0.374 | 1.916% | 30.51%
2578 | 2024-09-03 |  | 6117 | 20.211 | 19.823 | 19.93276 | 0.4637378 | -0.388 | 1.92% | 32.88%
2579 | 2024-09-03 |  | 6117 | 19.743 | 19.398 | 19.93276 | -0.3162622 | -0.345 | 1.747% | 31.29%
2580 | 2024-09-03 |  | 6117 | 19.516 | 19.137 | 19.93276 | -0.6945955 | -0.379 | 1.942% | 30.49%
2581 | 2024-09-03 |  | 6117 | 20.124 | 19.661 | 19.93276 | 0.3187378 | -0.463 | 2.301% | 32.59%
2582 | 2024-09-04 | 142170 | 6107 | 16.078 | 15.813 | 17.03237 | -1.590622 | -0.265 | 1.648% | 27.94%
2583 | 2024-09-04 |  | 6107 | 17.277 | 16.986 | 17.03237 | 0.4077108 | -0.291 | 1.684% | 32.94%
2584 | 2024-09-04 |  | 6107 | 17.554 | 17.309 | 17.03237 | 0.8693775 | -0.245 | 1.396% | 34%
2585 | 2024-09-04 | 142172 | 6176 | 36.012 | 35.442 | 36.02867 | -0.02778916 | -0.57 | 1.583% | 33.39%
2586 | 2024-09-04 |  | 6176 | 36.878 | 35.861 | 36.02867 | 1.415544 | -1.017 | 2.758% | 34.95%
2587 | 2024-09-04 |  | 6176 | 35.527 | 34.973 | 36.02867 | -0.8361225 | -0.554 | 1.559% | 32.48%
2588 | 2024-09-04 | 142559 | 6608 | 20.048 | 19.694 | 17.9124 | 3.559333 | -0.354 | 1.766% | 46.25%
2589 | 2024-09-04 | 142561 | 8608 | 19.272 | 19.131 | 22.02 | -4.58 | -0.141 | 0.7316% | 48.6%
2590 | 2024-09-04 | 142563 | 8147 | 24.449 | 24.425 | 25.03704 | -0.9800593 | -0.024 | 0.09816% | 28.69%
2591 | 2024-09-04 | 142567 | 535 | 17.464 | 17.367 | 16.638 | 1.376667 | -0.097 | 0.5554% | 52.83%
2592 | 2024-09-04 | 142576 | 5003 | 38.916 | 38.627 | 38.4 | 0.86 | -0.289 | 0.7426% | 38.33%
2593 | 2024-09-04 |  | 5003 | 39.421 | 39.134 | 38.4 | 1.701667 | -0.287 | 0.728% | 39.12%
2594 | 2024-09-04 | 142569 | 5623 | 22.567 | 39.492 | 22.87093 | -0.5065451 | 16.925 | -75% | 29.55%
2595 | 2024-09-04 | 142571 | 5120 | 22.514 | 22.468 | 22.87093 | -0.5948784 | -0.046 | 0.2043% | 29.38%
2596 | 2024-09-05 |  | 5120 | 23.529 | 23.483 | 22.87093 | 1.096788 | -0.046 | 0.1955% | 32.43%
2597 | 2024-09-05 |  | 5120 | 22.87 | 22.837 | 22.87093 | -0.001545113 | -0.033 | 0.1443% | 30.48%
2598 | 2024-09-05 | 142635 | 5121 | 24.357 | 24.308 | 22.87093 | 2.476788 | -0.049 | 0.2012% | 34.73%
2599 | 2024-09-05 | 142637 | 5621 | 23.201 | 23.144 | 22.87093 | 0.5501216 | -0.057 | 0.2457% | 31.48%
2600 | 2024-09-05 | 142637 | 5648 | 20.92 | 20.81 | 19.24051 | 2.799157 | -0.11 | 0.5258% | 37.05%
2601 | 2024-09-05 |  | 5648 | 20.831 | 20.751 | 19.24051 | 2.650824 | -0.08 | 0.384% | 36.78%
2602 | 2024-09-05 |  | 5648 | 20.848 | 20.769 | 19.24051 | 2.679157 | -0.079 | 0.3789% | 36.83%
2603 | 2024-09-05 | 142641 | 5148 | 21.734 | 21.507 | 20.20253 | 2.552448 | -0.227 | 1.044% | 34.98%
2604 | 2024-09-05 | 142666 | 6617 | 20.866 | 20.429 | 21.072 | -0.3433333 | -0.437 | 2.094% | 39.54%
2605 | 2024-09-05 |  | 5003 | 22.684 | 22.594 | 38.4 | -26.19333 | -0.09 | 0.3968% | -5.801%
2606 | 2024-09-07 | 142677 | 5169 | 24.968 | 24.903 | 24.53458 | 0.7223605 | -0.065 | 0.2603% | 32.99%
2607 | 2024-09-07 |  | 5169 | 25.651 | 25.616 | 24.53458 | 1.860694 | -0.035 | 0.1364% | 34.77%
2608 | 2024-09-07 |  | 5169 | 25.411 | 25.354 | 24.53458 | 1.460694 | -0.057 | 0.2243% | 34.16%
2609 | 2024-09-07 | 142679 | 5000 | 40.667 | 40.334 | 38.4 | 3.778333 | -0.333 | 0.8188% | 40.98%
2610 | 2024-09-07 | 142681 | 1010 | 28.84 | 28.621 | 27 | 3.066667 | -0.219 | 0.7594% | 58.39%
2611 | 2024-09-07 |  | 1010 | 30.412 | 30.101 | 27 | 5.686667 | -0.311 | 1.023% | 60.54%
2612 | 2024-09-07 | 142672 | 7148 | 25.409 | 25.099 | 25.57813 | -0.2818822 | -0.31 | 1.22% | 35.95%
2613 | 2024-09-07 | 142674 | 7108 | 19.065 | 18.862 | 18.03962 | 1.708963 | -0.203 | 1.065% | 38.93%
2614 | 2024-09-07 |  | 7108 | 17.503 | 17.327 | 18.03962 | -0.8943701 | -0.176 | 1.006% | 33.48%
2615 | 2024-09-07 | 143173 | 6117 | 20.437 | 19.895 | 19.93276 | 0.8404045 | -0.542 | 2.652% | 33.63%
2616 | 2024-09-07 |  | 6117 | 19.83 | 19.318 | 19.93276 | -0.1712622 | -0.512 | 2.582% | 31.59%
2617 | 2024-09-07 |  | 6117 | 20.727 | 20.37 | 19.93276 | 1.323738 | -0.357 | 1.722% | 34.56%
2618 | 2024-09-07 |  | 6117 | 19.864 | 19.52 | 19.93276 | -0.1145955 | -0.344 | 1.732% | 31.71%
2619 | 2024-09-09 | 143223 | 6107 | 16.312 | 16.115 | 17.03237 | -1.200622 | -0.197 | 1.208% | 28.97%
2620 | 2024-09-09 |  | 6107 | 17.026 | 16.704 | 17.03237 | -0.01062249 | -0.322 | 1.891% | 31.95%
2621 | 2024-09-10 | 143225 | 6617 | 21.214 | 20.726 | 21.072 | 0.2366667 | -0.488 | 2.3% | 40.53%
2622 | 2024-09-10 |  | 6617 | 21.296 | 20.811 | 21.072 | 0.3733333 | -0.485 | 2.277% | 40.76%
2623 | 2024-09-10 |  | 6617 | 22.103 | 21.642 | 21.072 | 1.718333 | -0.461 | 2.086% | 42.92%
2624 | 2024-09-10 |  | 6617 | 21.922 | 21.397 | 21.072 | 1.416667 | -0.525 | 2.395% | 42.45%
2625 | 2024-09-10 | 143227 | 8107 | 15.528 | 15.49 | 16.12346 | -0.9924287 | -0.038 | 0.2447% | 26.86%
2626 | 2024-09-10 |  | 8107 | 17.786 | 17.75 | 16.12346 | 2.770905 | -0.036 | 0.2024% | 36.15%
2627 | 2024-09-10 |  | 8107 | 16.167 | 16.135 | 16.12346 | 0.07257129 | -0.032 | 0.1979% | 29.75%
2628 | 2024-09-10 | 143318 | 8107 | 16.21 | 16.179 | 16.12346 | 0.144238 | -0.031 | 0.1912% | 29.94%
2629 | 2024-09-10 | 143316 | 8127 | 19.964 | 19.926 | 19.90605 | 0.0965882 | -0.038 | 0.1903% | 30.38%
2630 | 2024-09-10 |  | 8127 | 19.747 | 19.71 | 19.90605 | -0.2650785 | -0.037 | 0.1874% | 29.62%
2631 | 2024-09-10 | 143318 | 8167 | 31.085 | 31.021 | 32.32825 | -2.072088 | -0.064 | 0.2059% | 27.6%
2632 | 2024-09-10 |  | 8167 | 29.237 | 29.168 | 32.32825 | -5.152088 | -0.069 | 0.236% | 23.03%
2633 | 2024-09-10 | 143229 | 6117y | 19.225 | 18.814 | 19.93276 | -1.179596 | -0.411 | 2.138% | 29.44%
2634 | 2024-09-10 |  | 6117y | 19.062 | 18.711 | 19.93276 | -1.451262 | -0.351 | 1.841% | 28.84%
2635 | 2024-09-10 | 143237 | 6107y | 16.997 | 16.693 | 17.03237 | -0.05895583 | -0.304 | 1.789% | 31.83%
2636 | 2024-09-10 | 143321 | 7108y | 16.715 | 16.581 | 18.03962 | -2.207703 | -0.134 | 0.8017% | 30.35%
2637 | 2024-09-10 | 143323 | 6137 | 25.677 | 25.043 | 24.62549 | 1.752524 | -0.634 | 2.469% | 35.22%
2638 | 2024-09-10 |  | 6137 | 25.334 | 24.739 | 24.62549 | 1.180857 | -0.595 | 2.349% | 34.34%
2639 | 2024-09-10 | 143325 | 5003 | 40.415 | 39.99 | 38.4 | 3.358333 | -0.425 | 1.052% | 40.62%
2640 | 2024-09-10 |  | 5003 | 40.46 | 40.106 | 38.4 | 3.433333 | -0.354 | 0.8749% | 40.68%
2641 | 2024-09-10 |  | 5003 | 40.239 | 39.93 | 38.4 | 3.065 | -0.309 | 0.7679% | 40.36%
2642 | 2024-09-11 | 143327 | 5120 | 22.473 | 22.397 | 22.87093 | -0.6632118 | -0.076 | 0.3382% | 29.26%
2643 | 2024-09-11 |  | 5120 | 22.368 | 22.287 | 22.87093 | -0.8382118 | -0.081 | 0.3621% | 28.92%
2644 | 2024-09-11 | 143233 | 5601 | 17.739 | 17.672 | 17.86707 | -0.2134565 | -0.067 | 0.3777% | 29.44%
2645 | 2024-09-11 | 143329 | 1011 | 27.768 | 27.54 | 27 | 1.28 | -0.228 | 0.8211% | 56.78%
2646 | 2024-09-11 |  | 1011 | 28.673 | 28.419 | 27 | 2.788333 | -0.254 | 0.8859% | 58.15%
2647 | 2024-09-11 | 143328 | 515 | 16.447 | 16.413 | 16.638 | -0.3183333 | -0.034 | 0.2067% | 49.91%
2648 | 2024-09-12 | 143891 | 6107 | 18.926 | 18.729 | 17.03237 | 3.156044 | -0.197 | 1.041% | 38.78%
2649 | 2024-09-12 |  | 6107 | 19.103 | 18.912 | 17.03237 | 3.451044 | -0.191 | 0.9998% | 39.35%
2650 | 2024-09-12 |  | 5001 | 40.815 | 40.423 | 38.4 | 4.025 | -0.392 | 0.9604% | 41.2%
2651 | 2024-09-12 |  | 5001 | 39.566 | 39.243 | 38.4 | 1.943333 | -0.323 | 0.8164% | 39.34%
2652 | 2024-09-12 |  | 5001 | 39.499 | 39.093 | 38.4 | 1.831667 | -0.406 | 1.028% | 39.24%
2653 | 2024-09-12 |  | 8107 | 16.655 | 16.608 | 16.12346 | 0.8859046 | -0.047 | 0.2822% | 31.81%
2654 | 2024-09-12 |  | 8107 | 16.688 | 16.634 | 16.12346 | 0.9409046 | -0.054 | 0.3236% | 31.95%
2655 | 2024-09-12 |  | 6117 | 20.48 | 20.03 | 19.93276 | 0.9120711 | -0.45 | 2.197% | 33.77%
2656 | 2024-09-12 |  | 6117 | 19.742 | 19.282 | 19.93276 | -0.3179289 | -0.46 | 2.33% | 31.29%
2657 | 2024-09-12 |  | 8108 | 17.998 | 17.7 | 18.36353 | -0.6092118 | -0.298 | 1.656% | 27.84%
2658 | 2024-09-12 |  | 6107 | 18.877 | 17.661 | 17.03237 | 3.074378 | -1.216 | 6.442% | 38.62%
2659 | 2024-09-23 | 144477 | 5120 | 23.346 | 23.246 | 22.87093 | 0.7917882 | -0.1 | 0.4283% | 31.9%
2660 | 2024-09-23 |  | 5120 | 23.147 | 23.05 | 22.87093 | 0.4601216 | -0.097 | 0.4191% | 31.32%
2661 | 2024-09-23 |  | 5120 | 23.721 | 23.622 | 22.87093 | 1.416788 | -0.099 | 0.4174% | 32.98%
2662 | 2024-09-23 | 143897 | 5003 | 39.201 | 38.865 | 38.4 | 1.335 | -0.336 | 0.8571% | 38.78%
2663 | 2024-09-23 | 141689 | 1013 | 29.178 | 28.962 | 27 | 3.63 | -0.216 | 0.7403% | 58.87%
2664 | 2024-09-23 | 144517 | 6617 | 21.829 | 21.312 | 21.072 | 1.261667 | -0.517 | 2.368% | 42.21%
2665 | 2024-09-23 |  | 6617 | 22.673 | 22.149 | 21.072 | 2.668333 | -0.524 | 2.311% | 44.36%
2666 | 2024-09-23 | 144519 | 6117 | 19.81 | 19.366 | 19.93276 | -0.2045955 | -0.444 | 2.241% | 31.53%
2667 | 2024-09-23 |  | 6117 | 21.631 | 21.168 | 19.93276 | 2.830404 | -0.463 | 2.14% | 37.29%
2668 | 2024-09-24 |  | 8107 | 15.556 | 15.521 | 16.12346 | -0.945762 | -0.035 | 0.225% | 27%
2669 | 2024-09-24 | 144523 | 8107 | 16.574 | 16.524 | 16.12346 | 0.7509046 | -0.05 | 0.3017% | 31.48%
2670 | 2024-09-24 |  | 8107 | 18.135 | 18.135 | 16.12346 | 3.352571 | 0 | 0% | 37.38%
2671 | 2024-09-24 | 144525 | 8127 | 20.142 | 20.086 | 19.90605 | 0.3932549 | -0.056 | 0.278% | 31%
2672 | 2024-09-24 |  | 8127 | 20.877 | 20.774 | 19.90605 | 1.618255 | -0.103 | 0.4934% | 33.43%
2673 | 2024-09-24 | / | 5169 | 24.97 | 24.901 | 24.53458 | 0.7256939 | -0.069 | 0.2763% | 32.99%
2674 | 2024-09-24 |  | 5169 | 25.422 | 25.363 | 24.53458 | 1.479027 | -0.059 | 0.2321% | 34.18%
2675 | 2024-09-24 | 144529 | 5648 | 20.874 | 20.796 | 19.24051 | 2.72249 | -0.078 | 0.3737% | 36.91%
2676 | 2024-09-24 |  | 5648 | 20.943 | 20.862 | 19.24051 | 2.83749 | -0.081 | 0.3868% | 37.12%
2677 | 2024-09-24 | 144769 | 6107 | 16.321 | 16.124 | 17.03237 | -1.185622 | -0.197 | 1.207% | 29.01%
2678 | 2024-09-24 |  | 6107 | 17.068 | 16.741 | 17.03237 | 0.05937751 | -0.327 | 1.916% | 32.12%
2679 | 2024-09-25 | 144858 | 7108 | 17.458 | 17.35 | 18.03962 | -0.9693701 | -0.108 | 0.6186% | 33.31%
2680 | 2024-09-25 |  | 7108 | 18.191 | 18.087 | 18.03962 | 0.2522965 | -0.104 | 0.5717% | 36%
2681 | 2024-09-25 |  | 7108 | 16.29 | 16.199 | 18.03962 | -2.916037 | -0.091 | 0.5586% | 28.53%
2682 | 2024-09-25 | 144863 | 7130 | 18.148 | 18.12 | 19.4681 | -2.200167 | -0.028 | 0.1543% | 32.68%
2683 | 2024-09-25 | 144861 | 7630 | 21.263 | 21.213 | 20.8278 | 0.7253333 | -0.05 | 0.2352% | 46.9%
2684 | 2024-09-25 | 144866 | 6117 | 20.536 | 20.265 | 19.93276 | 1.005404 | -0.271 | 1.32% | 33.95%
2685 | 2024-09-25 |  | 6117 | 21.586 | 21.214 | 19.93276 | 2.755404 | -0.372 | 1.723% | 37.16%
2686 | 2024-09-25 | 144866 | 6117 | 21.824 | 21.547 | 19.93276 | 3.152071 | -0.277 | 1.269% | 37.84%
2687 | 2024-09-25 |  | 6117 | 21.316 | 21.062 | 19.93276 | 2.305404 | -0.254 | 1.192% | 36.36%
2688 | 2024-09-25 | - | 6608 | 20.052 | 19.697 | 17.9124 | 3.566 | -0.355 | 1.77% | 46.26%
2689 | 2024-09-25 | 144872 | 6107 | 17.248 | 16.994 | 17.03237 | 0.3593775 | -0.254 | 1.473% | 32.82%
2690 | 2024-09-25 |  | 6107 | 17.611 | 17.368 | 17.03237 | 0.9643775 | -0.243 | 1.38% | 34.21%
2691 | 2024-09-25 |  | 6107 | 16.824 | 16.602 | 17.03237 | -0.3472892 | -0.222 | 1.32% | 31.13%
2692 | 2024-09-26 | 145143 | 5148 | 21.455 | 21.371 | 20.20253 | 2.087448 | -0.084 | 0.3915% | 34.13%
2693 | 2024-09-26 |  | 5148 | 20.467 | 20.395 | 20.20253 | 0.4407816 | -0.072 | 0.3518% | 30.96%
2694 | 2024-09-26 |  | 5148 | 20.351 | 20.277 | 20.20253 | 0.2474483 | -0.074 | 0.3636% | 30.56%
2695 | 2024-09-26 | 144876 | 5003 | 40.81 | 40.092 | 38.4 | 4.016667 | -0.718 | 1.759% | 41.19%
2696 | 2024-09-26 |  | 5003 | 36.646 | 36.277 | 38.4 | -2.923333 | -0.369 | 1.007% | 34.51%
2697 | 2024-09-26 |  | 5003 | 38.694 | 38.482 | 38.4 | 0.49 | -0.212 | 0.5479% | 37.97%
2698 | 2024-09-26 | 145266 | 5169 | 24.138 | 24.022 | 24.53458 | -0.6609728 | -0.116 | 0.4806% | 30.68%
2699 | 2024-09-26 |  | 5169 | 23.555 | 23.42 | 24.53458 | -1.632639 | -0.135 | 0.5731% | 28.97%
2700 | 2024-09-26 | 145270 | 6137 | 24.423 | 23.918 | 24.62549 | -0.3374764 | -0.505 | 2.068% | 31.89%
2701 | 2024-09-26 |  | 6137 | 25.675 | 25.152 | 24.62549 | 1.74919 | -0.523 | 2.037% | 35.22%
2702 | 2024-09-26 | 145268 | 5648 | 20.222 | 20.011 | 19.24051 | 1.635824 | -0.211 | 1.043% | 34.88%
2703 | 2024-09-26 |  | 5648 | 20.377 | 20.16 | 19.24051 | 1.894157 | -0.217 | 1.065% | 35.37%
2704 | 2024-09-27 | 145272 | 6157 | 31.043 | 30.356 | 30.17176 | 1.452059 | -0.687 | 2.213% | 34.42%
2705 | 2024-09-27 | 145274 | 515 | 16.449 | 16.415 | 16.638 | -0.315 | -0.034 | 0.2067% | 49.92%
2706 | 2024-09-27 |  | 515 | 16.853 | 16.794 | 16.638 | 0.3583333 | -0.059 | 0.3501% | 51.12%
2707 | 2024-09-27 | 145316 | 1011 | 27.271 | 27.543 | 27 | 0.4516667 | 0.272 | -0.9974% | 56%
2708 | 2024-09-27 |  | 1011 | 28.674 | 28.42 | 27 | 2.79 | -0.254 | 0.8858% | 58.15%
2709 | 2024-09-27 | 145318 | 5001 | 37.856 | 37.492 | 38.4 | -0.9066667 | -0.364 | 0.9615% | 36.6%
2710 | 2024-09-27 |  | 5001 | 38.788 | 38.482 | 38.4 | 0.6466667 | -0.306 | 0.7889% | 38.13%
2711 | 2024-09-27 |  | 5001 | 37.551 | 37.152 | 38.4 | -1.415 | -0.399 | 1.063% | 36.09%
2712 | 2024-09-27 | 145322 | 7148 | 25.69 | 25.523 | 25.57813 | 0.1864511 | -0.167 | 0.6501% | 36.66%
2713 | 2024-09-27 | 145324 | 7108 | 17.62 | 17.526 | 18.03962 | -0.6993701 | -0.094 | 0.5335% | 33.93%
2714 | 2024-09-27 |  | 7108 | 17.825 | 17.732 | 18.03962 | -0.3577035 | -0.093 | 0.5217% | 34.69%
2715 | 2024-09-27 |  | 7108 | 19.154 | 19.048 | 18.03962 | 1.857297 | -0.106 | 0.5534% | 39.22%
2716 | 2024-09-28 | 145601 | 5120 | 23.044 | 22.296 | 22.87093 | 0.2884549 | -0.748 | 3.246% | 31.01%
2717 | 2024-09-28 |  | 5120 | 24.792 | 24.735 | 22.87093 | 3.201788 | -0.057 | 0.2299% | 35.87%
2718 | 2024-09-28 | 145603 | 6617 | 22.855 | 22.486 | 21.072 | 2.971667 | -0.369 | 1.615% | 44.8%
2719 | 2024-10-02 | 146352 | 6117 | 20.631 | 20.364 | 19.93276 | 1.163738 | -0.267 | 1.294% | 34.25%
2720 | 2024-10-02 |  | 6117 | 21.597 | 21.226 | 19.93276 | 2.773738 | -0.371 | 1.718% | 37.19%
2721 | 2024-10-02 | 146354 | 5000 | 40.568 | 40.221 | 38.4 | 3.613333 | -0.347 | 0.8554% | 40.84%
2722 | 2024-10-02 |  | 5000 | 39.714 | 39.457 | 38.4 | 2.19 | -0.257 | 0.6471% | 39.57%
2723 | 2024-10-03 | 146356 | 1010 | 28.482 | 28.295 | 27 | 2.47 | -0.187 | 0.6566% | 57.87%
2724 | 2024-10-03 |  | 1010 | 29.086 | 28.911 | 27 | 3.476667 | -0.175 | 0.6017% | 58.74%
2725 | 2024-10-03 | 146358 | 5001 | 41.109 | 40.656 | 38.4 | 4.515 | -0.453 | 1.102% | 41.62%
2726 | 2024-10-03 |  | 5001 | 40.315 | 39.902 | 38.4 | 3.191667 | -0.413 | 1.024% | 40.47%
2727 | 2024-10-03 | 146360 | 7108 | 18.92 | 18.819 | 18.03962 | 1.467297 | -0.101 | 0.5338% | 38.47%
2728 | 2024-10-03 |  | 7108 | 20.764 | 20.657 | 18.03962 | 4.54063 | -0.107 | 0.5153% | 43.93%
2729 | 2024-10-03 |  | 7108 | 18.336 | 18.259 | 18.03962 | 0.4939632 | -0.077 | 0.4199% | 36.51%
2730 | 2024-10-03 | 146600 | 8107 | 16.182 | 16.158 | 16.12346 | 0.09757129 | -0.024 | 0.1483% | 29.82%
2731 | 2024-10-04 |  | 8107 | 15.601 | 15.552 | 16.12346 | -0.870762 | -0.049 | 0.3141% | 27.21%
2732 | 2024-10-04 |  | 8107 | 16.556 | 16.471 | 16.12346 | 0.7209046 | -0.085 | 0.5134% | 31.41%
2733 | 2024-10-04 |  | 8108 | 20.712 | 20.649 | 18.36353 | 3.914121 | -0.063 | 0.3042% | 37.3%
2734 | 2024-10-04 | 146602 | 8127 | 17.7 | 17.61 | 19.90605 | -3.676745 | -0.09 | 0.5085% | 21.48%
2735 | 2024-10-04 | 146602 | 8127 | 17.813 | 17.726 | 19.90605 | -3.488412 | -0.087 | 0.4884% | 21.98%
2736 | 2024-10-04 | 141829 | 8128 | 21.236 | 21.185 | 20.09205 | 1.906591 | -0.051 | 0.2402% | 33.29%
2737 | 2024-10-04 | 146676 | 6608 | 20.158 | 19.804 | 17.9124 | 3.742667 | -0.354 | 1.756% | 46.55%
2738 | 2024-10-04 | 146678 | 6107 | 17.514 | 17.271 | 17.03237 | 0.8027108 | -0.243 | 1.387% | 33.84%
2739 | 2024-10-04 |  | 6107 | 16.93 | 16.711 | 17.03237 | -0.1706225 | -0.219 | 1.294% | 31.56%
2740 | 2024-10-04 | - | 5120 | 24.785 | 24.728 | 22.87093 | 3.190122 | -0.057 | 0.23% | 35.86%
2741 | 2024-10-04 | 146362 | 5120 | 23.046 | 22.984 | 22.87093 | 0.2917882 | -0.062 | 0.269% | 31.01%
2742 | 2024-10-04 |  | 5120 | 22.684 | 22.621 | 22.87093 | -0.3115451 | -0.063 | 0.2777% | 29.91%
2743 | 2024-10-04 | 146607 | 5169 | 24.841 | 24.773 | 24.53458 | 0.5106939 | -0.068 | 0.2737% | 32.64%
2744 | 2024-10-04 |  | 5169 | 24.511 | 24.45 | 24.53458 | -0.03930613 | -0.061 | 0.2489% | 31.74%
2745 | 2024-10-04 | 146609 | 5601 | 18.696 | 18.652 | 17.86707 | 1.381544 | -0.044 | 0.2353% | 33.05%
2746 | 2024-10-04 | 146611 | 5648 | 19.855 | 19.692 | 19.24051 | 1.024157 | -0.163 | 0.821% | 33.67%
2747 | 2024-10-04 |  | 5648 | 20.72 | 20.567 | 19.24051 | 2.465824 | -0.153 | 0.7384% | 36.44%
2748 | 2024-10-04 | 146613 | 5148 | 19.788 | 19.617 | 20.20253 | -0.690885 | -0.171 | 0.8642% | 28.59%
2749 | 2024-10-04 |  | 5148 | 21.232 | 21.088 | 20.20253 | 1.715782 | -0.144 | 0.6782% | 33.44%
2750 | 2024-10-04 | 146849 | 5003 | 39.808 | 39.496 | 38.4 | 2.346667 | -0.312 | 0.7838% | 39.71%
2751 | 2024-10-04 |  | 5003 | 39.148 | 38.812 | 38.4 | 1.246667 | -0.336 | 0.8583% | 38.69%
2752 | 2024-10-07 | 146869 | 6617 | 21.869 | 21.365 | 21.072 | 1.328333 | -0.504 | 2.305% | 42.31%
2753 | 2024-10-07 |  | 6617 | 23.452 | 22.927 | 21.072 | 3.966667 | -0.525 | 2.239% | 46.21%
2754 | 2024-10-07 | 147068 | 6157 | 30.738 | 30.069 | 30.17176 | 0.9437252 | -0.669 | 2.176% | 33.77%
2755 | 2024-10-07 |  | 6176 | 36.082 | 35.363 | 36.02867 | 0.0888775 | -0.719 | 1.993% | 33.52%
2756 | 2024-10-07 |  | 6176 | 37.266 | 36.501 | 36.02867 | 2.062211 | -0.765 | 2.053% | 35.63%
2757 | 2024-10-07 | 147070 | 6137 | 25.411 | 24.344 | 24.62549 | 1.30919 | -1.067 | 4.199% | 34.54%
2758 | 2024-10-07 |  | 6137 | 24.925 | 24.788 | 24.62549 | 0.4991902 | -0.137 | 0.5496% | 33.27%
2759 | 2024-10-07 |  | 6107 | 17.102 | 16.783 | 17.03237 | 0.1160442 | -0.319 | 1.865% | 32.25%
2760 | 2024-10-08 |  | 6107 | 16.82 | 16.591 | 17.03237 | -0.3539558 | -0.229 | 1.361% | 31.11%
2761 | 2024-10-08 |  | 6107 | 16.706 | 16.415 | 17.03237 | -0.5439558 | -0.291 | 1.742% | 30.64%
2762 | 2024-10-08 | 147090 | 6117 | 19.957 | 19.597 | 19.93276 | 0.04040447 | -0.36 | 1.804% | 32.03%
2763 | 2024-10-08 |  | 6117 | 19.887 | 19.633 | 19.93276 | -0.0762622 | -0.254 | 1.277% | 31.79%
2764 | 2024-10-08 | 147090 | 6117 | 19.682 | 19.335 | 19.93276 | -0.4179289 | -0.347 | 1.763% | 31.08%
2765 | 2024-10-09 | 147300 | 7148 | 24.728 | 24.517 | 25.57813 | -1.416882 | -0.211 | 0.8533% | 34.19%
2766 | 2024-10-09 |  | 7148 | 24.335 | 24.114 | 25.57813 | -2.071882 | -0.221 | 0.9082% | 33.13%
2767 | 2024-10-09 |  | 7148 | 25.431 | 25.112 | 25.57813 | -0.2452156 | -0.319 | 1.254% | 36.01%
2768 | 2024-10-09 | 147302 | 7108 | 18.932 | 18.831 | 18.03962 | 1.487297 | -0.101 | 0.5335% | 38.51%
2769 | 2024-10-09 |  | 7108 | 19.378 | 19.143 | 18.03962 | 2.23063 | -0.235 | 1.213% | 39.92%
2770 | 2024-10-09 |  | 7108 | 19.051 | 18.91 | 18.03962 | 1.68563 | -0.141 | 0.7401% | 38.89%
2771 | 2024-10-09 |  | 7108 | 17.571 | 17.396 | 18.03962 | -0.7810368 | -0.175 | 0.996% | 33.74%
2772 | 2024-10-09 |  | 7108 | 17.421 | 17.317 | 18.03962 | -1.031037 | -0.104 | 0.597% | 33.17%
2773 | 2024-10-09 | 147378 | 5000 | 39.827 | 39.467 | 38.4 | 2.378333 | -0.36 | 0.9039% | 39.74%
2774 | 2024-10-09 |  | 5000 | 39.733 | 39.355 | 38.4 | 2.221667 | -0.378 | 0.9514% | 39.6%
2775 | 2024-10-10 | 147649 | 6176 | 36.139 | 35.392 | 36.02867 | 0.1838775 | -0.747 | 2.067% | 33.62%
2776 | 2024-10-10 | 144644 | 5001 | 41.119 | 40.664 | 38.4 | 4.531667 | -0.455 | 1.107% | 41.63%
2777 | 2024-10-10 |  | 5001 | 40.327 | 39.914 | 38.4 | 3.211667 | -0.413 | 1.024% | 40.49%
2778 | 2024-10-10 | 147649 | 6176 | 36.883 | 36.092 | 36.02867 | 1.423878 | -0.791 | 2.145% | 34.96%
2779 | 2024-10-10 | 147652 | 6107 | 16.992 | 16.647 | 17.03237 | -0.06728916 | -0.345 | 2.03% | 31.81%
2780 | 2024-10-10 |  | 6107 | 17.078 | 16.745 | 17.03237 | 0.07604417 | -0.333 | 1.95% | 32.16%
2781 | 2024-10-10 |  | 6107 | 16.527 | 16.205 | 17.03237 | -0.8422892 | -0.322 | 1.948% | 29.89%
2782 | 2024-10-10 |  | 6107 | 16.338 | 15.986 | 17.03237 | -1.157289 | -0.352 | 2.154% | 29.08%
2783 | 2024-10-10 | 147835 | 5120 | 23.759 | 23.663 | 22.87093 | 1.480122 | -0.096 | 0.4041% | 33.09%
2784 | 2024-10-10 |  | 5120 | 23.761 | 23.667 | 22.87093 | 1.483455 | -0.094 | 0.3956% | 33.09%
2785 | 2024-10-10 | 147839 | 5621 | 23.441 | 23.331 | 22.87093 | 0.9501216 | -0.11 | 0.4693% | 32.18%
2786 | 2024-10-10 | 147860 | 6137 | 25.051 | 24.627 | 24.62549 | 0.7091902 | -0.424 | 1.693% | 33.6%
2787 | 2024-10-10 |  | 6137 | 24.501 | 24.099 | 24.62549 | -0.2074764 | -0.402 | 1.641% | 32.11%
2788 | 2024-10-10 | 147862 | 6117 | 18.687 | 18.513 | 19.93276 | -2.076262 | -0.174 | 0.9311% | 27.41%
2789 | 2024-10-10 |  | 6117 | 18.397 | 18.174 | 19.93276 | -2.559596 | -0.223 | 1.212% | 26.27%
2790 | 2024-10-10 | 147841 | 5648 | 31.392 | 31.15 | 19.24051 | 20.25249 | -0.242 | 0.7709% | 58.05%
2791 | 2024-10-10 |  | 5648 | 20.675 | 20.498 | 19.24051 | 2.390824 | -0.177 | 0.8561% | 36.3%
2792 | 2024-10-10 | 147844 | 5148 | 20.416 | 20.236 | 20.20253 | 0.3557816 | -0.18 | 0.8817% | 30.78%
2793 | 2024-10-11 |  | 5148 | 20.617 | 20.425 | 20.20253 | 0.6907816 | -0.192 | 0.9313% | -16.41%
2794 | 2024-10-11 | 147848 | 5003 | 37.107 | 36.863 | 38.4 | -2.155 | -0.244 | 0.6576% | 35.32%
2795 | 2024-10-11 |  | 5003 | 39.715 | 39.226 | 38.4 | 2.191667 | -0.489 | 1.231% | 70.69%
2796 | 2024-10-11 | 148024 | 7108 | 17.947 | 17.812 | 18.03962 | -0.1543701 | -0.135 | 0.7522% | 35.13%
2797 | 2024-10-11 |  | 7108 | 17.149 | 17.031 | 18.03962 | -1.48437 | -0.118 | 0.6881% | 32.11%
2798 | 2024-10-11 | 148024 | 7108 | 17.824 | 17.705 | 18.03962 | -0.3593701 | -0.119 | 0.6676% | 8.701%
2799 | 2024-10-11 | 14826 | 7148 | 18.109 | 17.987 | 25.57813 | -12.44855 | -0.122 | 0.6737% | 10.14%
2800 | 2024-10-11 |  | 7148 | 17.254 | 17.128 | 25.57813 | -13.87355 | -0.126 | 0.7303% | 19.45%
2801 | 2024-10-11 |  | 8127 | 22.937 | 22.714 | 19.90605 | 5.051588 | -0.223 | 0.9722% | 39.41%
2802 | 2024-10-11 | 148030 | 8127 | 21.75 | 21.619 | 19.90605 | 3.073255 | -0.131 | 0.6023% | 36.1%
2803 | 2024-10-11 |  | 8127 | 21.616 | 21.467 | 19.90605 | 2.849922 | -0.149 | 0.6893% | 19.35%
2804 | 2024-10-11 | - | 8147 | 24.447 | 24.425 | 25.03704 | -0.9833926 | -0.022 | 0.08999% | 53.55%
2805 | 2024-10-11 | - | 8107 | 16.713 | 16.663 | 16.12346 | 0.9825713 | -0.05 | 0.2992% | 28.2%
2806 | 2024-10-11 | - | 1011 | 28.672 | 28.42 | 27 | 2.786667 | -0.252 | 0.8789% | 59.59%
2807 | 2024-10-11 | - | 6107 | 16.817 | 16.456 | 17.03237 | -0.3589558 | -0.361 | 2.147% | 31.1%
2808 | 2024-10-12 | 148051 | 6107 | 16.923 | 16.578 | 17.03237 | -0.1822892 | -0.345 | 2.039% | 31.53%
2809 | 2024-10-12 |  | 6107 | 16.261 | 15.873 | 17.03237 | -1.285622 | -0.388 | 2.386% | 33.73%
2810 | 2024-10-12 |  | 6607 | 18.561 | 18.372 | 17.9124 | 1.081 | -0.189 | 1.018% | 32.03%
2811 | 2024-10-12 | 148083 | 6617 | 20.869 | 20.431 | 21.072 | -0.3383333 | -0.438 | 2.099% | 39.55%
2812 | 2024-10-12 |  | 6617 | 21.865 | 21.457 | 21.072 | 1.321667 | -0.408 | 1.866% | 37.96%
2813 | 2024-10-14 | 148261 | 6117 | 18.789 | 18.403 | 19.93276 | -1.906262 | -0.386 | 2.054% | 27.8%
2814 | 2024-10-14 |  | 6117 | 19.984 | 19.568 | 19.93276 | 0.08540447 | -0.416 | 2.082% | -20.03%
2815 | 2024-10-14 | 148045 | 6176 | 35.542 | 34.788 | 36.02867 | -0.8111225 | -0.754 | 2.121% | 42.73%
2816 | 2024-10-15 |  | 6157 | 30.879 | 30.364 | 30.17176 | 1.178725 | -0.515 | 1.668% | 22.28%
2817 | 2024-10-15 |  | 5000 | 38.971 | 38.669 | 38.4 | 0.9516667 | -0.302 | 0.7749% | 63.74%
2818 | 2024-10-15 |  | 5148 | 20.511 | 20.375 | 20.20253 | 0.514115 | -0.136 | 0.6631% | 31.1%
2819 | 2024-10-15 |  | 5148 | 20.277 | 20.136 | 20.20253 | 0.124115 | -0.141 | 0.6954% | 35.05%
2820 | 2024-10-15 | 148475 | 5648 | 2.839 | 20.752 | 19.24051 | -27.33584 | 17.913 | -631% | -363.9%
2821 | 2024-10-15 |  | 5648 | 20.854 | 20.771 | 19.24051 | 2.689157 | -0.083 | 0.398% | 23.76%
2822 | 2024-10-15 |  | 5621 | 23.208 | 23.146 | 22.87093 | 0.5617882 | -0.062 | 0.2671% | 3.031%
2823 | 2024-10-16 | 148477 | 8167 | 31.658 | 31.607 | 32.32825 | -1.117088 | -0.051 | 0.1611% | 44.93%
2824 | 2024-10-16 | 148479 | 8147 | 24.475 | 24.432 | 25.03704 | -0.936726 | -0.043 | 0.1757% | 42.12%
2825 | 2024-10-16 | 148644 | 8128 | 20.369 | 20.329 | 20.09205 | 0.4615915 | -0.04 | 0.1964% | 33.4%
2826 | 2024-10-16 | 148484 | 6117 | 21.283 | 20.88 | 19.93276 | 2.250404 | -0.403 | 1.894% | 36.26%
2827 | 2024-10-16 |  | 6117 | 20.847 | 20.389 | 19.93276 | 1.523738 | -0.458 | 2.197% | 2.353%
2828 | 2024-10-16 |  | 6157 | 30.815 | 30.121 | 30.17176 | 1.072059 | -0.694 | 2.252% | 46.02%
2829 | 2024-10-18 |  | 6137 | 24.021 | 23.629 | 24.62549 | -1.007476 | -0.392 | 1.632% | 30.75%
2830 | 2024-10-18 |  | 6137 | 23.202 | 22.986 | 24.62549 | -2.372476 | -0.216 | 0.931% | -3.439%
2831 | 2024-10-18 | 148034 | 5001 | 40.192 | 39.856 | 38.4 | 2.986667 | -0.336 | 0.836% | 40.29%
2832 | 2024-10-18 |  | 5001 | 40.854 | 40.508 | 38.4 | 4.09 | -0.346 | 0.8469% | 71.5%
2833 | 2024-10-18 | 148490 1st MO | 7108 | 17.889 | 17.751 | 18.03962 | -0.2510368 | -0.138 | 0.7714% | 34.92%
2834 | 2024-10-18 |  | 7108 | 19.005 | 18.843 | 18.03962 | 1.608963 | -0.162 | 0.8524% | 38.74%
2835 | 2024-10-19 | 148488 2nd MO | 7108 | 18.988 | 18.824 | 18.03962 | 1.58063 | -0.164 | 0.8637% | 38.69%
2836 | 2024-10-19 |  | 7108 | 17.477 | 17.354 | 18.03962 | -0.9377035 | -0.123 | 0.7038% | -37.25%
2837 | 2024-10-19 |  | 6176 | 33.624 | 33.137 | 36.02867 | -4.007789 | -0.487 | 1.448% | 28.66%
2838 | 2024-10-19 | 148947 | 6176 | 35.812 | 35.071 | 36.02867 | -0.3611225 | -0.741 | 2.069% | 67.65%
2839 | 2024-10-19 | 148486 | 6107 | 17.514 | 17.199 | 17.03237 | 0.8027108 | -0.315 | 1.799% | 33.84%
2840 | 2024-10-19 |  | 6107 | 18.032 | 17.758 | 17.03237 | 1.666044 | -0.274 | 1.52% | -33.1%
2841 | 2024-10-19 | 148482 | 5003 | 39.031 | 38.726 | 38.4 | 1.051667 | -0.305 | 0.7814% | 38.51%
2842 | 2024-10-19 |  | 5003 | 40.128 | 39.849 | 38.4 | 2.88 | -0.279 | 0.6953% | 58.3%
2843 | 2024-10-21 | 149443 | 5169 | 25.573 | 25.462 | 24.53458 | 1.730694 | -0.111 | 0.4341% | 34.57%
2844 | 2024-10-21 |  | 5169 | 26.837 | 26.725 | 24.53458 | 3.837361 | -0.112 | 0.4173% | 37.65%
2845 | 2024-10-21 |  | 5169 | 25.516 | 25.407 | 24.53458 | 1.635694 | -0.109 | 0.4272% | 37.69%
2846 | 2024-10-21 | 149613 | 5121 | 25.477 | 25.419 | 22.87093 | 4.343455 | -0.058 | 0.2277% | 45.45%
2847 | 2024-10-21 | 149445 | 8127 | 21.159 | 21.139 | 19.90605 | 2.088255 | -0.02 | 0.09452% | 34.31%
2848 | 2024-10-21 |  | 8127 | 19.251 | 19.24 | 19.90605 | -1.091745 | -0.011 | 0.05714% | 41.01%
2849 | 2024-10-22 | 149447 | 8107 | 16.623 | 16.611 | 16.12346 | 0.8325713 | -0.012 | 0.07219% | 31.68%
2850 | 2024-10-22 |  | 8107 | 17.405 | 17.383 | 16.12346 | 2.135905 | -0.022 | 0.1264% | 27.52%
2851 | 2024-10-22 |  | 6617 | 22.374 | 22.029 | 21.072 | 2.17 | -0.345 | 1.542% | 43.61%
2852 | 2024-10-22 |  | 6617 | 22.055 | 21.692 | 21.072 | 1.638333 | -0.363 | 1.646% | 38.5%
2853 | 2024-10-22 | 149461 | 6117 | 22.446 | 22.049 | 19.93276 | 4.188738 | -0.397 | 1.769% | 39.57%
2854 | 2024-10-22 |  | 6117 | 18.946 | 18.688 | 19.93276 | -1.644596 | -0.258 | 1.362% | 28.4%
2855 | 2024-10-22 | 149641 | 6117 | 22.519 | 22.107 | 19.93276 | 4.310404 | -0.412 | 1.83% | 39.76%
2856 | 2024-10-22 |  | 6117 | 19.654 | 19.243 | 19.93276 | -0.4645955 | -0.411 | 2.091% | 32.99%
2857 | 2024-10-22 | 149449 | 5648 | 21.015 | 20.874 | 19.24051 | 2.95749 | -0.141 | 0.6709% | 37.33%
2858 | 2024-10-22 |  | 5648 | 19.71 | 19.537 | 19.24051 | 0.7824904 | -0.173 | 0.8777% | 28.3%
2859 | 2024-10-22 | 149451 | 5148 | 19.516 | 19.388 | 20.20253 | -1.144218 | -0.128 | 0.6559% | 27.59%
2860 | 2024-10-22 |  | 5148 | 20.109 | 19.975 | 20.20253 | -0.155885 | -0.134 | 0.6664% | 29.73%
2861 | 2024-10-22 |  | 5148 | 19.784 | 19.657 | 20.20253 | -0.6975517 | -0.127 | 0.6419% | 41.44%
2862 | 2024-10-22 |  | 6107 | 17.713 | 17.445 | 17.03237 | 1.134378 | -0.268 | 1.513% | 34.59%
2863 | 2024-10-22 |  | 6107 | 16.921 | 16.668 | 17.03237 | -0.1856225 | -0.253 | 1.495% | 31.53%
2864 | 2024-10-23 | 149465 | 6107 | 16.555 | 16.266 | 17.03237 | -0.7956225 | -0.289 | 1.746% | 30.01%
2865 | 2024-10-23 |  | 6107 | 14.977 | 14.652 | 17.03237 | -3.425622 | -0.325 | 2.17% | -11.06%
2866 | 2024-10-23 |  | 6137 | 23.744 | 23.44 | 24.62549 | -1.469143 | -0.304 | 1.28% | 65.3%
2867 | 2024-10-23 |  | 535 | 16.574 | 16.461 | 16.638 | -0.1066667 | -0.113 | 0.6818% | -44.81%
2868 | 2024-10-23 |  | 5003 | 39.647 | 39.068 | 38.4 | 2.078333 | -0.579 | 1.46% | 39.47%
2869 | 2024-10-23 |  | 5003 | 39.514 | 38.945 | 38.4 | 1.856667 | -0.569 | 1.44% | 39.26%
2870 | 2024-10-23 |  | 5003 | 39.826 | 39.359 | 38.4 | 2.376667 | -0.467 | 1.173% | 60.08%
2871 | 2024-10-23 | 149455 | 5623 | 23.468 | 23.359 | 22.87093 | 0.9951216 | -0.109 | 0.4645% | 32.26%
2872 | 2024-10-23 |  | 5120 | 22.471 | 22.395 | 22.87093 | -0.6665451 | -0.076 | 0.3382% | 29.25%
2873 | 2024-10-23 |  | 5120 | 22.369 | 22.287 | 22.87093 | -0.8365451 | -0.082 | 0.3666% | 63.17%
2874 | 2024-10-23 | 150257 | 515 | 16.448 | 16.415 | 16.638 | -0.3166667 | -0.033 | 0.2006% | 27.04%
2875 | 2024-10-23 | 149471 | 1011 | 27.768 | 27.542 | 27 | 1.28 | -0.226 | 0.8139% | 13.57%
2876 | 2024-10-23 | 149469 | 5001 | 39.154 | 38.62 | 38.4 | 1.256667 | -0.534 | 1.364% | 38.7%
2877 | 2024-10-23 |  | 5001 | 39.963 | 39.398 | 38.4 | 2.605 | -0.565 | 1.414% | 58.38%
2878 | 2024-10-24 | 150304 | 6137 | 25.605 | 25.226 | 24.62549 | 1.632524 | -0.379 | 1.48% | 35.04%
2879 | 2024-10-24 |  | 6137 | 24.242 | 23.867 | 24.62549 | -0.6391431 | -0.375 | 1.547% | 47.96%
2880 | 2024-10-24 |  | 6617 | 22.485 | 22.096 | 21.072 | 2.355 | -0.389 | 1.73% | 43.89%
2881 | 2024-10-24 | 150306 | 6617 | 22.382 | 21.997 | 21.072 | 2.183333 | -0.385 | 1.72% | 43.64%
2882 | 2024-10-24 |  | 6617 | 22.334 | 21.946 | 21.072 | 2.103333 | -0.388 | 1.737% | 43.51%
2883 | 2024-10-24 |  | 6617 | 21.415 | 21.014 | 21.072 | 0.5716667 | -0.401 | 1.873% | 41.09%
2884 | 2024-10-24 | 150308 | 6617 | 22.634 | 22.247 | 21.072 | 2.603333 | -0.387 | 1.71% | 40.07%
2885 | 2024-10-24 | 150310 | 6117 | 21.215 | 20.848 | 19.93276 | 2.137071 | -0.367 | 1.73% | 36.06%
2886 | 2024-10-24 |  | 6117 | 21.119 | 20.756 | 19.93276 | 1.977071 | -0.363 | 1.719% | 35.77%
2887 | 2024-10-24 |  | 6117 | 21.065 | 20.937 | 19.93276 | 1.887071 | -0.128 | 0.6076% | 35.61%
2888 | 2024-10-24 |  | 6117 | 20.821 | 20.438 | 19.93276 | 1.480404 | -0.383 | 1.839% | 34.85%
2889 | 2024-10-24 | 150312 | 6117 | 19.818 | 19.437 | 19.93276 | -0.1912622 | -0.381 | 1.922% | 31.55%
2890 | 2024-10-24 |  | 6117 | 19.773 | 19.394 | 19.93276 | -0.2662622 | -0.379 | 1.917% | 31.4%
2891 | 2024-10-24 |  | 6117 | 19.818 | 19.426 | 19.93276 | -0.1912622 | -0.392 | 1.978% | 31.55%
2892 | 2024-10-24 |  | 6117 | 19.847 | 19.463 | 19.93276 | -0.1429289 | -0.384 | 1.935% | 31.65%
2893 | 2024-10-24 |  | 6117 | 19.907 | 19.515 | 19.93276 | -0.04292887 | -0.392 | 1.969% | 31.86%
2894 | 2024-10-25 |  | 6117 | 20.105 | 19.714 | 19.93276 | 0.2870711 | -0.391 | 1.945% | 32.53%
2895 | 2024-10-25 |  | 6117 | 19.996 | 19.61 | 19.93276 | 0.1054045 | -0.386 | 1.93% | 29.16%
2896 | 2024-10-25 |  | 8128 | 20.231 | 20.203 | 20.09205 | 0.2315915 | -0.028 | 0.1384% | 31.3%
2897 | 2024-10-25 | 150316 | 8127 | 20.886 | 20.782 | 19.90605 | 1.633255 | -0.104 | 0.4979% | 33.46%
2898 | 2024-10-25 |  | 8127 | 21.305 | 21.294 | 19.90605 | 2.331588 | -0.011 | 0.05163% | 34.77%
2899 | 2024-10-25 |  | 8127 | 19.362 | 19.357 | 19.90605 | -0.9067451 | -0.005 | 0.02582% | 28.22%
2900 | 2024-10-25 |  | 8127 | 20.095 | 20.082 | 19.90605 | 0.3149215 | -0.013 | 0.06469% | 43.49%
2901 | 2024-10-25 | 150320 | 8107 | 15.674 | 15.673 | 16.12346 | -0.7490954 | -0.001 | 0.00638% | 27.55%
2902 | 2024-10-25 |  | 8107 | 16.717 | 16.678 | 16.12346 | 0.989238 | -0.039 | 0.2333% | 32.07%
2903 | 2024-10-25 |  | 8107 | 16.452 | 16.456 | 16.12346 | 0.5475713 | 0.004 | -0.02431% | 30.97%
2904 | 2024-10-25 | 150322 | 8107 | 16.5 | 16.491 | 16.12346 | 0.6275713 | -0.009 | 0.05455% | 31.17%
2905 | 2024-10-25 |  | 8107 | 17.753 | 17.747 | 16.12346 | 2.715905 | -0.006 | 0.0338% | 36.41%
2906 | 2024-10-26 | 151236 | 7630 | 20.492 | 20.289 | 20.8278 | -0.5596667 | -0.203 | 0.9906% | 40.38%
2907 | 2024-10-26 | 151237 | 7130 | 18.612 | 18.491 | 19.4681 | -1.426833 | -0.121 | 0.6501% | 37.45%
2908 | 2024-10-26 | 150747 | 7108 | 18.008 | 17.812 | 18.03962 | -0.05270346 | -0.196 | 1.088% | 35.35%
2909 | 2024-10-26 |  | 7108 | 17.343 | 17.163 | 18.03962 | -1.161037 | -0.18 | 1.038% | 32.87%
2910 | 2024-10-26 |  | 7108 | 17.927 | 17.756 | 18.03962 | -0.1877035 | -0.171 | 0.9539% | 35.06%
2911 | 2024-10-26 |  | 7108 | 17.798 | 17.624 | 18.03962 | -0.4027035 | -0.174 | 0.9776% | 34.9%
2912 | 2024-10-26 | 150739 | 6107 | 17.446 | 17.19 | 17.03237 | 0.6893775 | -0.256 | 1.467% | 33.59%
2913 | 2024-10-26 |  | 6107 | 17.422 | 17.153 | 17.03237 | 0.6493775 | -0.269 | 1.544% | 33.5%
2914 | 2024-10-26 |  | 6107 | 17.124 | 16.87 | 17.03237 | 0.1527108 | -0.254 | 1.483% | 32.34%
2915 | 2024-10-26 |  | 6107 | 17.307 | 17.005 | 17.03237 | 0.4577108 | -0.302 | 1.745% | 33.05%
2916 | 2024-10-26 | 151235 | 6107 | 16.057 | 15.819 | 17.03237 | -1.625622 | -0.238 | 1.482% | 27.84%
2917 | 2024-10-26 |  | 6107 | 15.238 | 15.015 | 17.03237 | -2.990622 | -0.223 | 1.463% | -57.5%
2918 | 2024-10-27 | 150737 | 5000 | 40.567 | 40.219 | 38.4 | 3.611667 | -0.348 | 0.8578% | 40.84%
2919 | 2024-10-27 |  | 5000 | 39.717 | 39.461 | 38.4 | 2.195 | -0.256 | 0.6446% | 69.79%
2920 | 2024-10-27 | 151247 | 1010 | 30.413 | 30.109 | 27 | 5.688333 | -0.304 | 0.9996% | 45.31%
2921 | 2024-10-27 |  | 6137 | 24.926 | 24.79 | 24.62549 | 0.5008569 | -0.136 | 0.5456% | 56.77%
2922 | 2024-10-27 | 150721 | 6608 | 20.168 | 19.816 | 17.9124 | 3.759333 | -0.352 | 1.745% | -19%
2923 | 2024-10-27 | 151393 | 5601 | 17.689 | 17.664 | 17.86707 | -0.2967898 | -0.025 | 0.1413% | 5.967%
2924 | 2024-10-27 | 151391 | 5621 | 22.263 | 22.212 | 22.87093 | -1.013212 | -0.051 | 0.2291% | 25.29%
2925 | 2024-10-27 | 150741 | 5648 | 20.16 | 20.037 | 19.24051 | 1.53249 | -0.123 | 0.6101% | 37.42%
2926 | 2024-10-27 |  | 5648 | 19.761 | 19.598 | 19.24051 | 0.8674904 | -0.163 | 0.8249% | 36.16%
2927 | 2024-10-27 | 150743 | 5148 | 20.74 | 20.606 | 20.20253 | 0.8957816 | -0.134 | 0.6461% | 39.17%
2928 | 2024-10-27 |  | 5148 | 20.729 | 20.566 | 20.20253 | 0.8774483 | -0.163 | 0.7863% | 39.14%
2929 | 2024-10-27 |  | 5148 | 21.945 | 21.803 | 20.20253 | 2.904115 | -0.142 | 0.6471% | 42.51%
2930 | 2024-10-27 |  | 5169 | 24.516 | 24.437 | 24.53458 | -0.03097279 | -0.079 | 0.3222% | 44.67%
2931 | 2024-10-28 |  | 5169 | 25.865 | 25.801 | 24.53458 | 2.217361 | -0.064 | 0.2474% | 47.56%
2932 | 2024-10-28 | 151457 | 5120 | 23.881 | 23.826 | 22.87093 | 1.683455 | -0.055 | 0.2303% | 43.2%
2933 | 2024-10-28 |  | 5120 | 24.405 | 24.341 | 22.87093 | 2.556788 | -0.064 | 0.2622% | 44.42%
2934 | 2024-10-28 |  | 5120 | 24.333 | 24.275 | 22.87093 | 2.436788 | -0.058 | 0.2384% | 44.25%
2935 | 2024-10-28 | 151459 | 5003 | 38.4 | 38.028 | 38.4 | 0 | -0.372 | 0.9687% | 64.68%
2936 | 2024-10-28 |  | 5003 | 39.612 | 39.388 | 38.4 | 2.02 | -0.224 | 0.5655% | 65.76%
2937 | 2024-10-28 | 151461 | 1011 | 27.566 | 27.326 | 27 | 0.9433333 | -0.24 | 0.8706% | 50.79%
2938 | 2024-10-28 | 150751 | 6107 | 16.455 | 16.201 | 17.03237 | -0.9622892 | -0.254 | 1.544% | 17.56%
2939 | 2024-10-28 |  | 6107 | 16.456 | 16.164 | 17.03237 | -0.9606225 | -0.292 | 1.774% | 17.57%
2940 | 2024-10-28 |  | 6107 | 16.738 | 16.698 | 17.03237 | -0.4906225 | -0.04 | 0.239% | 18.96%
2941 | 2024-10-29 | 151578 | 6117 | 19.683 | 19.353 | 19.93276 | -0.4162622 | -0.33 | 1.677% | 28.03%
2942 | 2024-10-29 |  | 6117 | 19.433 | 19.042 | 19.93276 | -0.8329289 | -0.391 | 2.012% | 28.48%
2943 | 2024-10-29 |  | 6117 | 19.398 | 19.076 | 19.93276 | -0.8912622 | -0.322 | 1.66% | 28.35%
2944 | 2024-10-29 |  | 6117 | 19.48 | 19.141 | 19.93276 | -0.7545955 | -0.339 | 1.74% | 28.65%
2945 | 2024-10-29 | 151703 | 6617 | 21.581 | 21.244 | 21.072 | 0.8483333 | -0.337 | 1.562% | 35.6%
2946 | 2024-10-29 |  | 6617 | 22.137 | 21.795 | 21.072 | 1.775 | -0.342 | 1.545% | 48.7%
2947 | 2024-10-29 |  | 6617 | 22.444 | 22.098 | 21.072 | 2.286667 | -0.346 | 1.542% | 49.4%
2948 | 2024-10-29 | 151705 | 6608 | 19.591 | 19.307 | 17.9124 | 2.797667 | -0.284 | 1.45% | 42.03%
2949 | 2024-10-29 | 151705 | 6608 | 19.695 | 19.421 | 17.9124 | 2.971 | -0.274 | 1.391% | 42.34%
2950 | 2024-10-29 | 151708 | 6107 | 17.102 | 16.787 | 17.03237 | 0.1160442 | -0.315 | 1.842% | 33.59%
2951 | 2024-10-29 |  | 6107 | 17.715 | 17.442 | 17.03237 | 1.137711 | -0.273 | 1.541% | 36.27%
2952 | 2024-10-29 |  | 6107 | 16.567 | 16.276 | 17.03237 | -0.7756225 | -0.291 | 1.757% | 26.26%
2953 | 2024-10-29 | 151711 | 7108 | 19.068 | 18.865 | 18.03962 | 1.713963 | -0.203 | 1.065% | 38.94%
2954 | 2024-10-29 |  | 7108 | 18.619 | 18.461 | 18.03962 | 0.9656299 | -0.158 | 0.8486% | 37.47%
2955 | 2024-10-29 |  | 7108 | 18.514 | 18.366 | 18.03962 | 0.7906299 | -0.148 | 0.7994% | 37.12%
2956 | 2024-10-29 |  | 7108 | 17.507 | 17.329 | 18.03962 | -0.8877035 | -0.178 | 1.017% | 33.5%
2957 | 2024-10-30 | 149457 | 7148 | 25.019 | 24.861 | 25.57813 | -0.9318822 | -0.158 | 0.6315% | 53.69%
2958 | 2024-10-30 | 149459 | 6176 | 34.827 | 34.295 | 36.02867 | -2.002789 | -0.532 | 1.528% | 66.73%
2959 | 2024-10-30 | 151581 | 7108Y | 18.343 | 18.241 | 18.03962 | 0.5056299 | -0.102 | 0.5561% | 36.83%
2960 | 2024-10-30 | 151583 | 6107Y | 16.284 | 16.063 | 17.03237 | -1.247289 | -0.221 | 1.357% | 28.85%
2961 | 2024-10-30 | 151585 | 6117Y | 18.342 | 18.039 | 19.93276 | -2.651262 | -0.303 | 1.652% | 36.83%
2962 | 2024-10-30 | 151587 | 6617Y | 21.886 | 21.619 | 21.072 | 1.356667 | -0.267 | 1.22% | 47.06%
2963 | 2024-10-30 | 151714 | 1013 | 28.401 | 28.231 | 27 | 2.335 | -0.17 | 0.5986% | 15.5%
2964 | 2024-10-30 | 151714 | 1013 | 28.516 | 28.352 | 27 | 2.526667 | -0.164 | 0.5751% | 15.84%
2965 | 2024-10-30 | 151589 | 5001 | 41.125 | 40.673 | 38.4 | 4.541667 | -0.452 | 1.099% | 70.82%
2966 | 2024-10-30 |  | 5001 | 40.317 | 39.905 | 38.4 | 3.195 | -0.412 | 1.022% | 58.74%
2967 | 2024-10-30 | 151716 | 8167 | 29.245 | 29.164 | 32.32825 | -5.138754 | -0.081 | 0.277% | 63.15%
2968 | 2024-10-30 | 151718 | 8127 | 20.106 | 19.964 | 19.90605 | 0.3332549 | -0.142 | 0.7063% | 37.74%
2969 | 2024-10-30 |  | 8127 | 19.975 | 19.937 | 19.90605 | 0.1149215 | -0.038 | 0.1902% | 20.41%
2970 | 2024-10-30 |  | 8127 | 19.749 | 19.711 | 19.90605 | -0.2617451 | -0.038 | 0.1924% | 33.32%
2971 | 2024-10-30 | 151720 | 8107 | 15.412 | 15.366 | 16.12346 | -1.185762 | -0.046 | 0.2985% | 14.55%
2972 | 2024-10-30 |  | 8107 | 15.907 | 15.861 | 16.12346 | -0.360762 | -0.046 | 0.2892% | 11.16%
2973 | 2024-10-30 |  | 8107 | 15.889 | 15.847 | 16.12346 | -0.390762 | -0.042 | 0.2643% | 11.06%
2974 | 2024-10-30 |  | 8107 | 16.057 | 16.015 | 16.12346 | -0.110762 | -0.042 | 0.2616% | 11.99%
2975 | 2024-10-31 | 152152 | 5120 | 22.086 | 22.035 | 22.87093 | -1.308212 | -0.051 | 0.2309% | 24.24%
2976 | 2024-10-31 |  | 5120 | 23.72 | 23.664 | 22.87093 | 1.415122 | -0.056 | 0.2361% | 29.46%
2977 | 2024-10-31 |  | 5120 | 23.7 | 23.635 | 22.87093 | 1.381788 | -0.065 | 0.2743% | 32.92%
2978 | 2024-10-31 | 152484 | 5169 | 26.537 | 26.463 | 24.53458 | 3.337361 | -0.074 | 0.2789% | 40.09%
2979 | 2024-10-31 |  | 5169 | 26.797 | 26.729 | 24.53458 | 3.770694 | -0.068 | 0.2538% | 40.67%
2980 | 2024-11-01 | 152522 | 515 | 18.479 | 18.361 | 16.638 | 3.068333 | -0.118 | 0.6386% | -29.88%
2981 | 2024-11-01 | 152526 | 5148 | 20.115 | 19.978 | 20.20253 | -0.145885 | -0.137 | 0.6811% | -19.31%
2982 | 2024-11-01 | 152532 | 6117 | 21.547 | 21.166 | 19.93276 | 2.690404 | -0.381 | 1.768% | 44.31%
2983 | 2024-11-01 |  | 6117 | 20.568 | 20.179 | 19.93276 | 1.058738 | -0.389 | 1.891% | 43.67%
2984 | 2024-11-01 |  | 6117 | 21.213 | 20.835 | 19.93276 | 2.133738 | -0.378 | 1.782% | 45.38%
2985 | 2024-11-01 | 152530 | 6107 | 17.135 | 16.903 | 17.03237 | 0.1710442 | -0.232 | 1.354% | 32.38%
2986 | 2024-11-01 |  | 6107 | 17.584 | 17.356 | 17.03237 | 0.9193775 | -0.228 | 1.297% | 22.86%
2987 | 2024-11-01 | 152530 | 6107 | 16.466 | 16.15 | 17.03237 | -0.9439558 | -0.316 | 1.919% | 17.62%
2988 | 2024-11-01 |  | 6107 | 16.387 | 16.046 | 17.03237 | -1.075622 | -0.341 | 2.081% | 17.22%
2989 | 2024-11-01 |  | 6107 | 16.726 | 16.391 | 17.03237 | -0.5106225 | -0.335 | 2.003% | 18.9%
2990 | 2024-11-01 | 152528 | 6617 | 21.431 | 20.982 | 21.072 | 0.5983333 | -0.449 | 2.095% | 41.13%
2991 | 2024-11-01 |  | 6617 | 22.25 | 21.797 | 21.072 | 1.963333 | -0.453 | 2.036% | 43.3%
2992 | 2024-11-01 | 152524 | 5648 | 20.884 | 20.729 | 19.24051 | 2.739157 | -0.155 | 0.7422% | 39.59%
2993 | 2024-11-02 | 152524 | 5648 | 20.621 | 20.478 | 19.24051 | 2.300824 | -0.143 | 0.6935% | 47.75%
2994 | 2024-11-02 | 152534 | 7108 | 17.356 | 17.174 | 18.03962 | -1.13937 | -0.182 | 1.049% | 37.92%
2995 | 2024-11-02 |  | 7108 | 18.11 | 17.923 | 18.03962 | 0.1172965 | -0.187 | 1.033% | 36.02%
2996 | 2024-11-02 |  | 7108 | 17.781 | 17.619 | 18.03962 | -0.4310368 | -0.162 | 0.9111% | 34.84%
2997 | 2024-11-02 | 152928 | 6176 | 35.794 | 35.067 | 36.02867 | -0.3911225 | -0.727 | 2.031% | 67.63%
2998 | 2024-11-02 |  | 6176 | 34.674 | 34.185 | 36.02867 | -2.257789 | -0.489 | 1.41% | 66.42%
2999 | 2024-11-02 | 152926 | 6157 | 30.821 | 30.126 | 30.17176 | 1.082059 | -0.695 | 2.255% | 62.23%
3000 | 2024-11-02 | 153333 | 1013 | 29.334 | 29.163 | 27 | 3.89 | -0.171 | 0.5829% | 60.31%
3001 | 2024-11-02 | 153334 | 5120 | 23.163 | 23.119 | 22.87093 | 0.4867882 | -0.044 | 0.19% | 49.74%
3002 | 2024-11-04 | 153430 | 5003 | 40.134 | 39.532 | 38.4 | 2.89 | -0.602 | 1.5% | 59.45%
3003 | 2024-11-04 | 153443 | 6117Y | 20.905 | 20.486 | 19.93276 | 1.620404 | -0.419 | 2.004% | -14.75%
3004 | 2024-11-04 | 153439 | 6107Y | 17.542 | 17.267 | 17.03237 | 0.8493775 | -0.275 | 1.568% | 33.63%
3005 | 2024-11-04 | 153441 | 7108Y | 16.804 | 16.68 | 18.03962 | -2.05937 | -0.124 | 0.7379% | 31.05%
3006 | 2024-11-04 | 153445 | 5120 | 23.414 | 23.319 | 22.87093 | 0.9051216 | -0.095 | 0.4057% | 42.07%
3007 | 2024-11-04 |  | 5120 | 22.548 | 22.458 | 22.87093 | -0.5382118 | -0.09 | 0.3991% | 44.05%
3008 | 2024-11-04 |  | 5120 | 22.357 | 22.335 | 22.87093 | -0.8565451 | -0.022 | 0.0984% | 46.33%
3009 | 2024-11-04 |  | 5120 | 22.303 | 22.287 | 22.87093 | -0.9465451 | -0.016 | 0.07174% | 46.2%
3010 | 2024-11-04 | 153484 | 5148 | 20.414 | 20.333 | 20.20253 | 0.3524483 | -0.081 | 0.3968% | -17.57%
3011 | 2024-11-04 |  | 5148 | 20.527 | 20.426 | 20.20253 | 0.5407816 | -0.101 | 0.492% | -16.92%
3012 | 2024-11-04 | 153486 | 6137 | 24.894 | 24.515 | 24.62549 | 0.4475236 | -0.379 | 1.522% | 9.598%
3013 | 2024-11-04 |  | 6137 | 23.099 | 22.752 | 24.62549 | -2.544143 | -0.347 | 1.502% | 39.83%
3014 | 2024-11-04 | 153488 | 8107 | 17.684 | 17.673 | 16.12346 | 2.600905 | -0.011 | 0.0622% | 21.41%
3015 | 2024-11-05 |  | 8107 | 17.978 | 17.931 | 16.12346 | 3.090905 | -0.047 | 0.2614% | 22.69%
3016 | 2024-11-05 |  | 8107 | 17.197 | 17.148 | 16.12346 | 1.789238 | -0.049 | 0.2849% | 33.96%
3017 | 2024-11-05 | 153490 | 8127 | 21.791 | 21.762 | 19.90605 | 3.141588 | -0.029 | 0.1331% | 47.88%
3018 | 2024-11-05 | 153492 | 7130 | 18.662 | 18.645 | 19.4681 | -1.3435 | -0.017 | 0.09109% | 39.15%
3019 | 2024-11-05 |  | 7130 | 19.382 | 19.36 | 19.4681 | -0.1435 | -0.022 | 0.1135% | 41.41%
3020 | 2024-11-05 | 153492 | 7130 | 19.975 | 19.953 | 19.4681 | 0.8448333 | -0.022 | 0.1101% | 20.41%
3021 | 2024-11-05 | 153967 | 7108 | 17.796 | 17.627 | 18.03962 | -0.4060368 | -0.169 | 0.9497% | 10.66%
3022 | 2024-11-05 |  | 7108 | 18.11 | 17.914 | 18.03962 | 0.1172965 | -0.196 | 1.082% | 12.21%
3023 | 2024-11-05 |  | 7108 | 17.832 | 17.651 | 18.03962 | -0.3460368 | -0.181 | 1.015% | 6.17%
3024 | 2024-11-05 | 163976 | 6107 | 16.475 | 16.159 | 17.03237 | -0.9289558 | -0.316 | 1.918% | -1.558%
3025 | 2024-11-05 |  | 6107 | 16.738 | 16.404 | 17.03237 | -0.4906225 | -0.334 | 1.995% | 50.78%
3026 | 2024-11-05 |  | 6107 | 16.392 | 16.053 | 17.03237 | -1.067289 | -0.339 | 2.068% | 13.79%
3027 | 2024-11-06 | 153978 | 6117 | 18.997 | 18.651 | 19.93276 | -1.559596 | -0.346 | 1.821% | 28.6%
3028 | 2024-11-06 |  | 6117 | 19.895 | 19.541 | 19.93276 | -0.06292887 | -0.354 | 1.779% | 31.82%
3029 | 2024-11-06 |  | 6117 | 19.794 | 19.381 | 19.93276 | -0.2312622 | -0.413 | 2.086% | 31.47%
3030 | 2024-11-06 | 153970 | 5003 | 39.011 | 38.538 | 38.4 | 1.018333 | -0.473 | 1.212% | 70.3%
3031 | 2024-11-06 |  | 5003 | 39.011 | 38.538 | 38.4 | 1.018333 | -0.473 | 1.212% | 70.3%
3032 | 2024-11-06 | 153972 | 5000 | 39.723 | 39.455 | 38.4 | 2.205 | -0.268 | 0.6747% | 70.83%
3033 | 2024-11-06 | 153980 | 1010 | 30.426 | 30.122 | 27 | 5.71 | -0.304 | 0.9991% | 61.92%
3034 | 2024-11-06 |  | 8127 | 20.118 | 19.973 | 19.90605 | 0.3532549 | -0.145 | 0.7207% | 42.41%
3035 | 2024-11-06 | 153982 | 1011 | 27.578 | 27.337 | 27 | 0.9633333 | -0.241 | 0.8739% | 54.25%
3036 | 2024-11-06 |  | 1011 | 28.674 | 28.423 | 27 | 2.79 | -0.251 | 0.8754% | 56%
3037 | 2024-11-07 | 153974 | 5001 | 40.235 | 39.227 | 38.4 | 3.058333 | -1.008 | 2.505% | 67.27%
3038 | 2024-11-07 |  | 5001 | 40.493 | 39.65 | 38.4 | 3.488333 | -0.843 | 2.082% | 67.48%
3039 | 2024-11-07 | 154515 | 6157 | 29.8 | 29.354 | 30.17176 | -0.6196081 | -0.446 | 1.497% | 60.93%
3040 | 2024-11-07 |  | 6157 | 30.506 | 30.031 | 30.17176 | 0.5570586 | -0.475 | 1.557% | 61.84%
3041 | 2024-11-07 | 154513 | 6137 | 25.247 | 24.799 | 24.62549 | 1.035857 | -0.448 | 1.774% | 53.89%
3042 | 2024-11-07 |  | 6137 | 25.19 | 24.752 | 24.62549 | 0.9408569 | -0.438 | 1.739% | 4.773%
3043 | 2024-11-07 |  | 6137 | 25.383 | 24.865 | 24.62549 | 1.262524 | -0.518 | 2.041% | 5.497%
3044 | 2024-11-07 |  | 6137 | 25.316 | 24.828 | 24.62549 | 1.150857 | -0.488 | 1.928% | 19.59%
3045 | 2024-11-07 | 154548 | 6117 | 19.042 | 18.605 | 19.93276 | -1.484596 | -0.437 | 2.295% | 36.98%
3046 | 2024-11-07 |  | 6117 | 19.314 | 18.935 | 19.93276 | -1.031262 | -0.379 | 1.962% | 17.69%
3047 | 2024-11-07 |  | 6117 | 18.635 | 18.2 | 19.93276 | -2.162929 | -0.435 | 2.334% | -28.79%
3048 | 2024-11-07 | 154873 | 515 | 18.02 | 17.891 | 16.638 | 2.303333 | -0.129 | 0.7159% | 24.72%
3049 | 2024-11-07 | 154550 | 6107 | 16.187 | 15.858 | 17.03237 | -1.408956 | -0.329 | 2.032% | 28.42%
3050 | 2024-11-07 |  | 6107 | 16.295 | 15.976 | 17.03237 | -1.228956 | -0.319 | 1.958% | 28.55%
3051 | 2024-11-07 |  | 6107 | 17.514 | 17.21 | 17.03237 | 0.8027108 | -0.304 | 1.736% | 9.225%
3052 | 2024-11-08 | 154876 | 8107 | 15.527 | 15.491 | 16.12346 | -0.9940954 | -0.036 | 0.2319% | -2.391%
3053 | 2024-11-08 |  | 8107 | 16.164 | 16.137 | 16.12346 | 0.06757129 | -0.027 | 0.167% | 1.644%
3054 | 2024-11-08 | 154828 | 5621 | 22.697 | 22.581 | 22.87093 | -0.2898784 | -0.116 | 0.5111% | 29.95%
3055 | 2024-11-08 | 154552 | 6608 | 20.147 | 19.796 | 17.9124 | 3.724333 | -0.351 | 1.742% | 29.86%
3056 | 2024-11-08 | 154554 | 6617 | 22.385 | 22.041 | 21.072 | 2.188333 | -0.344 | 1.537% | 36.87%
3057 | 2024-11-08 |  | 6617 | 21.814 | 21.267 | 21.072 | 1.236667 | -0.547 | 2.508% | 23.75%
3058 | 2024-11-08 |  | 6617 | 24.475 | 23.812 | 21.072 | 5.671667 | -0.663 | 2.709% | 32.04%
3059 | 2024-11-08 | 155034 | 6117 | 21.172 | 20.693 | 19.93276 | 2.065404 | -0.479 | 2.262% | 46.36%
3060 | 2024-11-08 | 154556 | 7130 | 21.205 | 20.969 | 19.4681 | 2.894833 | -0.236 | 1.113% | 46.44%
3061 | 2024-11-08 |  | 7130 | 20.954 | 20.756 | 19.4681 | 2.4765 | -0.198 | 0.9449% | 45.8%
3062 | 2024-11-08 |  | 7630 | 22.374 | 22.061 | 20.8278 | 2.577 | -0.313 | 1.399% | 37.88%
3063 | 2024-11-08 | 155042 | 5120 | 24.399 | 24.296 | 22.87093 | 2.546788 | -0.103 | 0.4221% | 49.93%
3064 | 2024-11-09 |  | 5120 | 24.716 | 24.609 | 22.87093 | 3.075122 | -0.107 | 0.4329% | 50.57%
3065 | 2024-11-09 |  | 5120 | 23.945 | 23.837 | 22.87093 | 1.790122 | -0.108 | 0.451% | 48.98%
3066 | 2024-11-09 | 155044 | 5148 | 20.742 | 20.61 | 20.20253 | 0.899115 | -0.132 | 0.6364% | 43.87%
3067 | 2024-11-09 |  | 5148 | 21.107 | 20.967 | 20.20253 | 1.507448 | -0.14 | 0.6633% | 44.84%
3068 | 2024-11-09 |  | 5169 | 24.978 | 24.905 | 24.53458 | 0.7390272 | -0.073 | 0.2923% | 53.39%
3069 | 2024-11-09 |  | 5169 | 25.654 | 25.617 | 24.53458 | 1.865694 | -0.037 | 0.1442% | 54.84%
3070 | 2024-11-09 |  | 8127 | 19.978 | 19.934 | 19.90605 | 0.1199215 | -0.044 | 0.2202% | 42%
3071 | 2024-11-09 | 155048 | 8127 | 20.314 | 20.166 | 19.90605 | 0.6799215 | -0.148 | 0.7286% | 42.96%
3072 | 2024-11-09 |  | 8127 | 20.727 | 20.68 | 19.90605 | 1.368255 | -0.047 | 0.2268% | 34.56%
3073 | 2024-11-09 | 155158 | 535 | 17.516 | 17.403 | 16.638 | 1.463333 | -0.113 | 0.6451% | 22.56%
3074 | 2024-11-09 | 155160 | 5603 | 19.019 | 18.958 | 17.86707 | 1.919877 | -0.061 | 0.3207% | 28.68%
3075 | 2024-11-09 | 155162 | 1010 | 29.271 | 29.103 | 27 | 3.785 | -0.168 | 0.5739% | 18.01%
3076 | 2024-11-09 | 155164 | 5648 | 20.351 | 20.119 | 19.24051 | 1.850824 | -0.232 | 1.14% | -17.93%
3077 | 2024-11-10 | 155164 | 5648 | 20.855 | 20.631 | 19.24051 | 2.690824 | -0.224 | 1.074% | -15.08%
3078 | 2024-11-10 | 155166 | 6176 | 34.124 | 33.545 | 36.02867 | -3.174456 | -0.579 | 1.697% | 64.83%
3079 | 2024-11-10 |  | 6176 | 35.199 | 34.471 | 36.02867 | -1.382789 | -0.728 | 2.068% | 60.52%
3080 | 2024-11-10 | 155168 | 7108 | 17.573 | 17.394 | 18.03962 | -0.7777035 | -0.179 | 1.019% | 31.71%
3081 | 2024-11-10 |  | 7108 | 19.381 | 19.139 | 18.03962 | 2.23563 | -0.242 | 1.249% | 38.08%
3082 | 2024-11-10 | 155294 | 6137 | 25.921 | 25.416 | 24.62549 | 2.15919 | -0.505 | 1.948% | 7.411%
3083 | 2024-11-10 |  | 6137 | 24.819 | 24.446 | 24.62549 | 0.3225236 | -0.373 | 1.503% | 3.3%
3084 | 2024-11-10 | 155296 | 6107 | 16.888 | 16.643 | 17.03237 | -0.2406225 | -0.245 | 1.451% | -20.54%
3085 | 2024-11-10 |  | 6107 | 16.867 | 16.636 | 17.03237 | -0.2756225 | -0.231 | 1.37% | -20.69%
3086 | 2024-11-10 |  | 6107 | 16.837 | 16.596 | 17.03237 | -0.3256225 | -0.241 | 1.431% | 1.209%
3087 | 2024-11-11 | 155298 | 8107 | 15.347 | 15.33 | 16.12346 | -1.294095 | -0.017 | 0.1108% | -8.382%
3088 | 2024-11-11 |  | 8107 | 14.077 | 14.063 | 16.12346 | -3.410762 | -0.014 | 0.09945% | -18.16%
3089 | 2024-11-11 | 155300 | 1011 | 31.186 | 30.869 | 27 | 6.976667 | -0.317 | 1.016% | 46.66%
3090 | 2024-11-11 | 155840 | 6137 | 25.685 | 25.169 | 24.62549 | 1.765857 | -0.516 | 2.009% | 47.19%
3091 | 2024-11-11 | 155767 | 5120 | 23.043 | 23 | 22.87093 | 0.2867882 | -0.043 | 0.1866% | 41.13%
3092 | 2024-11-11 | 155765 | 5003 | 37.949 | 37.603 | 38.4 | -0.7516667 | -0.346 | 0.9117% | 64.26%
3093 | 2024-11-11 |  | 5003 | 37.646 | 37.208 | 38.4 | -1.256667 | -0.438 | 1.163% | 78.12%
3094 | 2024-11-12 | 155996 | 5000 | 38.809 | 38.189 | 38.4 | 0.6816667 | -0.62 | 1.598% | 70.14%
3095 | 2024-11-12 |  | 7148 | 28.249 | 27.671 | 25.57813 | 4.451451 | -0.578 | 2.046% | 58.98%
3096 | 2024-11-12 |  | 7630 | 18.934 | 18.891 | 20.8278 | -3.156333 | -0.043 | 0.2271% | 38.81%
3097 | 2024-11-12 | 156170 | 5169 | 25.602 | 25.514 | 24.53458 | 1.779027 | -0.088 | 0.3437% | 55.64%
3098 | 2024-11-12 |  | 5169 | 26.31 | 26.223 | 24.53458 | 2.959027 | -0.087 | 0.3307% | 56.84%
3099 | 2024-11-12 |  | 5621 | 22.687 | 22.571 | 22.87093 | -0.3065451 | -0.116 | 0.5113% | 29.92%
3100 | 2024-11-12 |  | 6117 | 20.278 | 19.915 | 19.93276 | 0.5754045 | -0.363 | 1.79% | 46.86%
3101 | 2024-11-18 | 156648 | 8167 | 35.128 | 35 | 32.32825 | 4.666246 | -0.128 | 0.3644% | 64.09%
3102 | 2024-11-18 | 156652 | 8107 | 15.637 | 15.597 | 16.12346 | -0.810762 | -0.04 | 0.2558% | 19.32%
3103 | 2024-11-19 | 156661 | 5169 | 26.117 | 26.103 | 24.53458 | 2.637361 | -0.014 | 0.0536% | 51.7%
3104 | 2024-11-19 |  | 5169 | 25.871 | 25.783 | 24.53458 | 2.227361 | -0.088 | 0.3401% | 47.57%
3105 | 2024-11-19 | 156663 | 5120 | 23.782 | 23.729 | 22.87093 | 1.518455 | -0.053 | 0.2229% | 48.63%
3106 | 2024-11-19 |  | 5120 | 24.417 | 24.357 | 22.87093 | 2.576788 | -0.06 | 0.2457% | 49.97%
3107 | 2024-11-19 | 157399 | 5621 | 22.794 | 22.685 | 22.87093 | -0.1282118 | -0.109 | 0.4782% | 50.47%
3108 | 2024-11-20 | 156665 | 6137 | 24.194 | 23.667 | 24.62549 | -0.7191431 | -0.527 | 2.178% | 34.29%
3109 | 2024-11-20 |  | 6137 | 24.424 | 23.904 | 24.62549 | -0.3358098 | -0.52 | 2.129% | 34.91%
3110 | 2024-11-20 |  | 6137 | 25.535 | 25.001 | 24.62549 | 1.515857 | -0.534 | 2.091% | 37.74%
3111 | 2024-11-20 | 156176 | 6617 | 21.076 | 20.687 | 21.072 | 0.006666667 | -0.389 | 1.846% | 32.95%
3112 | 2024-11-20 |  | 6617 | 21.33 | 20.938 | 21.072 | 0.43 | -0.392 | 1.838% | 33.75%
3113 | 2024-11-20 | 156667 | 6117 | 19.316 | 19.039 | 19.93276 | -1.027929 | -0.277 | 1.434% | 13.38%
3114 | 2024-11-20 |  | 6117 | 19.459 | 19.171 | 19.93276 | -0.7895955 | -0.288 | 1.48% | 14.02%
3115 | 2024-11-20 | 156667 | 6117 | 19.671 | 19.396 | 19.93276 | -0.4362622 | -0.275 | 1.398% | 29.35%
3116 | 2024-11-20 | 156671 | 6107 | 16.189 | 15.861 | 17.03237 | -1.405622 | -0.328 | 2.026% | 14.15%
3117 | 2024-11-20 |  | 6107 | 16.286 | 15.964 | 17.03237 | -1.243956 | -0.322 | 1.977% | 14.66%
3118 | 2024-11-20 |  | 6107 | 17.413 | 17.109 | 17.03237 | 0.6343775 | -0.304 | 1.746% | 52.69%
3119 | 2024-11-20 | 157550 | 6107 | 16.876 | 16.631 | 17.03237 | -0.2606225 | -0.245 | 1.452% | 25.83%
3120 | 2024-11-20 |  | 6107 | 16.847 | 16.614 | 17.03237 | -0.3089558 | -0.233 | 1.383% | 28.77%
3121 | 2024-11-20 |  | 6107 | 16.739 | 16.494 | 17.03237 | -0.4889558 | -0.245 | 1.464% | 21.33%
3122 | 2024-11-21 | 157642 | 1011 | 28.371 | 28.154 | 27 | 2.285 | -0.217 | 0.7649% | 53.58%
3123 | 2024-11-21 |  | 515 | 17.439 | 17.335 | 16.638 | 1.335 | -0.104 | 0.5964% | -37.55%
3124 | 2024-11-21 | 157646 | 1010 | 29.204 | 28.951 | 27 | 3.673333 | -0.253 | 0.8663% | 17.86%
3125 | 2024-11-21 | 158648 | 5648 | 21.055 | 20.885 | 19.24051 | 3.024157 | -0.17 | 0.8074% | 44.71%
3126 | 2024-11-21 |  | 5648 | 20.713 | 20.579 | 19.24051 | 2.454157 | -0.134 | 0.6469% | 43.79%
3127 | 2024-11-21 |  | 5648 | 21.273 | 21.112 | 19.24051 | 3.38749 | -0.161 | 0.7568% | 21.81%
3128 | 2024-11-21 | 157650 | 5148 | 21.996 | 21.787 | 20.20253 | 2.989115 | -0.209 | 0.9502% | 24.38%
3129 | 2024-11-21 |  | 5148 | 20.077 | 19.86 | 20.20253 | -0.2092184 | -0.217 | 1.081% | 42.29%
3130 | 2024-11-21 |  | 5148 | 20.485 | 20.275 | 20.20253 | 0.4707816 | -0.21 | 1.025% | 43.44%
3131 | 2024-11-21 |  | 5148 | 20.589 | 20.376 | 20.20253 | 0.644115 | -0.213 | 1.035% | 43.72%
3132 | 2024-11-21 |  | 5003 | 37.406 | 37.028 | 38.4 | -1.656667 | -0.378 | 1.011% | 69.64%
3133 | 2024-11-21 |  | 5003 | 40.131 | 39.417 | 38.4 | 2.885 | -0.714 | 1.779% | 71.7%
3134 | 2024-11-22 | 157652 | 5003 | 39.996 | 39.63 | 38.4 | 2.66 | -0.366 | 0.9151% | 70%
3135 | 2024-11-22 |  | 5003 | 37.704 | 37.704 | 38.4 | -1.16 | 0 | 0% | 55.88%
3136 | 2024-11-22 |  | 8127 | 21.113 | 21.059 | 19.90605 | 2.011588 | -0.054 | 0.2558% | 24.7%
3137 | 2024-11-22 | 157978 | 8108 | 18.802 | 18.775 | 18.36353 | 0.7307882 | -0.027 | 0.1436% | -27.65%
3138 | 2024-11-22 | 157976 | 8107 | 15.918 | 15.878 | 16.12346 | -0.3424287 | -0.04 | 0.2513% | -50.77%
3139 | 2024-11-22 | 157980 | 6117 | 21.124 | 20.589 | 19.93276 | 1.985404 | -0.535 | 2.533% | -13.61%
3140 | 2024-11-22 |  | 6117 | 21.157 | 20.619 | 19.93276 | 2.040404 | -0.538 | 2.543% | 23.08%
3141 | 2024-11-24 | 157980 | 6117 | 20.947 | 20.461 | 19.93276 | 1.690404 | -0.486 | 2.32% | 46.1%
3142 | 2024-11-24 |  | 6117 | 21.243 | 20.752 | 19.93276 | 2.183738 | -0.491 | 2.311% | 21.24%
3143 | 2024-11-24 | 158125 | 6137 | 24.122 | 23.73 | 24.62549 | -0.8391431 | -0.392 | 1.625% | 30.64%
3144 | 2024-11-24 |  | 6137 | 23.301 | 22.989 | 24.62549 | -2.207476 | -0.312 | 1.339% | 31.77%
3145 | 2024-11-24 | 157983 | 6117 | 20.517 | 20.014 | 19.93276 | 0.9737378 | -0.503 | 2.452% | 33.89%
3146 | 2024-11-24 |  | 6117 | 21.268 | 20.776 | 19.93276 | 2.225404 | -0.492 | 2.313% | -5.815%
3147 | 2024-11-24 | 157987 | 6117 | 20.267 | 19.783 | 19.93276 | 0.5570711 | -0.484 | 2.388% | 43.97%
3148 | 2024-11-24 | 157984 | 6617 | 21.942 | 21.479 | 21.072 | 1.45 | -0.463 | 2.11% | 23.75%
3149 | 2024-11-24 | 158129 | 6107 | 16.459 | 16.113 | 17.03237 | -0.9556225 | -0.346 | 2.102% | -1.657%
3150 | 2024-11-24 |  | 6107 | 16.694 | 16.342 | 17.03237 | -0.5639558 | -0.352 | 2.109% | 4.766%
3151 | 2024-11-24 |  | 6107 | 17.03 | 16.679 | 17.03237 | -0.003955828 | -0.351 | 2.061% | 6.645%
3152 | 2024-11-25 | 158127 | 6107 | 16.639 | 16.33 | 17.03237 | -0.6556225 | -0.309 | 1.857% | 4.452%
3153 | 2024-11-25 |  | 6107 | 16.923 | 16.583 | 17.03237 | -0.1822892 | -0.34 | 2.009% | 1.711%
3154 | 2024-11-25 |  | 6107 | 17.36 | 17.079 | 17.03237 | 0.5460442 | -0.281 | 1.619% | 4.185%
3155 | 2024-11-25 |  | 6107 | 16.94 | 16.638 | 17.03237 | -0.1539558 | -0.302 | 1.783% | 1.81%
3156 | 2024-11-25 | 158131 | 5169 | 25.018 | 24.93 | 24.53458 | 0.8056939 | -0.088 | 0.3517% | 49.57%
3157 | 2024-11-25 | 158133 | 5120 | 23.114 | 23.035 | 22.87093 | 0.4051216 | -0.079 | 0.3418% | 45.42%
3158 | 2024-11-25 |  | 5120 | 21.739 | 21.675 | 22.87093 | -1.886545 | -0.064 | 0.2944% | 37.6%
3159 | 2024-11-25 |  | 5120 | 22.771 | 22.694 | 22.87093 | -0.1665451 | -0.077 | 0.3381% | 40.43%
3160 | 2024-11-25 | 158308 | 6176 | 35.493 | 35.208 | 36.02867 | -0.8927892 | -0.285 | 0.803% | 61.78%
3161 | 2024-11-25 |  | 6176 | 35.116 | 34.391 | 36.02867 | -1.521122 | -0.725 | 2.065% | 67.01%
3162 | 2024-11-25 | 158329 | 7108 | 17.477 | 17.362 | 18.03962 | -0.9377035 | -0.115 | 0.658% | 33.7%
3163 | 2024-11-25 |  | 7108 | 17.749 | 17.582 | 18.03962 | -0.4843701 | -0.167 | 0.9409% | 34.72%
3164 | 2024-11-25 | 158322 | 7148 | 24.307 | 23.983 | 25.57813 | -2.118549 | -0.324 | 1.333% | 52.33%
3165 | 2024-11-25 | 158442 | 6107Y | 16.275 | 16.065 | 17.03237 | -1.262289 | -0.21 | 1.29% | 28.81%
3166 | 2024-11-25 | 158444 | 6117Y | 20.265 | 19.931 | 19.93276 | 0.5537378 | -0.334 | 1.648% | 42.83%
3167 | 2024-11-25 | 158446 | 6617Y | 21.56 | 21.164 | 21.072 | 0.8133333 | -0.396 | 1.837% | 44.34%
3168 | 2024-11-26 | 158448 | 5003 | 38.773 | 38.27 | 38.4 | 0.6216667 | -0.503 | 1.297% | 78.75%
3169 | 2024-11-26 |  | 5003 | 38.356 | 38.012 | 38.4 | -0.07333333 | -0.344 | 0.8969% | 68.71%
3170 | 2024-11-26 |  | 5003 | 38.283 | 37.927 | 38.4 | -0.195 | -0.356 | 0.9299% | 65.6%
3171 | 2024-11-26 | 158458 | 5001 | 38.558 | 37.905 | 38.4 | 0.2633333 | -0.653 | 1.694% | 65.85%
3172 | 2024-11-26 |  | 5001 | 38.685 | 38.192 | 38.4 | 0.475 | -0.493 | 1.274% | 65.96%
3173 | 2024-11-26 | 158460 | 1011 | 30.169 | 29.806 | 27 | 5.281667 | -0.363 | 1.203% | 53.16%
3174 | 2024-11-27 |  | 1011 | 29.51 | 29.155 | 27 | 4.183333 | -0.355 | 1.203% | 52.11%
3175 | 2024-11-27 | 158930 | 6618 | 22.037 | 21.401 | 21.438 | 0.9983333 | -0.636 | 2.886% | 35.87%
3176 | 2024-11-27 | 158462 | 6617 | 22.129 | 21.369 | 21.072 | 1.761667 | -0.76 | 3.434% | 36.14%
3177 | 2024-11-27 |  | 6617 | 23.763 | 23.059 | 21.072 | 4.485 | -0.704 | 2.963% | -0.9973%
3178 | 2024-11-27 | 158936 | 6117 | 17.107 | 16.733 | 19.93276 | -4.709596 | -0.374 | 2.186% | -40.29%
3179 | 2024-11-27 |  | 6117 | 16.721 | 16.359 | 19.93276 | -5.352929 | -0.362 | 2.165% | -43.53%
3180 | 2024-11-27 |  | 6117 | 17.277 | 16.875 | 19.93276 | -4.426262 | -0.402 | 2.327% | -38.91%
3181 | 2024-11-27 | 158939 | 6107 | 16.615 | 16.334 | 17.03237 | -0.6956225 | -0.281 | 1.691% | 16.35%
3182 | 2024-11-27 |  | 6107 | 16.596 | 16.362 | 17.03237 | -0.7272892 | -0.234 | 1.41% | 21.74%
3183 | 2024-11-27 |  | 6107 | 17.097 | 17.91 | 17.03237 | 0.1077108 | 0.813 | -4.755% | 33.58%
3184 | 2024-11-27 | 158932 | 8167 | 32.576 | 32.508 | 32.32825 | 0.4129125 | -0.068 | 0.2087% | 58.36%
3185 | 2024-11-27 | 159033 | 8127 | 20.907 | 20.839 | 19.90605 | 1.668255 | -0.068 | 0.3252% | 35.12%
3186 | 2024-11-27 | 158939 | 8107 | 17.192 | 17.075 | 16.12346 | 1.780905 | -0.117 | 0.6805% | 21.1%
3187 | 2024-11-27 |  | 8107 | 16.714 | 16.667 | 16.12346 | 0.984238 | -0.047 | 0.2812% | 18.84%
3188 | 2024-11-27 | 159039 | 5000 | 38.229 | 38.016 | 38.4 | -0.285 | -0.213 | 0.5572% | 56.49%
3189 | 2024-11-27 |  | 5000 | 38.726 | 38.684 | 38.4 | 0.5433333 | -0.042 | 0.1085% | 57.05%
3190 | 2024-11-27 |  | 1010 | 30.012 | 28.422 | 27 | 5.02 | -1.59 | 5.298% | 54.8%
3191 | 2024-11-27 |  | 1010 | 28.703 | 29.594 | 27 | 2.838333 | 0.891 | -3.104% | 52.74%
3192 | 2024-11-27 | 159219 | 6117 | 19.443 | 18.951 | 19.93276 | -0.8162622 | -0.492 | 2.53% | 30.23%
3193 | 2024-11-27 |  | 6117 | 19.563 | 19.091 | 19.93276 | -0.6162622 | -0.472 | 2.413% | 35.51%
3194 | 2024-11-27 |  | 6117 | 19.254 | 18.751 | 19.93276 | -1.131262 | -0.503 | 2.612% | 39.82%
3195 | 2024-11-27 |  | 6117 | 19.813 | 19.341 | 19.93276 | -0.1995955 | -0.472 | 2.382% | 41.52%
3196 | 2024-11-28 | 159221 | 6117 | 20.014 | 19.547 | 19.93276 | 0.1354045 | -0.467 | 2.333% | 42.11%
3197 | 2024-11-28 |  | 6117 | 19.994 | 19.632 | 19.93276 | 0.1020711 | -0.362 | 1.811% | 35.04%
3198 | 2024-11-28 | 159225 | 5148 | 20.487 | 20.272 | 20.20253 | 0.474115 | -0.215 | 1.049% | 44.57%
3199 | 2024-11-28 |  | 5148 | 20.086 | 19.871 | 20.20253 | -0.1942184 | -0.215 | 1.07% | 32.47%
3200 | 2024-11-28 |  | 5148 | 21.897 | 21.784 | 20.20253 | 2.824115 | -0.113 | 0.5161% | 38.05%
3201 | 2024-11-28 | 159223 | 5648 | 21.376 | 21.211 | 19.24051 | 3.559157 | -0.165 | 0.7719% | 36.54%
3202 | 2024-11-28 |  | 5648 | 20.914 | 20.773 | 19.24051 | 2.789157 | -0.141 | 0.6742% | 35.14%
3203 | 2024-11-28 |  | 5648 | 21.393 | 21.227 | 19.24051 | 3.58749 | -0.166 | 0.776% | 22.25%
3204 | 2024-11-28 | 159227 | 7108 | 18.363 | 18.239 | 18.03962 | 0.5389632 | -0.124 | 0.6753% | 9.419%
3205 | 2024-11-28 |  | 7108 | 16.688 | 16.571 | 18.03962 | -2.252703 | -0.117 | 0.7011% | 18.72%
3206 | 2024-11-28 |  | 7108 | 17.575 | 17.469 | 18.03962 | -0.7743701 | -0.106 | 0.6031% | 22.82%
3207 | 2024-11-28 |  | 7108 | 17.058 | 16.963 | 18.03962 | -1.636037 | -0.095 | 0.5569% | 20.48%
3208 | 2024-11-28 | 159229 | 6176 | 34.281 | 33.807 | 36.02867 | -2.912789 | -0.474 | 1.383% | 63.2%
3209 | 2024-11-28 |  | 6176 | 34.959 | 34.43 | 36.02867 | -1.782789 | -0.529 | 1.513% | 66.86%
3210 | 2024-11-29 | 159444 | 6157 | 30.876 | 30.367 | 30.17176 | 1.173725 | -0.509 | 1.649% | 62.47%
3211 | 2024-11-29 |  | 6157 | 31.089 | 30.624 | 30.17176 | 1.528725 | -0.465 | 1.496% | 62.73%
3212 | 2024-11-29 | 159231 | 6137 | 25.418 | 24.347 | 24.62549 | 1.320857 | -1.071 | 4.214% | 54.42%
3213 | 2024-11-29 |  | 6137 | 24.928 | 24.791 | 24.62549 | 0.5041902 | -0.137 | 0.5496% | 53.52%
3214 | 2024-11-29 | 159810 | 6137 | 24.865 | 24.742 | 24.62549 | 0.3991902 | -0.123 | 0.4947% | 53.4%
3215 | 2024-11-29 | 160049 | 5169 | 24.674 | 24.629 | 24.53458 | 0.2323605 | -0.045 | 0.1824% | 53.04%
3216 | 2024-11-29 |  | 5169 | 24.791 | 24.748 | 24.53458 | 0.4273605 | -0.043 | 0.1735% | 32.51%
3217 | 2024-11-29 | 159526 | 5169 | 25.584 | 25.546 | 24.53458 | 1.749027 | -0.038 | 0.1485% | 37.86%
3218 | 2024-11-29 |  | 5169 | 23.505 | 23.469 | 24.53458 | -1.715973 | -0.036 | 0.1532% | 32.36%
3219 | 2024-11-29 |  | 5169 | 23.505 | 23.469 | 24.53458 | -1.715973 | -0.036 | 0.1532% | 32.36%
3220 | 2024-11-29 |  | 5169 | 24.72 | 24.68 | 24.53458 | 0.3090272 | -0.04 | 0.1618% | 2.963%
3221 | 2024-11-29 | 159528 | 5003 | 38.563 | 38.108 | 38.4 | 0.2716667 | -0.455 | 1.18% | 37.8%
3222 | 2024-11-29 |  | 5003 | 38.686 | 38.328 | 38.4 | 0.4766667 | -0.358 | 0.9254% | 69.91%
3223 | 2024-11-30 | 160057 | 5621 | 22.687 | 22.564 | 22.87093 | -0.3065451 | -0.123 | 0.5422% | 48.68%
3224 | 2024-11-30 | 159530 | 1011 | 28.564 | 28.343 | 27 | 2.606667 | -0.221 | 0.7737% | 43.03%
3225 | 2024-11-30 |  | 1011 | 28.947 | 28.737 | 27 | 3.245 | -0.21 | 0.7255% | 59.97%
3226 | 2024-11-30 |  | 515 | 16.145 | 16.018 | 16.638 | -0.8216667 | -0.127 | 0.7866% | 15.98%
3227 | 2024-11-30 | 160455 | 6617 | 21.245 | 20.838 | 21.072 | 0.2883333 | -0.407 | 1.916% | 40.62%
3228 | 2024-11-30 |  | 6617 | 22.122 | 21.755 | 21.072 | 1.75 | -0.367 | 1.659% | -8.489%
3229 | 2024-11-30 | 160457 | 6107 | 17.576 | 17.338 | 17.03237 | 0.9060442 | -0.238 | 1.354% | -36.55%
3230 | 2024-11-30 |  | 6107 | 16.455 | 16.229 | 17.03237 | -0.9622892 | -0.226 | 1.373% | -45.85%
3231 | 2024-11-30 |  | 6107 | 16.577 | 16.36 | 17.03237 | -0.7589558 | -0.217 | 1.309% | -44.78%
3232 | 2024-11-30 |  | 6107 | 16.73 | 16.5 | 17.03237 | -0.5039558 | -0.23 | 1.375% | -43.45%
3233 | 2024-11-30 | 160459 | 5120 | 22.43 | 22.355 | 22.87093 | -0.7348784 | -0.075 | 0.3344% | 46.5%
3234 | 2024-11-30 |  | 5120 | 23.88 | 23.8 | 22.87093 | 1.681788 | -0.08 | 0.335% | 49.75%
3235 | 2024-11-30 | 160459 | 5120 | 23.721 | 23.645 | 22.87093 | 1.416788 | -0.076 | 0.3204% | 45.65%
3236 | 2024-12-01 | 160466 | 8107 | 17.264 | 17.181 | 16.12346 | 1.900905 | -0.083 | 0.4808% | 26.93%
3237 | 2024-12-01 |  | 8107 | 17.285 | 17.168 | 16.12346 | 1.935905 | -0.117 | 0.6769% | 27.01%
3238 | 2024-12-01 | 160463 | 8127 | 21.751 | 21.618 | 19.90605 | 3.074922 | -0.133 | 0.6115% | 37.64%
3239 | 2024-12-01 |  | 8127 | 21.115 | 21.01 | 19.90605 | 2.014922 | -0.105 | 0.4973% | 35.76%
3240 | 2024-12-01 |  | 7108 | 16.824 | 16.711 | 18.03962 | -2.026037 | -0.113 | 0.6717% | 19.37%
3241 | 2024-12-01 |  | 7108 | 16.996 | 16.872 | 18.03962 | -1.73937 | -0.124 | 0.7296% | 31.83%
3242 | 2024-12-01 | 160468 | 7148 | 24.75 | 24.586 | 25.57813 | -1.380216 | -0.164 | 0.6626% | 53.19%
3243 | 2024-12-01 | 160473 | 6117 | 19.985 | 19.653 | 19.93276 | 0.08707113 | -0.332 | 1.661% | 42.02%
3244 | 2024-12-01 |  | 6117 | 19.38 | 18.98 | 19.93276 | -0.9212622 | -0.4 | 2.064% | -16.12%
3245 | 2024-12-01 | 160475 | 6107 | 17.273 | 17.053 | 17.03237 | 0.4010442 | -0.22 | 1.274% | 19.54%
3246 | 2024-12-01 |  | 6107 | 16.78 | 16.533 | 17.03237 | -0.4206225 | -0.247 | 1.472% | 32.32%
3247 | 2024-12-01 |  | 6107 | 16.755 | 16.529 | 17.03237 | -0.4622892 | -0.226 | 1.349% | 32.22%
3248 | 2024-12-01 |  | 6107 | 17.267 | 16.972 | 17.03237 | 7 | -0.295 | 1.708% | -38.99%
3249 | 2024-12-02 | 160479 | 5000 | 39.845 | 39.317 | 38.4 | 2.408333 | -0.528 | 1.325% | 39.77%
3250 | 2024-12-02 |  | 6617 | 22.288 | 21.867 | 21.072 | 2.026667 | -0.421 | 1.889% | 46.16%
3251 | 2024-12-02 |  | 6107 | 18.224 | 17.977 | 17.03237 | 1.986044 | -0.247 | 1.355% | 34.15%
3252 | 2024-12-03 | 160752 | 6107 | 19.292 | 17.977 | 17.03237 | 3.766044 | -1.315 | 6.816% | 29.69%
3253 | 2024-12-03 |  | 5003 | 38.541 | 38.149 | 38.4 | 8 | -0.392 | 1.017% | 64.8%
3254 | 2024-12-03 |  | 5003 | 38.793 | 38.361 | 38.4 | 0.655 | -0.432 | 1.114% | 65.03%
3255 | 2024-12-03 | 161038 | 5601 | 19.069 | 19.001 | 17.86707 | 2.00321 | -0.068 | 0.3566% | 28.86%
3256 | 2024-12-03 | 161036 | 5120 | 22.307 | 22.252 | 22.87093 | -0.9398784 | -0.055 | 0.2466% | 39.19%
3257 | 2024-12-03 |  | 5120 | 23.662 | 23.604 | 22.87093 | 1.318455 | -0.058 | 0.2451% | 42.67%
3258 | 2024-12-03 | 161040 | 5648 | 21.945 | 21.78 | 19.24051 | 4.50749 | -0.165 | 0.7519% | 35.61%
3259 | 2024-12-03 |  | 5648 | 19.889 | 19.7 | 19.24051 | 1.080824 | -0.189 | 0.9503% | 28.95%
3260 | 2024-12-04 | 161042 | 5148 | 21.457 | 21.369 | 20.20253 | 2.090782 | -0.088 | 0.4101% | 34.14%
3261 | 2024-12-04 |  | 5148 | 20.252 | 20.181 | 20.20253 | 0.08244829 | -0.071 | 0.3506% | 34.97%
3262 | 2024-12-04 |  | 5148 | 20.498 | 20.124 | 20.20253 | 0.4924483 | -0.374 | 1.825% | 35.75%
3263 | 2024-12-04 |  | 5148 | 21.216 | 21.109 | 20.20253 | 1.689115 | -0.107 | 0.5043% | 37.93%
3264 | 2024-12-04 | 161042 | 6117 | 19.002 | 18.586 | 19.93276 | -1.551262 | -0.416 | 2.189% | 38.73%
3265 | 2024-12-04 |  | 6117 | 20.341 | 19.921 | 19.93276 | 0.6804045 | -0.42 | 2.065% | 42.76%
3266 | 2024-12-04 |  | 6117 | 18.684 | 18.424 | 19.93276 | -2.081262 | -0.26 | 1.392% | 37.69%
3267 | 2024-12-05 |  | 6617 | 20.868 | 20.432 | 21.072 | -0.34 | -0.436 | 2.089% | 44.21%
3268 | 2024-12-05 |  | 6617 | 21.857 | 21.456 | 21.072 | 1.308333 | -0.401 | 1.835% | -9.748%
3269 | 2024-12-05 |  | 6617 | 20.743 | 20.321 | 21.072 | -0.5483333 | -0.422 | 2.034% | -15.64%
3270 | 2024-12-05 |  | 6107 | 17.141 | 16.781 | 17.03237 | 0.1810442 | -0.36 | 2.1% | -18.76%
3271 | 2024-12-05 |  | 6107 | 16.46 | 16.114 | 17.03237 | -0.9539558 | -0.346 | 2.102% | -23.67%
3272 | 2024-12-05 |  | 6107 | 16.928 | 16.582 | 17.03237 | -0.1739558 | -0.346 | 2.044% | 1.74%
3273 | 2024-12-06 | 161486 | 6107 | 17.426 | 17.235 | 17.03237 | 0.6560442 | -0.191 | 1.096% | 4.548%
3274 | 2024-12-06 |  | 6107 | 15.861 | 15.707 | 17.03237 | -1.952289 | -0.154 | 0.9709% | -4.87%
3275 | 2024-12-06 |  | 6107 | 15.94 | 15.781 | 17.03237 | -1.820622 | -0.159 | 0.9975% | -4.967%
3276 | 2024-12-06 |  | 6107 | 16.887 | 16.684 | 17.03237 | -0.2422892 | -0.203 | 1.202% | 0.9196%
3277 | 2024-12-06 | 161490 | 1011 | 28.582 | 28.394 | 27 | 2.636667 | -0.188 | 0.6578% | 41.46%
3278 | 2024-12-06 |  | 1011 | 28.154 | 27.977 | 27 | 1.923333 | -0.177 | 0.6287% | 40.57%
3279 | 2024-12-05 | 161492 | 515 | 18.008 | 17.915 | 16.638 | 2.283333 | -0.093 | 0.5164% | 7.087%
3280 | 2024-12-06 |  | 5621 | 22.697 | 22.581 | 22.87093 | -0.2898784 | -0.116 | 0.5111% | 26.28%
3281 | 2024-12-06 | 161941 | 5601 | 19.851 | 19.748 | 17.86707 | 3.306544 | -0.103 | 0.5189% | -20.9%
3282 | 2024-12-06 | 161943 | 8127 | 20.652 | 20.617 | 19.90605 | 1.243255 | -0.035 | 0.1695% | -16.21%
3283 | 2024-12-06 |  | 8127 | 20.289 | 20.251 | 19.90605 | 0.6382549 | -0.038 | 0.1873% | 21.64%
3284 | 2024-12-06 |  | 8127 | 21.223 | 21.189 | 19.90605 | 2.194922 | -0.034 | 0.1602% | 43.46%
3285 | 2024-12-06 |  | 8128 | 20.235 | 20.204 | 20.09205 | 0.2382582 | -0.031 | 0.1532% | 40.7%
3286 | 2024-12-07 | 161948 | 8108 | 17.967 | 17.957 | 18.36353 | -0.6608785 | -0.01 | 0.05566% | 54.15%
3287 | 2024-12-07 |  | 8108 | 19.439 | 19.42 | 18.36353 | 1.792455 | -0.019 | 0.09774% | 35.1%
3288 | 2024-12-07 |  | 8108 | 19.186 | 19.172 | 18.36353 | 1.370788 | -0.014 | 0.07297% | 34.25%
3289 | 2024-12-07 |  | 8108 | 19.11 | 19.096 | 18.36353 | 1.244121 | -0.014 | 0.07326% | 39.37%
3290 | 2024-12-07 | 168028 | 8107 | 16.96 | 16.95 | 16.12346 | 1.394238 | -0.01 | 0.05896% | 31.68%
3291 | 2024-12-07 | 162028 | 6176 | 36.752 | 36.328 | 36.02867 | 1.205544 | -0.424 | 1.154% | 68.47%
3292 | 2024-12-07 |  | 6176 | 36.589 | 36.118 | 36.02867 | 0.9338775 | -0.471 | 1.287% | 68.33%
3293 | 2024-12-07 |  | 6176 | 36.912 | 36.263 | 36.02867 | 1.472211 | -0.649 | 1.758% | 56.93%
3294 | 2024-12-07 | 162034 | 7108 | 17.019 | 16.894 | 18.03962 | -1.701037 | -0.125 | 0.7345% | 6.585%
3295 | 2024-12-07 |  | 7108 | 16.727 | 16.617 | 18.03962 | -2.187703 | -0.11 | 0.6576% | 4.954%
3296 | 2024-12-07 |  | 7108 | 18.955 | 18.827 | 18.03962 | 1.52563 | -0.128 | 0.6753% | 40.09%
3297 | 2024-12-07 | 161952 | 1013 | 28.185 | 27.976 | 27 | 1.975 | -0.209 | 0.7415% | 59.71%
3298 | 2024-12-07 |  | 1013 | 27.03 | 26.839 | 27 | 0.05 | -0.191 | 0.7066% | 48.58%
3299 | 2024-12-07 | 162205 | 5003 | 37.782 | 37.443 | 38.4 | -1.03 | -0.339 | 0.8973% | 63.21%
3300 | 2024-12-07 |  | 5003 | 37.782 | 37.418 | 38.4 | -1.03 | -0.364 | 0.9634% | 69.19%
3301 | 2024-12-07 | 162206 | 5003 | 38.86 | 38.449 | 38.4 | 0.7666667 | -0.411 | 1.058% | 70.04%
3302 | 2024-12-07 |  | 5003 | 39.82 | 39.436 | 38.4 | 2.366667 | -0.384 | 0.9643% | 59.13%
3303 | 2024-12-07 | 162209 | 5000 | 39.163 | 38.687 | 38.4 | 1.271667 | -0.476 | 1.215% | 65.36%
3304 | 2024-12-07 | 162207 | 1010 | 27.837 | 27.631 | 27 | 1.395 | -0.206 | 0.74% | 51.27%
3305 | 2024-12-07 | 162036 | 5001 | 39.233 | 38.77 | 38.4 | 1.388333 | -0.463 | 1.18% | 70.47%
3306 | 2024-12-08 | 162036 | 5001 | 39.451 | 39.012 | 38.4 | 1.751667 | -0.439 | 1.113% | 70.63%
3307 | 2024-12-08 | 162212 | 6107 | 16.927 | 16.598 | 17.03237 | -0.1756225 | -0.329 | 1.944% | 31.55%
3308 | 2024-12-08 |  | 6107 | 16.641 | 16.329 | 17.03237 | -0.6522892 | -0.312 | 1.875% | 30.37%
3309 | 2024-12-08 |  | 6107 | 16.468 | 16.124 | 17.03237 | -0.9406225 | -0.344 | 2.089% | -45.74%
3310 | 2024-12-08 |  | 6107 | 16.795 | 16.344 | 17.03237 | -0.3956225 | -0.451 | 2.685% | 24.88%
3311 | 2024-12-08 |  | 6107 | 16.954 | 16.651 | 17.03237 | -0.1306225 | -0.303 | 1.787% | 31.66%
3312 | 2024-12-08 |  | 6107 | 17.362 | 17.076 | 17.03237 | 0.5493775 | -0.286 | 1.647% | 33.27%
3313 | 2024-12-08 | 162214 | 6107 | 16.909 | 16.684 | 17.03237 | -0.2056225 | -0.225 | 1.331% | -41.94%
3314 | 2024-12-08 |  | 6107 | 17.456 | 17.175 | 17.03237 | 0.7060442 | -0.281 | 1.61% | -37.49%
3315 | 2024-12-08 | 162218 | 5148 | 19.522 | 19.371 | 20.20253 | -1.134218 | -0.151 | 0.7735% | 35.88%
3316 | 2024-12-08 |  | 5148 | 21.456 | 21.276 | 20.20253 | 2.089115 | -0.18 | 0.8389% | 25.9%
3317 | 2024-12-08 | 162216 | 5648 | 21.188 | 21.013 | 19.24051 | 3.245824 | -0.175 | 0.8259% | 24.97%
3318 | 2024-12-08 |  | 5648 | 21.256 | 21.077 | 19.24051 | 3.359157 | -0.179 | 0.8421% | 38.04%
3319 | 2024-12-08 |  | 5648 | 19.861 | 19.698 | 19.24051 | 1.034157 | -0.163 | 0.8207% | 33.69%
3320 | 2024-12-08 |  | 5648 | 20.412 | 20.257 | 19.24051 | 1.95249 | -0.155 | 0.7594% | 30.77%
3321 | 2024-12-09 |  | 5648 | 21.557 | 21.432 | 19.24051 | 3.860824 | -0.125 | 0.5799% | 34.45%
3322 | 2024-12-09 | 161954 | 5169 | 24.631 | 24.552 | 24.53458 | 0.1606939 | -0.079 | 0.3207% | 42.63%
3323 | 2024-12-09 |  | 5169 | 25.421 | 25.34 | 24.53458 | 1.477361 | -0.081 | 0.3186% | 44.41%
3324 | 2024-12-09 |  | 5169 | 25.41 | 25.329 | 24.53458 | 1.459027 | -0.081 | 0.3188% | 46.62%
3325 | 2024-12-09 |  | 5120 | 23.605 | 23.531 | 22.87093 | 1.223455 | -0.074 | 0.3135% | 42.53%
3326 | 2024-12-09 | 162220 | 5120 | 23.603 | 23.526 | 22.87093 | 1.220122 | -0.077 | 0.3262% | 42.53%
3327 | 2024-12-09 |  | 5120 | 21.981 | 21.926 | 22.87093 | -1.483212 | -0.055 | 0.2502% | 42.61%
3328 | 2024-12-09 |  | 5120 | 21.556 | 21.505 | 22.87093 | -2.191545 | -0.051 | 0.2366% | 41.48%
3329 | 2024-12-09 | 163193 | 5623 | 22.953 | 22.892 | 22.87093 | 0.1367882 | -0.061 | 0.2658% | 45.04%
3330 | 2024-12-09 |  | 5623 | 23.193 | 23.137 | 22.87093 | 0.5367882 | -0.056 | 0.2415% | 50.04%
3331 | 2024-12-09 | 162222 | 6157 | 30.288 | 29.835 | 30.17176 | 0.1937252 | -0.453 | 1.496% | 61.75%
3332 | 2024-12-09 |  | 6157 | 30.096 | 29.589 | 30.17176 | -0.1262748 | -0.507 | 1.685% | 61.5%
3333 | 2024-12-09 | 162224 | 6137 | 24.886 | 24.422 | 24.62549 | 0.4341902 | -0.464 | 1.865% | 53.44%
3334 | 2024-12-09 |  | 6137 | 25.581 | 25.214 | 24.62549 | 1.592524 | -0.367 | 1.435% | 54.71%
3335 | 2024-12-10 |  | 6137 | 24.541 | 24.082 | 24.62549 | -0.1408098 | -0.459 | 1.87% | 52.79%
3336 | 2024-12-10 | 162230 | 6618 | 21.61 | 21.215 | 21.438 | 0.2866667 | -0.395 | 1.828% | 46.38%
3337 | 2024-12-10 | 162228 | 6617 | 22.389 | 21.975 | 21.072 | 2.195 | -0.414 | 1.849% | 46.4%
3338 | 2024-12-10 |  | 6617 | 22.279 | 21.912 | 21.072 | 2.011667 | -0.367 | 1.647% | 46.14%
3339 | 2024-12-10 | 162226 | 6117 | 19.814 | 19.492 | 19.93276 | -0.1979289 | -0.322 | 1.625% | 58.42%
3340 | 2024-12-10 |  | 6117 | 21.214 | 20.768 | 19.93276 | 2.135404 | -0.446 | 2.102% | 25.06%
3341 | 2024-12-10 | 162226 | 6117 | 20.641 | 20.317 | 19.93276 | 1.180404 | -0.324 | 1.57% | 39.36%
3342 | 2024-12-10 |  | 6117 | 21.107 | 20.792 | 19.93276 | 1.957071 | -0.315 | 1.492% | 34.15%
3343 | 2024-12-10 | 162232 | 6608 | 18.445 | 18.159 | 17.9124 | 0.8876667 | -0.286 | 1.551% | 24.65%
3344 | 2024-12-10 |  | 6608 | 20.304 | 19.947 | 17.9124 | 3.986 | -0.357 | 1.758% | 31.55%
3345 | 2024-12-10 |  | 6608 | 19.754 | 19.421 | 17.9124 | 3.069333 | -0.333 | 1.686% | 28.29%
3346 | 2024-12-10 | 163326 | 8107 | 16.457 | 16.372 | 16.12346 | 0.5559046 | -0.085 | 0.5165% | 21.08%
3347 | 2024-12-10 |  | 8107 | 15.702 | 15.647 | 16.12346 | -0.7024287 | -0.055 | 0.3503% | 17.29%
3348 | 2024-12-10 |  | 8107 | 16.184 | 16.117 | 16.12346 | 0.1009046 | -0.067 | 0.414% | 19.75%
3349 | 2024-12-11 | 163326 | 8107 | 16.93 | 16.905 | 16.12346 | 1.344238 | -0.025 | 0.1477% | 23.29%
3350 | 2024-12-11 | 163328 | 8608 | 20.054 | 19.991 | 22.02 | -3.276667 | -0.063 | 0.3142% | 43.37%
3351 | 2024-12-11 | 163330 | 7148 | 25.905 | 25.733 | 25.57813 | 0.5447844 | -0.172 | 0.664% | 7.401%
3352 | 2024-12-11 | 163335 | 7108 | 17.501 | 17.398 | 18.03962 | -0.8977035 | -0.103 | 0.5885% | -37.06%
3353 | 2024-12-11 | 163335 | 7108 | 18.256 | 18.143 | 18.03962 | 0.3606299 | -0.113 | 0.619% | -31.4%
3354 | 2024-12-11 |  | 6176 | 34.573 | 34.082 | 36.02867 | -2.426122 | -0.491 | 1.42% | 66.33%
3355 | 2024-12-11 | 163366 | 6117 | 22.347 | 21.949 | 19.93276 | 4.023738 | -0.398 | 1.781% | 47.9%
3356 | 2024-12-11 |  | 6117 | 22.519 | 22.107 | 19.93276 | 4.310404 | -0.412 | 1.83% | 48.3%
3357 | 2024-12-11 |  | 6117 | 21.274 | 20.882 | 19.93276 | 2.235404 | -0.392 | 1.843% | 43.59%
3358 | 2024-12-11 |  | 6117 | 20.847 | 20.463 | 19.93276 | 1.523738 | -0.384 | 1.842% | 42.44%
3359 | 2024-12-11 | 163368 | 6107 | 16.815 | 16.517 | 17.03237 | -0.3622892 | -0.298 | 1.772% | -42.73%
3360 | 2024-12-11 |  | 6107 | 16.824 | 16.589 | 17.03237 | -0.3472892 | -0.235 | 1.397% | -42.65%
3361 | 2024-12-12 | 163370 | 6107 | 15.313 | 15.115 | 17.03237 | -2.865622 | -0.198 | 1.293% | -56.73%
3362 | 2024-12-12 | 163370 | 6107 | 17.856 | 17.637 | 17.03237 | 1.372711 | -0.219 | 1.226% | -34.41%
3363 | 2024-12-12 | 163370 | 6107 | 17.065 | 16.796 | 17.03237 | 0.05437751 | -0.269 | 1.576% | -40.64%
3364 | 2024-12-12 | 163368 | 6107 | 15.531 | 15.288 | 17.03237 | -2.502289 | -0.243 | 1.565% | 22.74%
3365 | 2024-12-12 | 163368 | 6107 | 15.836 | 15.62 | 17.03237 | -1.993956 | -0.216 | 1.364% | -51.55%
3366 | 2024-12-12 | 163372 | 5003 | 39.144 | 38.837 | 38.4 | 1.24 | -0.307 | 0.7843% | 38.69%
3367 | 2024-12-12 | 164187 | 1013 | 27.259 | 27.131 | 27 | 0.4316667 | -0.128 | 0.4696% | 57.49%
3368 | 2024-12-12 | 164195 | 535 | 17.263 | 17.166 | 16.638 | 1.041667 | -0.097 | 0.5619% | 32.88%
3369 | 2024-12-12 | 163372 | 5003 | 39.425 | 38.986 | 38.4 | 1.708333 | -0.439 | 1.114% | 70.61%
3370 | 2024-12-12 |  | 5003 | 39.869 | 39.401 | 38.4 | 2.448333 | -0.468 | 1.174% | 70.94%
3371 | 2024-12-12 | 164189 | 5169 | 24.087 | 24.014 | 24.53458 | -0.7459728 | -0.073 | 0.3031% | 51.9%
3372 | 2024-12-12 |  | 5169 | 24.027 | 23.965 | 24.53458 | -0.8459728 | -0.062 | 0.258% | 51.78%
3373 | 2024-12-12 |  | 5169 | 25.419 | 25.335 | 24.53458 | 1.474027 | -0.084 | 0.3305% | 54.42%
3374 | 2024-12-12 | 164191 | 5648 | 20.333 | 20.156 | 19.24051 | 1.820824 | -0.177 | 0.8705% | 43.02%
3375 | 2024-12-12 |  | 5648 | 20.599 | 20.426 | 19.24051 | 2.264157 | -0.173 | 0.8398% | 31.4%
3376 | 2024-12-13 | 164193 | 5148 | 21.745 | 21.608 | 20.20253 | 2.570782 | -0.137 | 0.63% | 35.01%
3377 | 2024-12-13 |  | 5148 | 20.731 | 20.569 | 20.20253 | 0.8807816 | -0.162 | 0.7814% | 36.47%
3378 | 2024-12-13 |  | 5148 | 20.414 | 20.287 | 20.20253 | 0.3524483 | -0.127 | 0.6221% | 35.49%
3379 | 2024-12-13 | 164459 | 6117 | 19.674 | 19.396 | 19.93276 | -0.4312622 | -0.278 | 1.413% | 33.06%
3380 | 2024-12-13 |  | 6117 | 19.857 | 19.471 | 19.93276 | -0.1262622 | -0.386 | 1.944% | 33.68%
3381 | 2024-12-13 | 164461 | 5000 | 37.827 | 37.785 | 38.4 | -0.955 | -0.042 | 0.111% | 65.19%
3382 | 2024-12-14 | 164463 | 1010 | 29.074 | 28.825 | 27 | 3.456667 | -0.249 | 0.8564% | 42.45%
3383 | 2024-12-14 | 164465 | 1011 | 27.819 | 27.594 | 27 | 1.365 | -0.225 | 0.8088% | 39.86%
3384 | 2024-12-14 | 164467 | 515 | 17.523 | 17.394 | 16.638 | 1.475 | -0.129 | 0.7362% | 4.516%
3385 | 2024-12-14 | 164469 | 5001 | 38.876 | 38.275 | 38.4 | 0.7933333 | -0.601 | 1.546% | 59.11%
3386 | 2024-12-14 | 164491 | 5648 | 20.479 | 20.277 | 19.24051 | 2.064157 | -0.202 | 0.9864% | 22.37%
3387 | 2024-12-14 |  | 5648 | 20.775 | 20.574 | 19.24051 | 2.55749 | -0.201 | 0.9675% | 23.47%
3388 | 2024-12-14 | 164491 | 5648 | 21.11 | 20.813 | 19.24051 | 3.115824 | -0.297 | 1.407% | 24.69%
3389 | 2024-12-14 | 164471 | 6157 | 30.895 | 30.367 | 30.17176 | 1.205392 | -0.528 | 1.709% | 48.54%
3390 | 2024-12-14 | 164493 | 6137 | 23.849 | 23.326 | 24.62549 | -1.294143 | -0.523 | 2.193% | 33.34%
3391 | 2024-12-14 | 164475 | 6617 | 21.412 | 20.978 | 21.072 | 0.5666667 | -0.434 | 2.027% | 4.929%
3392 | 2024-12-14 |  | 6617 | 22.514 | 22.112 | 21.072 | 2.403333 | -0.402 | 1.786% | 9.583%
3393 | 2024-12-14 |  | 6617 | 21.396 | 20.967 | 21.072 | 0.54 | -0.429 | 2.005% | 22.26%
3394 | 2024-12-14 |  | 6617 | 21.672 | 21.289 | 21.072 | 1 | -0.383 | 1.767% | 23.25%
3395 | 2024-12-16 | 164477 | 6107 | 17.947 | 17.581 | 17.03237 | 1.524378 | -0.366 | 2.039% | 7.319%
3396 | 2024-12-16 |  | 6107 | 16.779 | 16.511 | 17.03237 | -0.4222892 | -0.268 | 1.597% | 23.16%
3397 | 2024-12-16 |  | 6107 | 17.762 | 17.453 | 17.03237 | 1.216044 | -0.309 | 1.74% | 28.97%
3398 | 2024-12-16 |  | 6107 | 15.937 | 15.652 | 17.03237 | -1.825622 | -0.285 | 1.788% | 20.84%
3399 | 2024-12-16 | 164483 | 5120 | 22.774 | 22.671 | 22.87093 | -0.1615451 | -0.103 | 0.4523% | 40.44%
3400 | 2024-12-16 |  | 5120 | 22.601 | 22.505 | 22.87093 | -0.4498784 | -0.096 | 0.4248% | 39.98%
3401 | 2024-12-17 | 164483 | 5120 | 23.073 | 22.986 | 22.87093 | 0.3367882 | -0.087 | 0.3771% | 41.21%
3402 | 2024-12-17 |  | 5120 | 22.403 | 22.314 | 22.87093 | -0.7798784 | -0.089 | 0.3973% | 39.45%
3403 | 2024-12-17 | 164485 | 5623 | 23.551 | 23.448 | 22.87093 | 1.133455 | -0.103 | 0.4373% | 54.25%
3404 | 2024-12-17 |  | 5623 | 23.147 | 23.058 | 22.87093 | 0.4601216 | -0.089 | 0.3845% | 53.45%
3405 | 2024-12-17 |  | 5623 | 22.786 | 22.695 | 22.87093 | -0.1415451 | -0.091 | 0.3994% | 52.71%
3406 | 2024-12-17 | 164489 | 5169 | 24.885 | 24.787 | 24.53458 | 0.5840272 | -0.098 | 0.3938% | 54.36%
3407 | 2024-12-17 |  | 5169 | 23.824 | 23.742 | 24.53458 | -1.184306 | -0.082 | 0.3442% | 52.33%
3408 | 2024-12-18 |  | 5169 | 24.394 | 24.263 | 24.53458 | -0.2343061 | -0.131 | 0.537% | 53.45%
3409 | 2024-12-18 |  | 5169 | 24.563 | 24.386 | 24.53458 | 0.04736054 | -0.177 | 0.7206% | 53.77%
3410 | 2024-12-18 |  | 8127 | 20.775 | 20.602 | 19.90605 | 1.448255 | -0.173 | 0.8327% | 52.32%
3411 | 2024-12-18 | 164503 | 8107 | 15.472 | 15.326 | 16.12346 | -1.085762 | -0.146 | 0.9436% | -5.178%
3412 | 2024-12-18 |  | 8107 | 15.718 | 15.629 | 16.12346 | -0.675762 | -0.089 | 0.5662% | 25.93%
3413 | 2024-12-17 |  | 1013 | 26.354 | 26.161 | 27 | -1.076667 | -0.193 | 0.7323% | 55.82%
3414 | 2024-12-17 | 164479 | 5003 | 39.382 | 38.997 | 38.4 | 1.636667 | -0.385 | 0.9776% | 39.09%
3415 | 2024-12-17 |  | 5003 | 39.617 | 39.393 | 38.4 | 2.028333 | -0.224 | 0.5654% | 65.76%
3416 | 2024-12-17 | 164493 | 6107 | 18.192 | 17.941 | 17.03237 | 1.932711 | -0.251 | 1.38% | 25.44%
3417 | 2024-12-17 |  | 6107 | 16.917 | 16.598 | 17.03237 | -0.1922892 | -0.319 | 1.886% | 19.82%
3418 | 2024-12-17 |  | 6107 | 16.928 | 16.672 | 17.03237 | -0.1739558 | -0.256 | 1.512% | 19.87%
3419 | 2024-12-17 |  | 6107 | 17.815 | 17.547 | 17.03237 | 1.304378 | -0.268 | 1.504% | 34.96%
3420 | 2024-12-17 | 164495 | 6608 | 21.314 | 20.952 | 17.9124 | 5.669333 | -0.362 | 1.698% | 45.64%
3421 | 2024-12-18 | 164495 | 6608 | 18.488 | 18.153 | 17.9124 | 0.9593333 | -0.335 | 1.812% | 37.33%
3422 | 2024-12-18 |  | 6608 | 18.992 | 18.651 | 17.9124 | 1.799333 | -0.341 | 1.795% | 38.99%
3423 | 2024-12-18 | 165248 | 8127 | 20.214 | 20.17 | 19.90605 | 0.5132549 | -0.044 | 0.2177% | 42.68%
3424 | 2024-12-18 |  | 8127 | 21.214 | 21.166 | 19.90605 | 2.179922 | -0.048 | 0.2263% | 45.38%
3425 | 2024-12-18 | 165250 | 8107 | 15.058 | 15.03 | 16.12346 | -1.775762 | -0.028 | 0.1859% | 23.05%
3426 | 2024-12-18 |  | 8107 | 15.501 | 15.471 | 16.12346 | -1.037429 | -0.03 | 0.1935% | -54.83%
3427 | 2024-12-18 | 165250 | 8107 | 16.117 | 16.073 | 16.12346 | -0.01076205 | -0.044 | 0.273% | 25.54%
3428 | 2024-12-18 |  | 8107 | 15.824 | 15.792 | 16.12346 | -0.4990954 | -0.032 | 0.2022% | 47.94%
3429 | 2024-12-18 | 165308 | 5001 | 39.827 | 39.114 | 38.4 | 2.378333 | -0.713 | 1.79% | 39.74%
3430 | 2024-12-18 |  | 5001 | 40.867 | 39.995 | 38.4 | 4.111667 | -0.872 | 2.134% | 41.27%
3431 | 2024-12-18 | 165310 | 7148 | 25.476 | 25.301 | 25.57813 | -0.1702156 | -0.175 | 0.6869% | 34.32%
3432 | 2024-12-18 | 165312 | 7108 | 17.824 | 17.658 | 18.03962 | -0.3593701 | -0.166 | 0.9313% | 6.128%
3433 | 2024-12-18 |  | 7108 | 17.413 | 17.247 | 18.03962 | -1.04437 | -0.166 | 0.9533% | 3.913%
3434 | 2024-12-18 | 165312 | 7108 | 17.923 | 17.758 | 18.03962 | -0.1943701 | -0.165 | 0.9206% | 26.52%
3435 | 2024-12-18 |  | 7108 | 18.147 | 18.014 | 18.03962 | 0.1789632 | -0.133 | 0.7329% | 27.43%
3436 | 2024-12-19 | 165419 | 6176 | 36.828 | 36.613 | 36.02867 | 1.332211 | -0.215 | 0.5838% | 61.63%
3437 | 2024-12-19 |  | 6176 | 35.523 | 35.391 | 36.02867 | -0.8427892 | -0.132 | 0.3716% | 60.22%
3438 | 2024-12-19 | 165421 | 6617 | 22.485 | 22.259 | 21.072 | 2.355 | -0.226 | 1.005% | 37.15%
3439 | 2024-12-19 | 165419 | 6617 | 22.19 | 22.018 | 21.072 | 1.863333 | -0.172 | 0.7751% | 38.87%
3440 | 2024-12-19 | 165423 | 6107 | 16.397 | 16.12 | 17.03237 | -1.058956 | -0.277 | 1.689% | 17.27%
3441 | 2024-12-19 |  | 6107 | 17.12 | 16.98 | 17.03237 | 0.1460442 | -0.14 | 0.8178% | -40.19%
3442 | 2024-12-20 | 165423 | 6107 | 16.444 | 16.2 | 17.03237 | -0.9806225 | -0.244 | 1.484% | 27.03%
3443 | 2024-12-20 | . | 6107 | 13.848 | 13.614 | 17.03237 | -5.307289 | -0.234 | 1.69% | 13.34%
3444 | 2024-12-21 | 165726 | 5120 | 23.594 | 23.502 | 22.87093 | 1.205122 | -0.092 | 0.3899% | 65.08%
3445 | 2024-12-21 |  | 5120 | 22.674 | 22.597 | 22.87093 | -0.3282118 | -0.077 | 0.3396% | -5.848%
3446 | 2024-12-21 |  | 5120 | 21.997 | 21.889 | 22.87093 | -1.456545 | -0.108 | 0.491% | 40.13%
3447 | 2024-12-21 |  | 5120 | 22.714 | 22.607 | 22.87093 | -0.2615451 | -0.107 | 0.4711% | 42.02%
3448 | 2024-12-21 | 165728 | 5120 | 21.568 | 21.458 | 22.87093 | -2.171545 | -0.11 | 0.51% | 38.94%
3449 | 2024-12-21 |  | 5120 | 21.722 | 21.618 | 22.87093 | -1.914878 | -0.104 | 0.4788% | 6.286%
3450 | 2024-12-21 |  | 5120 | 22.652 | 22.557 | 22.87093 | -0.3648784 | -0.095 | 0.4194% | 26.57%
3451 | 2024-12-21 |  | 5120 | 23.568 | 23.471 | 22.87093 | 1.161788 | -0.097 | 0.4116% | 46.47%
3452 | 2024-12-21 | 165732 | 1010 | 30.755 | 30.354 | 27 | 6.258333 | -0.401 | 1.304% | 58.98%
3453 | 2024-12-22 | 165732 | 1010 | 31.289 | 31.016 | 27 | 7.148333 | -0.273 | 0.8725% | 59.68%
3454 | 2024-12-22 | 165736 | 1011 | 28.402 | 28.198 | 27 | 2.336667 | -0.204 | 0.7183% | 55.58%
3455 | 2024-12-22 | 165736 | 1011 | 29.78 | 29.536 | 27 | 4.633333 | -0.244 | 0.8193% | 61.09%
3456 | 2024-12-22 | 165755 | 515 | 18.144 | 17.951 | 16.638 | 2.51 | -0.193 | 1.064% | 36.14%
3457 | 2024-12-22 | 165425 | 8148 | 25.833 | 25.783 | 25.22128 | 1.019526 | -0.05 | 0.1936% | 55.15%
3458 | 2024-12-22 | 165425 | 8148 | 24.269 | 24.195 | 25.22128 | -1.587141 | -0.074 | 0.3049% | 52.26%
3459 | 2024-12-22 | 165757 | 8147 | 24.485 | 24.421 | 25.03704 | -0.9200593 | -0.064 | 0.2614% | 35.07%
3460 | 2024-12-22 | 165759 | 8147 | 24.493 | 24.424 | 25.03704 | -0.906726 | -0.069 | 0.2817% | 35.09%
3461 | 2024-12-22 |  | 8127 | 19.965 | 19.927 | 19.90605 | 0.09825487 | -0.038 | 0.1903% | 20.37%
3462 | 2024-12-22 | 164511 | 8128 | 20.231 | 20.203 | 20.09205 | 0.2315915 | -0.028 | 0.1384% | 21.42%
3463 | 2024-12-22 |  | 8128 | 20.547 | 20.504 | 20.09205 | 0.7582582 | -0.043 | 0.2093% | 22.62%
3464 | 2024-12-22 |  | 8128 | 21.113 | 21.072 | 20.09205 | 1.701591 | -0.041 | 0.1942% | 24.7%
3465 | 2024-12-22 | 164499 | 8608 | 19.567 | 19.512 | 22.02 | -4.088333 | -0.055 | 0.2811% | 18.75%
3466 | 2024-12-22 | 165761 | 6618 | 21.964 | 21.567 | 21.438 | 0.8766667 | -0.397 | 1.808% | 23.82%
3467 | 2024-12-22 |  | 6618 | 22.105 | 21.616 | 21.438 | 1.111667 | -0.489 | 2.212% | 24.31%
3468 | 2024-12-22 |  | 6618 | 21.723 | 21.342 | 21.438 | 0.475 | -0.381 | 1.754% | 22.98%
3469 | 2024-12-23 | 165763 | 6117 | 20.196 | 19.704 | 19.93276 | 0.4387378 | -0.492 | 2.436% | 17.15%
3470 | 2024-12-23 |  | 6117 | 18.893 | 18.45 | 19.93276 | -1.732929 | -0.443 | 2.345% | 26.44%
3471 | 2024-12-23 |  | 6117 | 19.034 | 18.554 | 19.93276 | -1.497929 | -0.48 | 2.522% | 40.34%
3472 | 2024-12-23 |  | 6117 | 18.928 | 18.49 | 19.93276 | -1.674596 | -0.438 | 2.314% | 40%
3473 | 2024-12-23 | 165765 | 6117 | 19.54 | 19.095 | 19.93276 | -0.6545955 | -0.445 | 2.277% | 38.59%
3474 | 2024-12-23 |  | 6117 | 18.152 | 17.763 | 19.93276 | -2.967929 | -0.389 | 2.143% | -32.22%
3475 | 2024-12-23 |  | 6117 | 19.021 | 18.665 | 19.93276 | -1.519596 | -0.356 | 1.872% | -26.18%
3476 | 2024-12-23 |  | 6117 | 19.426 | 19.034 | 19.93276 | -0.8445955 | -0.392 | 2.018% | 40.36%
3477 | 2024-12-23 | 165767 | 5648 | 20.458 | 20.292 | 19.24051 | 2.029157 | -0.166 | 0.8114% | 43.36%
3478 | 2024-12-23 |  | 5648 | 20.407 | 20.232 | 19.24051 | 1.944157 | -0.175 | 0.8575% | 43.22%
3479 | 2024-12-23 |  | 5148 | 21.743 | 21.555 | 20.20253 | 2.567448 | -0.188 | 0.8646% | 46.71%
3480 | 2024-12-23 |  | 5148 | 21.833 | 21.674 | 20.20253 | 2.717448 | -0.159 | 0.7283% | 50.65%
3481 | 2024-12-23 |  | 535 | 18.523 | 18.394 | 16.638 | 3.141667 | -0.129 | 0.6964% | 41.83%
3482 | 2024-12-23 |  | 5003 | 38.338 | 37.968 | 38.4 | -0.1033333 | -0.37 | 0.9651% | 71.89%
3483 | 2024-12-23 |  | 5003 | 38.647 | 38.279 | 38.4 | 0.4116667 | -0.368 | 0.9522% | 64.04%
3484 | 2024-12-23 |  | 5003 | 39.352 | 38.672 | 38.4 | 1.586667 | -0.68 | 1.728% | 64.68%
3485 | 2024-12-23 | 165829 | 7108 | 17.703 | 17.54 | 18.03962 | -0.5610368 | -0.163 | 0.9207% | 35.85%
3486 | 2024-12-23 | 165827 | 7108 | 19.929 | 19.732 | 18.03962 | 3.148963 | -0.197 | 0.9885% | 43.01%
3487 | 2024-12-23 |  | 7108 | 19.489 | 19.275 | 18.03962 | 2.41563 | -0.214 | 1.098% | 41.73%
3488 | 2024-12-23 |  | 7108 | 17.345 | 17.169 | 18.03962 | -1.157703 | -0.176 | 1.015% | 34.53%
3489 | 2024-12-23 |  | 7108 | 17.868 | 17.694 | 18.03962 | -0.2860368 | -0.174 | 0.9738% | -34.32%
3490 | 2024-12-23 | 165831 | 6107 | 17.018 | 16.725 | 17.03237 | -0.02395583 | -0.293 | 1.722% | -41.03%
3491 | 2024-12-23 |  | 6107 | 16.957 | 16.614 | 17.03237 | -0.1256225 | -0.343 | 2.023% | 4.033%
3492 | 2024-12-23 |  | 6107 | 16.334 | 16.114 | 17.03237 | -1.163956 | -0.22 | 1.347% | 28.72%
3493 | 2024-12-23 |  | 6107 | 16.336 | 16.108 | 17.03237 | -1.160622 | -0.228 | 1.396% | 28.73%
3494 | 2024-12-23 | 165837 | 6107 | 16.18 | 15.995 | 17.03237 | -1.420622 | -0.185 | 1.143% | 28.05%
3495 | 2024-12-23 |  | 6107 | 16.048 | 15.907 | 17.03237 | -1.640622 | -0.141 | 0.8786% | 27.45%
3496 | 2024-12-23 | 165833 | 8107 | 16.074 | 16.053 | 16.12346 | -0.08242871 | -0.021 | 0.1306% | -49.23%
3497 | 2024-12-24 | 165833 | 8107 | 16.113 | 16.095 | 16.12346 | -0.01742871 | -0.018 | 0.1117% | -48.87%
3498 | 2024-12-24 | 164507 | 8108 | 20.732 | 20.671 | 18.36353 | 3.947455 | -0.061 | 0.2942% | 39.15%
3499 | 2024-12-24 |  | 8108 | 20.916 | 20.843 | 18.36353 | 4.254121 | -0.073 | 0.349% | 39.68%
3500 | 2024-12-24 | 165985 | 5120 | 22.716 | 22.628 | 22.87093 | -0.2582118 | -0.088 | 0.3874% | 48.99%
3501 | 2024-12-24 |  | 5120 | 23.117 | 23.034 | 22.87093 | 0.4101216 | -0.083 | 0.359% | 49.88%
3502 | 2024-12-24 |  | 5120 | 23.417 | 23.32 | 22.87093 | 0.9101216 | -0.097 | 0.4142% | 50.52%
3503 | 2024-12-24 |  | 5120 | 22.871 | 22.779 | 22.87093 | 0.0001215533 | -0.092 | 0.4023% | 49.34%
3504 | 2024-12-26 | 164487 | 5623 | 23.412 | 23.397 | 22.87093 | 0.9017882 | -0.015 | 0.06407% | 32.09%
3505 | 2024-12-26 |  | 5623 | 22.875 | 22.702 | 22.87093 | 0.00678822 | -0.173 | 0.7563% | 30.5%
3506 | 2024-12-26 |  | 5623 | 23.491 | 23.29 | 22.87093 | 1.033455 | -0.201 | 0.8556% | 32.32%
3507 | 2024-12-26 | 165839 | 5621 | 23.805 | 23.68 | 22.87093 | 1.556788 | -0.125 | 0.5251% | 33.21%
3508 | 2024-12-26 | 165775 | 5001 | 39.422 | 39.305 | 38.4 | 1.703333 | -0.117 | 0.2968% | 59.67%
3509 | 2024-12-26 |  | 5001 | 37.323 | 37.046 | 38.4 | -1.795 | -0.277 | 0.7422% | 57.4%
3510 | 2024-12-26 |  | 5001 | 38.176 | 37.911 | 38.4 | -0.3733333 | -0.265 | 0.6942% | 58.36%
3511 | 2024-12-26 |  | 6617 | 21.761 | 21.478 | 21.072 | 1.148333 | -0.283 | 1.3% | 26.94%
3512 | 2024-12-26 |  | 6617 | 22.164 | 21.79 | 21.072 | 1.82 | -0.374 | 1.687% | 45.86%
3513 | 2024-12-26 |  | 6176 | 35.934 | 34.371 | 36.02867 | -0.1577892 | -1.563 | 4.35% | 66.61%
3514 | 2024-12-26 |  | 6176 | 35.507 | 34.88 | 36.02867 | -0.8694558 | -0.627 | 1.766% | 66.2%
3515 | 2024-12-27 | 166832 | 6157 | 30.198 | 29.694 | 30.17176 | 0.04372522 | -0.504 | 1.669% | 60.26%
3516 | 2024-12-27 | 164497 | 6608 | 20.177 | 19.824 | 17.9124 | 3.774333 | -0.353 | 1.75% | 59.17%
3517 | 2024-12-27 |  | 6608 | 20.483 | 20.112 | 17.9124 | 4.284333 | -0.371 | 1.811% | 13.58%
3518 | 2024-12-27 | 166834 | 5648 | 21.285 | 21.126 | 19.24051 | 3.40749 | -0.159 | 0.747% | 16.84%
3519 | 2024-12-27 |  | 5648 | 20.814 | 20.584 | 19.24051 | 2.62249 | -0.23 | 1.105% | 16.24%
3520 | 2024-12-27 |  | 5648 | 21.156 | 20.987 | 19.24051 | 3.19249 | -0.169 | 0.7988% | 17.59%
3521 | 2024-12-27 | 166836 | 5148 | 20.489 | 20.272 | 20.20253 | 0.4774483 | -0.217 | 1.059% | 32.17%
3522 | 2024-12-27 |  | 5148 | 20.564 | 20.383 | 20.20253 | 0.6024483 | -0.181 | 0.8802% | 31.11%
3523 | 2024-12-28 | 166838 | 5169 | 25.31 | 25.192 | 24.53458 | 1.292361 | -0.118 | 0.4662% | 44.03%
3524 | 2024-12-28 |  | 5169 | 25.64 | 25.533 | 24.53458 | 1.842361 | -0.107 | 0.4173% | 44.75%
3525 | 2024-12-28 | 166840 | 5000 | 40.399 | 39.859 | 38.4 | 3.331667 | -0.54 | 1.337% | 75.48%
3526 | 2024-12-28 |  | 5001 | 38.891 | 38.375 | 38.4 | 0.8183333 | -0.516 | 1.327% | 66.85%
3527 | 2024-12-28 | 167150 | 7148 | 24.073 | 23.902 | 25.57813 | -2.508549 | -0.171 | 0.7103% | 46.44%
3528 | 2024-12-28 |  | 7148 | 25.039 | 24.825 | 25.57813 | -0.8985489 | -0.214 | 0.8547% | 48.51%
3529 | 2024-12-28 | 167152 | 7108 | 18.433 | 18.306 | 18.03962 | 0.6556299 | -0.127 | 0.689% | 26.41%
3530 | 2024-12-28 |  | 7108 | 18.627 | 18.514 | 18.03962 | 0.9789632 | -0.113 | 0.6066% | 27.18%
3531 | 2024-12-28 |  | 7108 | 18.943 | 18.827 | 18.03962 | 1.50563 | -0.116 | 0.6124% | 28.39%
3532 | 2024-12-28 | 167154 | 6107 | 16.861 | 16.543 | 17.03237 | -0.2856225 | -0.318 | 1.886% | 19.55%
3533 | 2024-12-28 |  | 6107 | 17.126 | 16.812 | 17.03237 | 0.1560442 | -0.314 | 1.833% | 20.79%
3534 | 2024-12-28 | 165987 | 5623 | 22.514 | 22.327 | 22.87093 | -0.5948784 | -0.187 | 0.8306% | 39.75%
3535 | 2024-12-28 |  | 5623 | 23.346 | 23.162 | 22.87093 | 0.7917882 | -0.184 | 0.7881% | 41.9%
3536 | 2024-12-28 |  | 5623 | 22.724 | 22.518 | 22.87093 | -0.2448784 | -0.206 | 0.9065% | 40.31%
3537 | 2024-12-28 | 167156 | 8138 | 20.822 | 20.745 | FALSE | 34.70333 | -0.077 | 0.3698% | 36.75%
3538 | 2024-12-28 |  | 8138 | 21.747 | 21.665 | FALSE | 36.245 | -0.082 | 0.3771% | 39.44%
3539 | 2024-12-28 |  | 8138 | 21.733 | 21.654 | FALSE | 36.22167 | -0.079 | 0.3635% | 34.98%
3540 | 2024-12-28 | 167158 | 8608 | 20.18 | 20.072 | 22.02 | -3.066667 | -0.108 | 0.5352% | 29.97%
3541 | 2024-12-28 | 167239 | 6618 | 21.539 | 21.004 | 21.438 | 0.1683333 | -0.535 | 2.484% | 61.75%
3542 | 2024-12-28 | 167241 | 6617 | 20.768 | 20.333 | 21.072 | -0.5066667 | -0.435 | 2.095% | -15.56%
3543 | 2024-12-29 | 167241 | 6617 | 20.564 | 20.243 | 21.072 | -0.8466667 | -0.321 | 1.561% | -16.71%
3544 | 2024-12-29 | 167296 | 6608 | 20.716 | 20.378 | 17.9124 | 4.672667 | -0.338 | 1.632% | -15.85%
3545 | 2024-12-29 | 167298 | 6176 | 35.514 | 34.892 | 36.02867 | -0.8577892 | -0.622 | 1.751% | 67.22%
3546 | 2024-12-29 | 167307 | 6107 | 16.588 | 16.328 | 17.03237 | -0.7406225 | -0.26 | 1.567% | 29.82%
3547 | 2024-12-29 |  | 6107 | 16.589 | 16.327 | 17.03237 | -0.7389558 | -0.262 | 1.579% | 29.82%
3548 | 2024-12-29 |  | 6117 | 19.809 | 19.467 | 19.93276 | -0.2062622 | -0.342 | 1.726% | 41.23%
3549 | 2024-12-29 |  | 6117 | 19.622 | 19.252 | 19.93276 | -0.5179289 | -0.37 | 1.886% | 40.67%
3550 | 2024-12-29 |  | 6117 | 19.641 | 19.273 | 19.93276 | -0.4862622 | -0.368 | 1.874% | 41.01%
3551 | 2024-12-29 | 167309 | 5003 | 37.754 | 37.395 | 38.4 | -1.076667 | -0.359 | 0.9509% | 69.31%
3552 | 2024-12-29 |  | 5003 | 38.595 | 38.221 | 38.4 | 0.325 | -0.374 | 0.969% | 69.98%
3553 | 2024-12-29 | 167311 | 5169 | 24.06 | 24.026 | 24.53458 | -0.7909728 | -0.034 | 0.1413% | 51.84%
3554 | 2024-12-29 |  | 5169 | 25.71 | 25.674 | 24.53458 | 1.959027 | -0.036 | 0.14% | 54.93%
3555 | 2024-12-29 |  | 5169 | 24.935 | 24.902 | 24.53458 | 0.6673605 | -0.033 | 0.1323% | 53.53%
3556 | 2024-12-30 | 167388 | 5120 | 22.191 | 22.161 | 22.87093 | -1.133212 | -0.03 | 0.1352% | 48.82%
3557 | 2024-12-30 |  | 5120 | 22.684 | 22.643 | 22.87093 | -0.3115451 | -0.041 | 0.1807% | 49.94%
3558 | 2024-12-30 |  | 5120 | 23.397 | 23.349 | 22.87093 | 0.8767882 | -0.048 | 0.2052% | 44.49%
3559 | 2024-12-30 | 167392 | 7148 | 24.398 | 24.028 | 25.57813 | -1.966882 | -0.37 | 1.517% | 46.77%
3560 | 2024-12-30 | 167396 | 7108 | 17.972 | 17.825 | 18.03962 | -0.1127035 | -0.147 | 0.8179% | 11.54%
3561 | 2024-12-30 | 167499 | 8127 | 20.784 | 20.716 | 19.90605 | 1.463255 | -0.068 | 0.3272% | 23.51%
3562 | 2025-01-02 | 167999 | 7108 | 18.689 | 18.567 | 18.03962 | 1.082297 | -0.122 | 0.6528% | 37.71%
3563 | 2025-01-02 |  | 7108 | 17.431 | 17.327 | 18.03962 | -1.01437 | -0.104 | 0.5966% | 33.21%
3564 | 2025-01-02 |  | 7108 | 18.086 | 17.969 | 18.03962 | 0.07729654 | -0.117 | 0.6469% | 35.63%
3565 | 2025-01-03 |  | 7148 | 24.457 | 24.194 | 25.57813 | -1.868549 | -0.263 | 1.075% | 33.46%
3566 | 2025-01-03 |  | 7148 | 24.619 | 24.376 | 25.57813 | -1.598549 | -0.243 | 0.987% | 33.9%
3567 | 2025-01-03 |  | 1013 | 27.915 | 27.708 | 27 | 1.525 | -0.207 | 0.7415% | 57.01%
3568 | 2025-01-03 |  | 535 | 17.325 | 17.218 | 16.638 | 1.145 | -0.107 | 0.6176% | 52.45%
3569 | 2025-01-03 | 168005 | 5120 | 21.716 | 21.667 | 22.87093 | -1.924878 | -0.049 | 0.2256% | 26.79%
3570 | 2025-01-03 |  | 5120 | 22.512 | 22.451 | 22.87093 | -0.5982118 | -0.061 | 0.271% | 29.38%
3571 | 2025-01-03 | 168119 | 5121 | 23.416 | 23.368 | 22.87093 | 0.9084549 | -0.048 | 0.205% | 32.11%
3572 | 2025-01-03 | 168121 | 5621 | 23.286 | 23.172 | 22.87093 | 0.6917882 | -0.114 | 0.4896% | 31.73%
3573 | 2025-01-03 | 168123 | 5648 | 20.074 | 19.884 | 19.24051 | 1.389157 | -0.19 | 0.9465% | 34.4%
3574 | 2025-01-03 |  | 5648 | 21.252 | 21.03 | 19.24051 | 3.35249 | -0.222 | 1.045% | 38.03%
3575 | 2025-01-03 |  | 5648 | 21.329 | 21.132 | 19.24051 | 3.480824 | -0.197 | 0.9236% | 38.26%
3576 | 2025-01-03 |  | 5648 | 21.33 | 21.045 | 19.24051 | 3.48249 | -0.285 | 1.336% | 38.26%
3577 | 2025-01-03 | 168125 | 5148 | 20.261 | 20.095 | 20.20253 | 0.09744829 | -0.166 | 0.8193% | 30.25%
3578 | 2025-01-03 |  | 5148 | 20.206 | 20.042 | 20.20253 | 0.005781623 | -0.164 | 0.8116% | 30.06%
3579 | 2025-01-03 |  | 5148 | 19.964 | 19.782 | 20.20253 | -0.3975517 | -0.182 | 0.9116% | 29.22%
3580 | 2025-01-03 | 168127 | 5000 | 37.903 | 37.503 | 38.4 | -0.8283333 | -0.4 | 1.055% | 36.68%
3581 | 2025-01-03 | 168129 | 1010 | 27.529 | 27.312 | 27 | 0.8816667 | -0.217 | 0.7883% | 56.41%
3582 | 2025-01-04 | 168311 | 6117 | 19.635 | 19.231 | 19.93276 | -0.4962622 | -0.404 | 2.058% | 30.92%
3583 | 2025-01-04 |  | 6117 | 19.488 | 19.064 | 19.93276 | -0.7412622 | -0.424 | 2.176% | 30.39%
3584 | 2025-01-04 |  | 6117 | 20.278 | 19.897 | 19.93276 | 0.5754045 | -0.381 | 1.879% | 33.11%
3585 | 2025-01-04 | 168313 | 6107 | 16.607 | 16.311 | 17.03237 | -0.7089558 | -0.296 | 1.782% | 30.23%
3586 | 2025-01-04 |  | 6107 | 16.816 | 16.524 | 17.03237 | -0.3606225 | -0.292 | 1.736% | 31.1%
3587 | 2025-01-04 | 168313 | 6107 | 16.258 | 15.949 | 17.03237 | -1.290622 | -0.309 | 1.901% | 28.73%
3588 | 2025-01-04 | 168367 | 5003 | 40.071 | 39.723 | 38.4 | 2.785 | -0.348 | 0.8685% | 40.11%
3589 | 2025-01-04 |  | 5003 |  | 38.299 | 38.4 | #VALUE! | #VALUE! | #VALUE! | #VALUE!
3590 | 2025-01-04 |  | 5003 | 37.87 | 37.413 | 38.4 | -0.8833333 | -0.457 | 1.207% | 36.63%
3591 | 2025-01-04 |  | 5003 | 39.447 | 38.927 | 38.4 | 1.745 | -0.52 | 1.318% | 39.16%
3592 | 2025-01-04 | 168369 | 6617 | 21.517 | 21.022 | 21.072 | 0.7416667 | -0.495 | 2.301% | 41.37%
3593 | 2025-01-04 |  | 6617 | 22.087 | 21.693 | 21.072 | 1.691667 | -0.394 | 1.784% | 42.88%
3594 | 2025-01-04 | 168371 | 8147 | 24.766 | 24.68 | 25.03704 | -0.451726 | -0.086 | 0.3473% | 29.6%
3595 | 2025-01-04 |  | 8147 | 24.956 | 24.863 | 25.03704 | -0.1350593 | -0.093 | 0.3727% | 30.14%
3596 | 2025-01-05 | 168373 | 8127 | 19.826 | 19.756 | 19.90605 | -0.1334118 | -0.07 | 0.3531% | 29.9%
3597 | 2025-01-05 |  | 8127 | 19.75 | 19.685 | 19.90605 | -0.2600785 | -0.065 | 0.3291% | 29.63%
3598 | 2025-01-05 |  | 5148 | 20.025 | 19.872 | 20.20253 | -0.295885 | -0.153 | 0.764% | 29.43%
3599 | 2025-01-05 |  | 5148 | 19.377 | 19.248 | 20.20253 | -1.375885 | -0.129 | 0.6657% | 27.07%
3600 | 2025-01-05 | 168388 | 5648 | 20.335 | 20.116 | 19.24051 | 1.824157 | -0.219 | 1.077% | 35.24%
3601 | 2025-01-05 |  | 5648 | 20.525 | 20.37 | 19.24051 | 2.140824 | -0.155 | 0.7552% | 35.84%
3602 | 2025-01-06 | 168448 | 7108 | 18.769 | 18.649 | 18.03962 | 1.21563 | -0.12 | 0.6394% | 37.97%
3603 | 2025-01-06 |  | 7108 | 17.812 | 17.67 | 18.03962 | -0.3793701 | -0.142 | 0.7972% | 34.64%
3604 | 2025-01-06 |  | 7108 | 17.874 | 17.741 | 18.03962 | -0.2760368 | -0.133 | 0.7441% | 34.87%
3605 |  |  | 7108 | 17.616 | 17.448 | 18.03962 | -0.7060368 | -0.168 | 0.9537% | 33.91%
3606 | 2025-01-06 | 168450 | 7148 | 23.605 | 23.352 | 25.57813 | -3.288549 | -0.253 | 1.072% | 31.06%
3607 | 2025-01-06 |  | 7148 | 25.584 | 25.331 | 25.57813 | 0.009784441 | -0.253 | 0.9889% | 36.39%
3608 | 2025-01-06 | 168452 | 8107 | 16.547 | 16.48 | 16.12346 | 0.7059046 | -0.067 | 0.4049% | 31.37%
3609 | 2025-01-06 |  | 8107 | 16.377 | 16.309 | 16.12346 | 0.4225713 | -0.068 | 0.4152% | 30.66%
3610 | 2025-01-06 | 168454 | 8127 | 19.412 | 19.347 | 19.90605 | -0.8234118 | -0.065 | 0.3348% | 28.4%
3611 | 2025-01-06 | 168458 | 8138 | 20.705 | 20.646 | FALSE | 34.50833 | -0.059 | 0.285% | FALSE
3612 | 2025-01-06 | 168460 | 5120 | 22.811 | 22.707 | 22.87093 | -0.09987845 | -0.104 | 0.4559% | 30.3%
3613 | 2025-01-06 |  | 5120 | 22.426 | 22.32 | 22.87093 | -0.7415451 | -0.106 | 0.4727% | 29.11%
3614 | 2025-01-06 |  | 5120 | 23.482 | 23.378 | 22.87093 | 1.018455 | -0.104 | 0.4429% | 32.3%
3615 | 2025-01-06 |  | 5120 | 23.747 | 23.64 | 22.87093 | 1.460122 | -0.107 | 0.4506% | 33.05%
3616 | 2025-01-06 | 168905 | 5148 | 21.038 | 20.888 | 20.20253 | 1.392448 | -0.15 | 0.713% | 32.83%
3617 | 2025-01-06 | 168905 | 5648 | 21.117 | 20.943 | 19.24051 | 3.12749 | -0.174 | 0.824% | 37.64%
3618 | 2025-01-07 |  | 5648 | 21.283 | 21.122 | 19.24051 | 3.404157 | -0.161 | 0.7565% | 38.12%
3619 | 2025-01-07 |  | 6618 | 21.965 | 21.567 | 21.438 | 0.8783333 | -0.398 | 1.812% | 41.3%
3620 | 2025-01-07 | 168909 | 6137 | 24.761 | 24.386 | 24.62549 | 0.2258569 | -0.375 | 1.514% | 32.82%
3621 | 2025-01-07 |  | 6137 | 24.548 | 24.132 | 24.62549 | -0.1291431 | -0.416 | 1.695% | 32.24%
3622 | 2025-01-07 |  | 6137 | 25.109 | 24.829 | 24.62549 | 0.8058569 | -0.28 | 1.115% | 33.76%
3623 | 2025-01-07 | 168913 | 6107 | 18.085 | 17.842 | 17.03237 | 1.754378 | -0.243 | 1.344% | 35.93%
3624 | 2025-01-07 |  | 6107 | 16.917 | 16.594 | 17.03237 | -0.1922892 | -0.323 | 1.909% | 31.51%
3625 | 2025-01-08 | 168918 | 6107 | 17.627 | 17.451 | 17.03237 | 0.9910442 | -0.176 | 0.9985% | 34.27%
3626 | 2025-01-08 | 168911 | 5623 | 23.544 | 23.223 | 22.87093 | 1.121788 | -0.321 | 1.363% | 32.47%
3627 | 2025-01-08 | 169248 | 6107 | 16.268 | 15.961 | 17.03237 | -1.273956 | -0.307 | 1.887% | 28.78%
3628 | 2025-01-08 |  | 6107 | 16.714 | 16.407 | 17.03237 | -0.5306225 | -0.307 | 1.837% | 30.68%
3629 | 2025-01-08 |  | 6107 | 16.943 | 16.648 | 17.03237 | -0.1489558 | -0.295 | 1.741% | 31.62%
3630 | 2025-01-08 | 169250 | 6117 | 19.364 | 18.942 | 19.93276 | -0.9479289 | -0.422 | 2.179% | 29.95%
3631 | 2025-01-08 |  | 6117 | 19.717 | 19.309 | 19.93276 | -0.3595955 | -0.408 | 2.069% | 31.2%
3632 | 2025-01-09 | 169254 | 6617 | 20.495 | 20.242 | 21.072 | -0.9616667 | -0.253 | 1.234% | 38.45%
3633 | 2025-01-09 |  | 6617 | 22.527 | 22.198 | 21.072 | 2.425 | -0.329 | 1.46% | 44%
3634 | 2025-01-09 |  | 6617 | 21.997 | 21.581 | 21.072 | 1.541667 | -0.416 | 1.891% | 42.65%
3635 | 2025-01-09 | 169463 | 1011 | 27.794 | 27.538 | 27 | 1.323333 | -0.256 | 0.9211% | 56.83%
3636 | 2025-01-09 | 169465 | 515 | 17.319 | 16.915 | 16.638 | 1.135 | -0.404 | 2.333% | 52.43%
3637 | 2025-01-10 | 169741 | 5001 | 38.236 | 34.683 | 38.4 | -0.2733333 | -3.553 | 9.292% | 37.23%
3638 | 2025-01-10 | 169743 | 5648 | 21.213 | 21.034 | 19.24051 | 3.28749 | -0.179 | 0.8438% | 37.92%
3639 | 2025-01-10 |  | 5648 | 21.524 | 21.347 | 19.24051 | 3.805824 | -0.177 | 0.8223% | 38.82%
3640 | 2025-01-12 |  | 7630 | 18.933 | 18.894 | 20.8278 | -3.158 | -0.039 | 0.206% | 40.37%
3641 | 2025-01-12 | 169928 | 7130 | 19.736 | 19.587 | 19.4681 | 0.4465 | -0.149 | 0.755% | 38.1%
3642 | 2025-01-12 | 169930 | 6618 | 21.866 | 21.471 | 21.438 | 0.7133333 | -0.395 | 1.806% | 41.03%
3643 | 2025-01-12 | 169932 | 6617 | 21.943 | 21.546 | 21.072 | 1.451667 | -0.397 | 1.809% | 42.51%
3644 | 2025-01-12 |  | 6617 | 22.563 | 22.216 | 21.072 | 2.485 | -0.347 | 1.538% | 44.09%
3645 | 2025-01-12 | 169935 | 6107 | 17.652 | 17.469 | 17.03237 | 1.032711 | -0.183 | 1.037% | 34.36%
3646 | 2025-01-12 | 169935 | 6107 | 17.437 | 17.083 | 17.03237 | 0.6743775 | -0.354 | 2.03% | 33.55%
3647 | 2025-01-12 |  | 6107 | 17.369 | 17.016 | 17.03237 | 0.5610442 | -0.353 | 2.032% | 33.29%
3648 | 2025-01-12 |  | 6107 | 16.195 | 15.853 | 17.03237 | -1.395622 | -0.342 | 2.112% | 28.46%
3649 | 2025-01-12 | 169937 | 6607 | 18.017 | 17.658 | 17.9124 | 0.1743333 | -0.359 | 1.993% | 40.19%
3650 | 2025-01-12 | 169939 | 535 | 18.993 | 18.618 | 16.638 | 3.925 | -0.375 | 1.974% | 56.63%
3651 | 2025-01-15 | 170052 | 8138 | 22.498 | 22.215 | FALSE | 37.49667 | -0.283 | 1.258% | FALSE
3652 | 2025-01-15 | 170054 | 8128 | 23.298 | 23.018 | 20.09205 | 5.343258 | -0.28 | 1.202% | 39.2%
3653 | 2025-01-16 | 170406 | 6157 | 29.284 | 28.911 | 30.17176 | -1.479608 | -0.373 | 1.274% | 30.49%
3654 | 2025-01-16 | 170408 | 6137 | 24.405 | 24.299 | 24.62549 | -0.3674764 | -0.106 | 0.4343% | 31.84%
3655 | 2025-01-16 |  | 6137 | 24.672 | 24.493 | 24.62549 | 0.07752356 | -0.179 | 0.7255% | 32.58%
3656 | 2025-01-16 | 170410 | 6117 | 19.451 | 19.29 | 19.93276 | -0.8029289 | -0.161 | 0.8277% | 30.26%
3657 | 2025-01-16 |  | 6117 | 20.302 | 20.107 | 19.93276 | 0.6154045 | -0.195 | 0.9605% | 33.19%
3658 | 2025-01-16 | 170412 | 5000 | 39.251 | 38.902 | 38.4 | 1.418333 | -0.349 | 0.8891% | 38.86%
3659 | 2025-01-16 |  | 5000 | 39.718 | 39.232 | 38.4 | 2.196667 | -0.486 | 1.224% | 39.57%
3660 | 2025-01-16 |  | 5001 | 38.555 | 38.107 | 38.4 | 0.2583333 | -0.448 | 1.162% | 37.75%
3661 | 2025-01-16 |  | 6176 | 36.085 | 35.437 | 36.02867 | 0.0938775 | -0.648 | 1.796% | 33.52%
3662 | 2025-01-16 |  | 6107 | 16.483 | 16.241 | 17.03237 | -0.9156225 | -0.242 | 1.468% | 29.71%
3663 | 2025-01-16 |  | 6107 | 16.447 | 16.186 | 17.03237 | -0.9756225 | -0.261 | 1.587% | 29.55%
3664 | 2025-01-16 |  | 6107 | 16.357 | 16.119 | 17.03237 | -1.125622 | -0.238 | 1.455% | 29.17%
3665 | 2025-01-16 |  | 6107 | 15.952 | 15.682 | 17.03237 | -1.800622 | -0.27 | 1.693% | 27.37%
3666 | 2025-01-17 | 170749 | 6117 | 20.21 | 20.011 | 19.93276 | 0.4620711 | -0.199 | 0.9847% | 32.88%
3667 | 2025-01-17 |  | 6117 | 19.459 | 19.293 | 19.93276 | -0.7895955 | -0.166 | 0.8531% | 30.29%
3668 | 2025-01-17 |  | 6117 | 21.805 | 21.318 | 19.93276 | 3.120404 | -0.487 | 2.233% | 37.79%
3669 | 2025-01-17 |  | 6618 | 21.825 | 21.304 | 21.438 | 0.645 | -0.521 | 2.387% | 40.92%
3670 | 2025-01-17 |  | 6618 | 23.649 | 23.08 | 21.438 | 3.685 | -0.569 | 2.406% | 45.48%
3671 | 2025-01-17 | 170747 | 8128 | 19.942 | 19.876 | 20.09205 | -0.2500752 | -0.066 | 0.331% | 28.97%
3672 | 2025-01-17 |  | 8128 | 20.544 | 20.499 | 20.09205 | 0.7532582 | -0.045 | 0.219% | 31.05%
3673 | 2025-01-17 |  | 8128 | 20.79 | 20.739 | 20.09205 | 1.163258 | -0.051 | 0.2453% | 31.86%
3674 | 2025-01-17 | 170804 | 8128 | 21.197 | 21.134 | 20.09205 | 1.841591 | -0.063 | 0.2972% | 33.17%
3675 | 2025-01-17 |  | 8128 | 21.606 | 21.531 | 20.09205 | 2.523258 | -0.075 | 0.3471% | 34.44%
3676 | 2025-01-18 | 170804 | 8128 | 21.714 | 21.633 | 20.09205 | 2.703258 | -0.081 | 0.373% | 34.76%
3677 | 2025-01-18 | 170753 | 8108 | 18.153 | 18.094 | 18.36353 | -0.3508785 | -0.059 | 0.325% | 28.46%
3678 | 2025-01-18 |  | 8108 | 18.517 | 18.452 | 18.36353 | 0.2557882 | -0.065 | 0.351% | 29.86%
3679 | 2025-01-18 | 170806 | 8147 | 24.963 | 24.871 | 25.03704 | -0.1233926 | -0.092 | 0.3685% | 30.16%
3680 | 2025-01-18 |  | 8147 | 24.735 | 24.648 | 25.03704 | -0.5033926 | -0.087 | 0.3517% | 29.52%
3681 | 2025-01-18 | 170751 | 8127 | 20.012 | 19.917 | 19.90605 | 0.1765882 | -0.095 | 0.4747% | 30.55%
3682 | 2025-01-18 |  | 8127 | 19.851 | 19.763 | 19.90605 | -0.09174513 | -0.088 | 0.4433% | 29.99%
3683 | 2025-01-18 |  | 8127 | 19.615 | 19.556 | 19.90605 | -0.4850785 | -0.059 | 0.3008% | 29.14%
3684 | 2025-01-18 | 170808 | 8107 | 16.578 | 16.351 | 16.12346 | 0.7575713 | -0.227 | 1.369% | 31.5%
3685 | 2025-01-18 | 171018 | 5148 | 19.74 | 19.59 | 20.20253 | -0.770885 | -0.15 | 0.7599% | 28.41%
3686 | 2025-01-18 |  | 5148 | 20.78 | 20.622 | 20.20253 | 0.9624483 | -0.158 | 0.7603% | 32%
3687 | 2025-01-18 | 171020 | 5648 | 20.082 | 19.87 | 19.24051 | 1.40249 | -0.212 | 1.056% | 34.42%
3688 | 2025-01-18 |  | 5648 | 20.278 | 20.098 | 19.24051 | 1.729157 | -0.18 | 0.8877% | 35.06%
3689 | 2025-01-18 |  | 5648 | 20.797 | 20.548 | 19.24051 | 2.594157 | -0.249 | 1.197% | 36.68%
3690 | 2025-01-19 | 171022 | 5121 | 23.413 | 23.372 | 22.87093 | 0.9034549 | -0.041 | 0.1751% | 32.1%
3691 | 2025-01-19 | 171025 | 7108 | 17.159 | 17.019 | 18.03962 | -1.467703 | -0.14 | 0.8159% | 32.15%
3692 | 2025-01-19 |  | 7108 | 17.582 | 17.44 | 18.03962 | -0.7627035 | -0.142 | 0.8076% | 33.78%
3693 | 2025-01-19 | 171027 | 6117 | 20.117 | 19.674 | 19.93276 | 0.3070711 | -0.443 | 2.202% | 32.57%
3694 | 2025-01-19 |  | 6117 | 19.491 | 19.019 | 19.93276 | -0.7362622 | -0.472 | 2.422% | 30.4%
3695 | 2025-01-19 | 171029 | 6107 | 16.815 | 16.519 | 17.03237 | -0.3622892 | -0.296 | 1.76% | 31.09%
3696 | 2025-01-19 | 171029 | 6107 | 15.669 | 15.275 | 17.03237 | -2.272289 | -0.394 | 2.515% | 26.05%
3697 | 2025-01-19 | 171031 | 5003 | 40.692 | 40.037 | 38.4 | 3.82 | -0.655 | 1.61% | 41.02%
3698 | 2025-01-19 | 171033 | 5000 | 38.877 | 38.426 | 38.4 | 0.795 | -0.451 | 1.16% | 38.27%
3699 | 2025-01-19 | 171035 | 1011 | 27.575 | 27.289 | 27 | 0.9583333 | -0.286 | 1.037% | 56.48%
3700 | 2025-02-01 | 174238 | 6117 | 18.674 | 18.215 | 19.93276 | -2.097929 | -0.459 | 2.458% | 27.36%
3701 | 2025-02-01 |  | 6117 | 19.148 | 16.021 | 19.93276 | -1.307929 | -3.127 | 16.33% | 29.16%
3702 | 2025-02-01 | 174236 | 6107 | 16.12 | 15.807 | 17.03237 | -1.520622 | -0.313 | 1.942% | 28.12%
3703 | 2025-02-01 |  | 6107 | 15.873 | 15.537 | 17.03237 | -1.932289 | -0.336 | 2.117% | 27.01%
3704 | 2025-02-01 |  | 6107 | 16.36 | 15.666 | 17.03237 | -1.120622 | -0.694 | 4.242% | 29.18%
3705 | 2025-02-01 |  | 6107 | 15.894 | 15.565 | 17.03237 | -1.897289 | -0.329 | 2.07% | 27.1%
3706 | 2025-02-01 | 174448 | 8108 | 19.226 | 19.121 | 18.36353 | 1.437455 | -0.105 | 0.5461% | 32.45%
3707 | 2025-02-01 |  | 8108 | 19.226 | 19.153 | 18.36353 | 1.437455 | -0.073 | 0.3797% | 32.45%
3708 | 2025-02-01 | 174560 | 6107y | 17.338 | 17.016 | 17.03237 | 0.5093775 | -0.322 | 1.857% | 33.17%
3709 | 2025-02-01 | 174550 | 6117y | 18.422 | 18.184 | 19.93276 | -2.517929 | -0.238 | 1.292% | 26.37%
3710 | 2025-02-01 | 174562 | 7108y | 18.005 | 17.897 | 18.03962 | -0.05770346 | -0.108 | 0.5998% | 35.34%
3711 | 2025-02-01 | 175158 | 7148 | 23.114 | 22.941 | 25.57813 | -4.106882 | -0.173 | 0.7485% | 29.6%
3712 | 2025-02-01 | 175160 | 7108 | 17.786 | 17.648 | 18.03962 | -0.4227035 | -0.138 | 0.7759% | 34.54%
3713 | 2025-02-01 |  | 7108 | 18.026 | 17.904 | 18.03962 | -0.02270346 | -0.122 | 0.6768% | 35.41%
3714 | 2025-02-01 |  | 7108 | 18.212 | 18.109 | 18.03962 | 0.2872965 | -0.103 | 0.5656% | 36.07%
3715 | 2025-02-01 | 175160 | 7108 | 18.104 | 17.798 | 18.03962 | 0.1072965 | -0.306 | 1.69% | 35.69%
3716 | 2025-02-01 | 175162 | 7108 | 17.702 | 17.512 | 18.03962 | -0.5627035 | -0.19 | 1.073% | 34.23%
3717 | 2025-02-01 | 175162 | 7108 | 17.69 | 17.428 | 18.03962 | -0.5827035 | -0.262 | 1.481% | 34.19%
3718 | 2025-02-01 | 175162 | 7108 | 17.032 | 16.815 | 18.03962 | -1.67937 | -0.217 | 1.274% | 31.64%
3719 | 2025-02-01 | 175162 | 7108 | 16.495 | 16.27 | 18.03962 | -2.57437 | -0.225 | 1.364% | 29.42%
3720 | 2025-02-01 | 175265 | 5003 | 38.708 | 38.582 | 38.4 | 0.5133333 | -0.126 | 0.3255% | 38%
3721 | 2025-02-01 |  | 5003 | 38.827 | 38.679 | 38.4 | 0.7116667 | -0.148 | 0.3812% | 38.19%
3722 | 2025-02-02 | 175267 | 5169 | 25.613 | 25.468 | 24.53458 | 1.797361 | -0.145 | 0.5661% | 34.67%
3723 | 2025-02-02 |  | 5169 | 26.443 | 26.289 | 24.53458 | 3.180694 | -0.154 | 0.5824% | 36.73%
3724 | 2025-02-02 |  | 5120 | 23.944 | 23.83 | 22.87093 | 1.788455 | -0.114 | 0.4761% | 33.6%
3725 | 2025-02-02 |  | 5120 | 24.178 | 24.049 | 22.87093 | 2.178455 | -0.129 | 0.5335% | 34.24%
3726 | 2025-02-02 |  | 5121 | 24.414 | 24.279 | 22.87093 | 2.571788 | -0.135 | 0.553% | 34.88%
3727 | 2025-02-02 |  | 5621 | 22.889 | 22.736 | 22.87093 | 0.03012155 | -0.153 | 0.6684% | 30.54%
3728 | 2025-02-02 |  | 6608 | 19.508 | 19.233 | 17.9124 | 2.659333 | -0.275 | 1.41% | 44.76%
3729 | 2025-02-02 |  | 6176 | 36.394 | 35.882 | 36.02867 | 0.6088775 | -0.512 | 1.407% | 34.09%
3730 | 2025-02-03 | 175283 | 6117 | 20.183 | 19.978 | 19.93276 | 0.4170711 | -0.205 | 1.016% | 32.79%
3731 | 2025-02-03 |  | 6117 | 19.515 | 19.304 | 19.93276 | -0.6962622 | -0.211 | 1.081% | 30.49%
3732 | 2025-02-03 |  | 6117 | 19.493 | 19.267 | 19.93276 | -0.7329289 | -0.226 | 1.159% | 30.41%
3733 | 2025-02-03 | 175293 | 6107 | 16.638 | 16.442 | 17.03237 | -0.6572892 | -0.196 | 1.178% | 30.36%
3734 | 2025-02-03 |  | 6107 | 16.571 | 16.346 | 17.03237 | -0.7689558 | -0.225 | 1.358% | 30.08%
3735 | 2025-02-03 |  | 5003 | 38.847 | 38.701 | 38.4 | 0.745 | -0.146 | 0.3758% | 38.22%
3736 | 2025-02-03 |  | 5003 | 38.71 | 38.587 | 38.4 | 0.5166667 | -0.123 | 0.3177% | 38%
3737 | 2025-02-05 | 175299 | 5001 | 38.371 | 37.913 | 38.4 | -0.04833333 | -0.458 |  | 37.45%
3738 | 2025-02-05 |  | 5001 | 38.721 | 38.17 | 38.4 | 0.535 | -0.551 | 1.423% | 38.02%
3739 | 2025-02-05 | 175301 | 8127 | 20.506 | 20.422 | 19.90605 | 0.9999215 | -0.084 | 0.4096% | 32.22%
3740 | 2025-02-05 |  | 8127 | 19.532 | 19.441 | 19.90605 | -0.6234118 | -0.091 | 0.4659% | 28.84%
3741 | 2025-02-05 | 175303 | 1011 | 27.105 | 26.832 | 27 | 0.175 | -0.273 | 1.007% | 55.73%
3742 | 2025-02-05 |  | 1011 | 27.647 | 27.355 | 27 | 1.078333 | -0.292 | 1.056% | 56.6%
3743 | 2025-02-05 | 175297 | 515 | 17.295 | 17.143 | 16.638 | 1.095 | -0.152 | 0.8789% | 52.37%
3744 | 2025-02-05 |  | 515 | 17.451 | 17.294 | 16.638 | 1.355 | -0.157 | 0.8997% | 52.79%
3745 | 2025-02-05 | 175301 | 8127 | 19.839 | 19.746 | 19.90605 | -0.1117451 | -0.093 | 0.4688% | 29.94%
3746 | 2025-02-05 | 175305 | 8128 | 21.319 | 21.242 | 20.09205 | 2.044925 | -0.077 | 0.3612% | 33.55%
3747 | 2025-02-05 |  | 8128 | 20.594 | 20.531 | 20.09205 | 0.8365915 | -0.063 | 0.3059% | 31.21%
3748 | 2025-02-06 | 176079 | 8138 | 21.215 | 21.153 | FALSE | 35.35833 | -0.062 | 0.2922% | FALSE
3749 | 2025-02-06 | 175307 | 8107 | 16.633 | 16.566 | 16.12346 | 0.849238 | -0.067 | 0.4028% | 31.72%
3750 | 2025-02-06 |  | 8107 | 16.278 | 16.231 | 16.12346 | 0.2575713 | -0.047 | 0.2887% | 30.23%
3751 | 2025-02-06 | 175912 | 8107 | 16.444 | 16.391 | 16.12346 | 0.534238 | -0.053 | 0.3223% | 30.94%
3752 | 2025-02-06 |  | 8107 | 15.13 | 15.069 | 16.12346 | -1.655762 | -0.061 | 0.4032% | 24.94%
3753 | 2025-02-06 | 175310 | 8108 | 18.744 | 18.635 | 18.36353 | 0.6341215 | -0.109 | 0.5815% | 30.71%
3754 | 2025-02-06 |  | 8108 | 18.345 | 18.268 | 18.36353 | -0.0308785 | -0.077 | 0.4197% | 29.21%
3755 | 2025-02-07 | 176086 | 5648 | 20.791 | 20.539 | 19.24051 | 2.584157 | -0.252 | 1.212% | 36.66%
3756 | 2025-02-07 |  | 5648 | 20.287 | 20.11 | 19.24051 | 1.744157 | -0.177 | 0.8725% | 35.08%
3757 | 2025-02-07 | 176088 | 5148 | 19.809 | 19.656 | 20.20253 | -0.655885 | -0.153 | 0.7724% | 28.66%
3758 | 2025-02-07 |  | 5148 | 20.812 | 20.657 | 20.20253 | 1.015782 | -0.155 | 0.7448% | 32.1%
3759 | 2025-02-07 |  | 5148 | 19.541 | 19.393 | 20.20253 | -1.102552 | -0.148 | 0.7574% | 27.68%
3760 | 2025-02-07 | 176172 | 5169 | 25.714 | 25.573 | 24.53458 | 1.965694 | -0.141 | 0.5483% | 34.93%
3761 | 2025-02-07 |  | 5169 | 26.435 | 26.278 | 24.53458 | 3.167361 | -0.157 | 0.5939% | 36.71%
3762 | 2025-02-07 | 176579 | 535 | 18.226 | 18.124 | 16.638 | 2.646667 | -0.102 | 0.5596% | 54.8%
3763 | 2025-02-07 | 179096 | 6137 | 24.497 | 24.181 | 24.62549 | -0.2141431 | -0.316 | 1.29% | 32.1%
3764 | 2025-02-07 |  | 6137 | 25.438 | 25.043 | 24.62549 | 1.35419 | -0.395 | 1.553% | 34.61%
3765 | 2025-02-07 | 176098 | 6617 | 21.162 | 20.902 | 21.072 | 0.15 | -0.26 | 1.229% | 40.39%
3766 | 2025-02-07 |  | 6617 | 21.27 | 20.941 | 21.072 | 0.33 | -0.329 | 1.547% | 40.69%
3767 | 2025-02-07 |  | 6617 | 22.773 | 22.37 | 21.072 | 2.835 | -0.403 | 1.77% | 44.6%
3768 | 2025-02-07 | 176094 | 6176 | 34.81 | 34.422 | 36.02867 | -2.031122 | -0.388 | 1.115% | 31.09%
3769 | 2025-02-07 |  | 6176 | 34.964 | 34.47 | 36.02867 | -1.774456 | -0.494 | 1.413% | 31.39%
3770 | 2025-02-07 |  | 6176 | 35.451 | 35.021 | 36.02867 | -0.9627892 | -0.43 | 1.213% | 32.34%
3771 | 2025-02-09 | 176102 | 6107 | 16.933 | 16.676 | 17.03237 | -0.1656225 | -0.257 | 1.518% | 31.57%
3772 | 2025-02-09 |  | 6107 | 16.822 | 16.603 | 17.03237 | -0.3506225 | -0.219 | 1.302% | 31.12%
3773 | 2025-02-09 |  | 5001 | 38.397 | 37.811 | 38.4 | -0.005 | -0.586 | 1.526% | 37.5%
3774 | 2025-02-09 | 176100 | 6107 | 17.442 | 17.177 | 17.03237 | 0.6827108 | -0.265 | 1.519% | 33.57%
3775 | 2025-02-09 |  | 6107 | 16.15 | 15.929 | 17.03237 | -1.470622 | -0.221 | 1.368% | 28.26%
3776 | 2025-02-09 |  | 6107 | 16.645 | 16.383 | 17.03237 | -0.6456225 | -0.262 | 1.574% | 30.39%
3777 | 2025-02-09 | 176090 | 7148 | 24.849 | 18.61 | 25.57813 | -1.215216 | -6.239 | 25.11% | 34.51%
3778 | 2025-02-09 | 176092 | 7108 | 18.753 | 18.609 | 18.03962 | 1.188963 | -0.144 | 0.7679% | 37.92%
3779 | 2025-02-09 |  | 7108 | 18.634 | 18.496 | 18.03962 | 0.9906299 | -0.138 | 0.7406% | 37.52%
3780 | 2025-02-09 |  | 7108 | 17.134 | 17.028 | 18.03962 | -1.50937 | -0.106 | 0.6187% | 32.05%
3781 | 2025-02-09 | 176687 | 6117 | 19.591 | 19.207 | 19.93276 | -0.5695955 | -0.384 | 1.96% | 30.76%
3782 | 2025-02-09 |  | 6117 | 19.801 | 19.461 | 19.93276 | -0.2195955 | -0.34 | 1.717% | 31.49%
3783 | 2025-02-09 |  | 6117 | 19.146 | 18.825 | 19.93276 | -1.311262 | -0.321 | 1.677% | 29.15%
3784 | 2025-02-09 |  | 6117 | 19.633 | 19.284 | 19.93276 | -0.4995955 | -0.349 | 1.778% | 30.91%
3785 | 2025-02-09 | 176689 | 5003 | 38.447 | 38.026 | 38.4 | 0.07833333 | -0.421 | 1.095% | 37.58%
3786 | 2025-02-09 |  | 5003 | 37.802 | 27.504 | 38.4 | -0.9966667 | -10.298 | 27.24% | 36.51%
3787 | 2025-02-10 | 176689 | 5003 | 37.894 | 37.479 | 38.4 | -0.8433333 | -0.415 | 1.095% | 36.67%
3788 | 2025-02-10 | 168380 | 5623 | 23.719 | 23.067 | 22.87093 | 1.413455 | -0.652 | 2.749% | 32.97%
3789 | 2025-02-10 | 176691 | 5120 | 22.649 | 22.543 | 22.87093 | -0.3698784 | -0.106 | 0.468% | 29.81%
3790 | 2025-02-10 |  | 5120 | 22.463 | 22.348 | 22.87093 | -0.6798784 | -0.115 | 0.512% | 29.22%
3791 | 2025-02-10 | 176693 | 1010 | 28.713 | 28.416 | 27 | 2.855 | -0.297 | 1.034% | 58.21%
3792 | 2025-02-10 | 176695 | 1011 | 28.705 | 28.411 | 27 | 2.841667 | -0.294 | 1.024% | 58.2%
3793 | 2025-02-10 |  | 1011 | 28.203 | 27.892 | 27 | 2.005 | -0.311 | 1.103% | 57.45%
3794 | 2025-02-10 |  | 1011 | 29.232 | 28.888 | 27 | 3.72 | -0.344 | 1.177% | 58.95%
3795 | 2025-02-10 | 176699 | 8127 | 21.395 | 21.302 | 19.90605 | 2.481588 | -0.093 | 0.4347% | 35.04%
3796 | 2025-02-10 |  | 8127 | 22.031 | 21.93 | 19.90605 | 3.541588 | -0.101 | 0.4584% | 36.91%
3797 | 2025-02-10 |  | 8127 | 20.705 | 20.627 | 19.90605 | 1.331588 | -0.078 | 0.3767% | 32.87%
3798 | 2025-02-11 | 176701 | 8107 | 16.356 | 16.309 | 16.12346 | 0.3875713 | -0.047 | 0.2874% | 30.57%
3799 | 2025-02-11 |  | 8107 | 16.061 | 16.006 | 16.12346 | -0.1040954 | -0.055 | 0.3424% | 29.29%
3800 | 2025-02-11 |  | 8107 | 16.188 | 16.139 | 16.12346 | 0.1075713 | -0.049 | 0.3027% | 29.85%
3801 | 2025-02-11 | 176699 | 8127 | 19.804 | 19.74 | 19.90605 | -0.1700785 | -0.064 | 0.3232% | 29.82%
3802 | 2025-02-11 |  | 8127 | 20.162 | 20.1 | 19.90605 | 0.4265882 | -0.062 | 0.3075% | 31.07%
3803 | 2025-02-11 | 176703 | 8107 | 16.64 | 16.581 | 16.12346 | 0.8609046 | -0.059 | 0.3546% | 31.75%
3804 | 2025-02-11 |  | 8107 | 16.666 | 16.61 | 16.12346 | 0.904238 | -0.056 | 0.336% | 31.86%
3805 | 2025-02-11 | 176703 | 8107 | 16.261 | 16.192 | 16.12346 | 0.229238 | -0.069 | 0.4243% | 30.16%
3806 | 2025-02-11 | 176705 | 8147 | 26.695 | 26.575 | 25.03704 | 2.763274 | -0.12 | 0.4495% | 34.69%
3807 | 2025-02-11 |  | 7108 | 17.469 | 17.357 | 18.03962 | -0.9510368 | -0.112 | 0.6411% | 33.35%
3808 | 2025-02-11 |  | 7108 | 17.516 | 17.38 | 18.03962 | -0.8727035 | -0.136 | 0.7764% | 33.53%
3809 | 2025-02-11 |  | 7108 | 19.196 | 19.047 | 18.03962 | 1.927297 | -0.149 | 0.7762% | 39.35%
3810 | 2025-02-11 | 176709 | 7108 | 19.264 | 19.112 | 18.03962 | 2.04063 | -0.152 | 0.789% | 39.56%
3811 | 2025-02-11 |  | 7108 | 20.518 | 20.364 | 18.03962 | 4.13063 | -0.154 | 0.7506% | 43.26%
3812 | 2025-02-11 |  | 7108 | 19.711 | 19.573 | 18.03962 | 2.78563 | -0.138 | 0.7001% | 40.94%
3813 | 2025-02-11 | 176711 | 6176 | 34.712 | 34.324 | 36.02867 | -2.194456 | -0.388 | 1.118% | 30.9%
3814 | 2025-02-11 |  | 6176 | 35.354 | 34.927 | 36.02867 | -1.124456 | -0.427 | 1.208% | 32.15%
3815 | 2025-02-12 | 176717 | 6107 | 17.607 | 17.332 | 17.03237 | 0.9577108 | -0.275 | 1.562% | 34.19%
3816 | 2025-02-12 |  | 6107 | 17.716 | 17.47 | 17.03237 | 1.139378 | -0.246 | 1.389% | 34.6%
3817 | 2025-02-12 | 176713 | 6617 | 22.151 | 21.727 | 21.072 | 1.798333 | -0.424 | 1.914% | 43.05%
3818 | 2025-02-12 |  | 6617 | 22.002 | 21.469 | 21.072 | 1.55 | -0.533 | 2.423% | 42.66%
3819 | 2025-02-12 |  | 6617 | 20.774 | 20.367 | 21.072 | -0.4966667 | -0.407 | 1.959% | 39.27%
3820 | 2025-02-12 | 176715 | 6618 | 20.911 | 20.528 | 21.438 | -0.8783333 | -0.383 | 1.832% | 38.34%
3821 | 2025-02-12 | 176719 | 6107 | 17.991 | 17.784 | 17.03237 | 1.597711 | -0.207 | 1.151% | 35.6%
3822 | 2025-02-12 |  | 6107 | 18.319 | 18.086 | 17.03237 | 2.144378 | -0.233 | 1.272% | 36.75%
3823 | 2025-02-12 | 177761 | 1013 | 27.978 | 27.774 | 27 | 1.63 | -0.204 | 0.7291% | 57.11%
3824 | 2025-02-12 | 177763 | 5623 | 21.914 | 21.847 | 22.87093 | -1.594878 | -0.067 | 0.3057% | 27.45%
3825 | 2025-02-12 | 177765 | 5621 | 22.892 | 22.734 | 22.87093 | 0.03512155 | -0.158 | 0.6902% | 30.55%
3826 | 2025-02-12 |  | 515 | 17.458 | 17.295 | 16.638 | 1.366667 | -0.163 | 0.9337% | 52.81%
3827 | 2025-02-13 | 177789 | 5648 | 20.127 | 19.914 | 19.24051 | 1.47749 | -0.213 | 1.058% | 34.57%
3828 | 2025-02-13 | 177789 | 5648 | 20.872 | 20.685 | 19.24051 | 2.719157 | -0.187 | 0.8959% | 36.9%
3829 | 2025-02-13 | 177789 | 5648 | 20.599 | 20.425 | 19.24051 | 2.264157 | -0.174 | 0.8447% | 36.07%
3830 | 2025-02-13 | 177791 | 5648 | 20.825 | 19.923 | 19.24051 | 2.640824 | -0.902 | 4.331% | 36.76%
3831 | 2025-02-13 | 177791 | 5648 | 20.473 | 20.306 | 19.24051 | 2.054157 | -0.167 | 0.8157% | 35.67%
3832 | 2025-02-13 | 177791 | 5648 | 20.412 | 20.243 | 19.24051 | 1.95249 | -0.169 | 0.8279% | 35.48%
3833 | 2025-02-13 | 177793 | 5148 | 21.182 | 21.014 | 20.20253 | 1.632448 | -0.168 | 0.7931% | 33.29%
3834 | 2025-02-13 |  | 5148 | 20.817 | 20.586 | 20.20253 | 1.024115 | -0.231 | 1.11% | 32.12%
3835 | 2025-02-13 |  | 5148 | 20.324 | 20.116 | 20.20253 | 0.2024483 | -0.208 | 1.023% | 30.47%
3836 | 2025-02-13 | 177795 | 5148 | 19.914 | 19.696 | 20.20253 | -0.480885 | -0.218 | 1.095% | 29.04%
3837 | 2025-02-13 |  | 5148 | 19.05 | 18.852 | 20.20253 | -1.920885 | -0.198 | 1.039% | 25.82%
3838 | 2025-02-13 |  | 5148 | 20.251 | 20.033 | 20.20253 | 0.08078162 | -0.218 | 1.076% | 30.22%
3839 | 2025-02-13 | 177797 | 7148 | 23.558 | 23.349 | 25.57813 | -3.366882 | -0.209 | 0.8872% | 30.92%
3840 | 2025-02-13 |  | 7148 | 24.793 | 24.597 | 25.57813 | -1.308549 | -0.196 | 0.7905% | 34.36%
3841 | 2025-02-13 |  | 7148 | 24.901 | 24.677 | 25.57813 | -1.128549 | -0.224 | 0.8996% | 34.65%
3842 | 2025-02-14 | 177829 | 7108 | 17.32 | 17.179 | 18.03962 | -1.19937 | -0.141 | 0.8141% | 32.78%
3843 | 2025-02-14 |  | 7108 | 20.823 | 20.619 | 18.03962 | 4.638963 | -0.204 | 0.9797% | 44.09%
3844 | 2025-02-14 |  | 7108 | 19.763 | 19.612 | 18.03962 | 2.872297 | -0.151 | 0.7641% | 41.09%
3845 | 2025-02-14 |  | 7108 | 19.154 | 18.997 | 18.03962 | 1.857297 | -0.157 | 0.8197% | 39.22%
3846 | 2025-02-14 | 177831 | 6176 | 34.813 | 34.417 | 36.02867 | -2.026122 | -0.396 | 1.138% | 31.1%
3847 | 2025-02-14 |  | 6176 | 35.156 | 34.729 | 36.02867 | -1.454456 | -0.427 | 1.215% | 31.77%
3848 | 2025-02-14 | 177835 | 6117 | 19.654 | 19.301 | 19.93276 | -0.4645955 | -0.353 | 1.796% | 30.98%
3849 | 2025-02-14 |  | 6117 | 19.904 | 19.587 | 19.93276 | -0.04792887 | -0.317 | 1.593% | 31.85%
3850 | 2025-02-14 |  | 6117 | 20.149 | 19.762 | 19.93276 | 0.3604045 | -0.387 | 1.921% | 32.68%
3851 | 2025-02-14 |  | 6117 | 19.336 | 18.919 | 19.93276 | -0.9945955 | -0.417 | 2.157% | 29.85%
3852 | 2025-02-15 | 177833 | 6617 | 20.923 | 20.448 | 21.072 | -0.2483333 | -0.475 | 2.27% | 39.7%
3853 | 2025-02-15 |  | 6617 | 21.089 | 20.728 | 21.072 | 0.02833333 | -0.361 | 1.712% | 40.18%
3854 | 2025-02-15 |  | 6617 | 20.823 | 20.443 | 21.072 | -0.415 | -0.38 | 1.825% | 39.42%
3855 | 2025-02-15 |  | 6107 | 17.13 | 16.834 | 17.03237 | 0.1627108 | -0.296 | 1.728% | 32.36%
3856 | 2025-02-15 |  | 6107 | 17.29 | 16.987 | 17.03237 | 0.4293775 | -0.303 | 1.752% | 32.99%
3857 | 2025-02-15 | 177845 | 8107 | 15.795 | 15.733 | 16.12346 | -0.5474287 | -0.062 | 0.3925% | 28.1%
3858 | 2025-02-15 |  | 8107 | 16.001 | 15.934 | 16.12346 | -0.2040954 | -0.067 | 0.4187% | 29.03%
3859 | 2025-02-15 | 177847 | 8147 | 25 | 24.915 | 25.03704 | -0.06172596 | -0.085 | 0.34% | 30.26%
3860 | 2025-02-15 |  | 8147 | 24.936 | 24.843 | 25.03704 | -0.1683926 | -0.093 | 0.373% | 30.08%
3861 | 2025-02-15 | 177665 | 8138 | 19.188 | 19.12 | FALSE | 31.98 | -0.068 | 0.3544% | FALSE
3862 | 2025-02-15 |  | 8138 | 21.555 | 21.478 | FALSE | 35.925 | -0.077 | 0.3572% | FALSE
3863 | 2025-02-15 | 178661 | 8128 | 20.166 | 20.085 | 20.09205 | 0.1232582 | -0.081 | 0.4017% | 29.75%
3864 | 2025-02-16 |  | 8128 | 20.877 | 20.788 | 20.09205 | 1.308258 | -0.089 | 0.4263% | 32.15%
3865 | 2025-02-16 |  | 8128 | 20.823 | 20.736 | 20.09205 | 1.218258 | -0.087 | 0.4178% | 31.97%
3866 | 2025-02-16 | 178663 | 8108 | 19.193 | 19.109 | 18.36353 | 1.382455 | -0.084 | 0.4377% | 32.33%
3867 | 2025-02-16 |  | 8108 | 20.845 | 20.733 | 18.36353 | 4.135788 | -0.112 | 0.5373% | 37.7%
3868 | 2025-02-16 | 178667 | 6618 | 22.33 | 21.901 | 21.438 | 1.486667 | -0.429 | 1.921% | 42.26%
3869 | 2025-02-16 | 178669 | 6137 | 24.021 | 23.445 | 24.62549 | -1.007476 | -0.576 | 2.398% | 30.75%
3870 | 2025-02-17 |  | 6137 | 24.317 | 23.764 | 24.62549 | -0.5141431 | -0.553 | 2.274% | 31.6%
3871 | 2025-02-17 |  | 6137 | 24.024 | 23.485 | 24.62549 | -1.002476 | -0.539 | 2.244% | 30.76%
3872 | 2025-02-17 | 178673 | 6117 | 18.896 | 18.465 | 19.93276 | -1.727929 | -0.431 | 2.281% | 28.21%
3873 | 2025-02-17 |  | 6117 | 18.982 | 18.57 | 19.93276 | -1.584596 | -0.412 | 2.17% | 28.54%
3874 | 2025-02-17 |  | 6117 | 19.051 | 18.633 | 19.93276 | -1.469596 | -0.418 | 2.194% | 28.8%
3875 | 2025-02-17 |  | 6117 | 17.27 | 16.895 | 19.93276 | -4.437929 | -0.375 | 2.171% | 21.45%
3876 | 2025-02-17 | 178675 | 6107 | 16.446 | 16.116 | 17.03237 | -0.9772892 | -0.33 | 2.007% | 29.55%
3877 | 2025-02-17 |  | 6107 | 16.566 | 16.214 | 17.03237 | -0.7772892 | -0.352 | 2.125% | 30.06%
3878 | 2025-02-17 |  | 6107 | 16.763 | 16.514 | 17.03237 | -0.4489558 | -0.249 | 1.485% | 30.88%
3879 | 2025-02-17 | 178685 | 6137 | 30.625 | 30.152 | 24.62549 | 9.99919 | -0.473 | 1.544% | 45.69%
3880 | 2025-02-17 | 178687 | 5120 | 23.342 | 23.213 | 22.87093 | 0.7851216 | -0.129 | 0.5527% | 31.89%
3881 | 2025-02-17 |  | 5120 | 23.072 | 22.944 | 22.87093 | 0.3351216 | -0.128 | 0.5548% | 31.09%
3882 | 2025-02-18 | 178688 | 5120 | 22.355 | 22.234 | 22.87093 | -0.8598784 | -0.121 | 0.5413% | 28.88%
3883 | 2025-02-18 |  | 5120 | 23.259 | 23.124 | 22.87093 | 0.6467882 | -0.135 | 0.5804% | 31.65%
3884 | 2025-02-18 | 178689 | 5100 | 18.781 | 18.675 | 17.86707 | 1.52321 | -0.106 | 0.5644% | 33.35%
3885 | 2025-02-18 | 178827 | 5601 | 18.285 | 18.162 | 17.86707 | 0.6965435 | -0.123 | 0.6727% | 31.54%
3886 | 2025-02-18 | 178829 | 5001 | 38.769 | 38.133 | 38.4 | 0.615 | -0.636 | 1.64% | 38.09%
3887 | 2025-02-18 | 178931 | 515 | 16.473 | 16.335 | 16.638 | -0.275 | -0.138 | 0.8377% | 49.99%
3888 | 2025-02-18 |  | 515 | 17.307 | 17.15 | 16.638 | 1.115 | -0.157 | 0.9071% | 52.4%
3889 | 2025-02-18 | 178935 | 6617 | 20.885 | 20.57 | 21.072 | -0.3116667 | -0.315 | 1.508% | 39.59%
3890 | 2025-02-18 |  | 6617 | 21.971 | 21.627 | 21.072 | 1.498333 | -0.344 | 1.566% | 42.58%
3891 | 2025-02-18 |  | 6617 | 22.218 | 21.889 | 21.072 | 1.91 | -0.329 | 1.481% | 43.22%
3892 | 2025-02-18 |  | 6617 | 21.772 | 21.627 | 21.072 | 1.166667 | -0.145 | 0.666% | 42.06%
3893 | 2025-02-18 | 178933 | 6107 | 18.014 | 17.752 | 17.03237 | 1.636044 | -0.262 | 1.454% | 35.68%
3894 | 2025-02-18 |  | 6107 | 17.523 | 17.264 | 17.03237 | 0.8177108 | -0.259 | 1.478% | 33.88%
3895 | 2025-02-18 | 178933 | 6107 | 18.652 | 18.416 | 17.03237 | 2.699378 | -0.236 | 1.265% | 37.88%
3896 | 2025-02-18 |  | 6107 | 17.937 | 17.694 | 17.03237 | 1.507711 | -0.243 | 1.355% | 35.4%
3897 | 2025-02-18 |  | 6107 | 17.711 | 17.483 | 17.03237 | 1.131044 | -0.228 | 1.287% | 34.58%
3898 | 2025-02-18 | 178957 | 6137Y | 23.754 | 23.619 | 24.62549 | -1.452476 | -0.135 | 0.5683% | 29.98%
3899 | 2025-02-18 |  | 6137Y | 24.116 | 23.993 | 24.62549 | -0.8491431 | -0.123 | 0.51% | 31.03%
3900 | 2025-02-18 |  | 6137Y | 23.934 | 23.807 | 24.62549 | -1.152476 | -0.127 | 0.5306% | 30.5%
3901 | 2025-02-18 | 178954 | 6117Y | 18.524 | 18.296 | 19.93276 | -2.347929 | -0.228 | 1.231% | 26.77%
3902 | 2025-02-18 |  | 6117Y | 18.736 | 18.497 | 19.93276 | -1.994596 | -0.239 | 1.276% | 27.6%
3903 | 2025-02-19 | 178952 | 6617Y | 23.458 | 23.062 | 21.072 | 3.976667 | -0.396 | 1.688% | 46.22%
3904 | 2025-02-19 |  | 6617Y | 23.411 | 23.004 | 21.072 | 3.898333 | -0.407 | 1.738% | 46.11%
3905 | 2025-02-19 | 178959 | 7108Y | 18.33 | 18.174 | 18.03962 | 0.4839632 | -0.156 | 0.8511% | 36.49%
3906 | 2025-02-19 | 178937 | 7108 | 18.305 | 18.145 | 18.03962 | 0.4422965 | -0.16 | 0.8741% | 36.4%
3907 | 2025-02-19 |  | 7108 | 18.305 | 18.145 | 18.03962 | 0.4422965 | -0.16 | 0.8741% | 36.4%
3908 | 2025-02-19 |  | 7108 | 18.017 | 17.876 | 18.03962 | -0.03770346 | -0.141 | 0.7826% | 35.38%
3909 | 2025-02-19 | 178939 | 7148 | 25.248 | 25.042 | 25.57813 | -0.5502156 | -0.206 | 0.8159% | 35.55%
3910 | 2025-02-19 |  | 7148 | 26.16 | 25.843 | 25.57813 | 0.9697844 | -0.317 | 1.212% | 37.79%
3911 | 2025-02-19 | 178995 | 5003 | 38.71 | 38.597 | 38.4 | 0.5166667 | -0.113 | 0.2919% | 38%
3912 | 2025-02-19 |  | 5003 | 38.825 | 38.683 | 38.4 | 0.7083333 | -0.142 | 0.3657% | 38.18%
3913 | 2025-02-19 |  | 5003 | 39.337 | 39.203 | 38.4 | 1.561667 | -0.134 | 0.3406% | 38.99%
3914 | 2025-02-19 | 178997 | 5000 | 37.914 | 37.516 | 38.4 | -0.81 | -0.398 | 1.05% | 36.7%
3915 | 2025-02-19 |  | 5000 | 37.827 | 37.441 | 38.4 | -0.955 | -0.386 | 1.02% | 36.55%
3916 | 2025-02-20 | 178997 | 5000 | 38.978 | 38.473 | 38.4 | 0.9633333 | -0.505 | 1.296% | 38.43%
3917 | 2025-02-20 | 178999 | 1010 | 28.281 | 28.02 | 27 | 2.135 | -0.261 | 0.9229% | 57.57%
3918 | 2025-02-20 | 179003 | 5621 | 23.147 | 22.985 | 22.87093 | 0.4601216 | -0.162 | 0.6999% | 31.32%
3919 | 2025-02-20 | 179558 | 5601 | 18.26 | 18.159 | 17.86707 | 0.6548769 | -0.101 | 0.5531% | 31.45%
3920 | 2025-02-20 | 179163 | 5648 | 20.661 | 20.497 | 19.24051 | 2.36749 | -0.164 | 0.7938% | 36.26%
3921 | 2025-02-20 |  | 5648 | 20.832 | 20.658 | 19.24051 | 2.65249 | -0.174 | 0.8353% | 36.78%
3922 | 2025-02-20 |  | 5648 | 20.195 | 20.022 | 19.24051 | 1.590824 | -0.173 | 0.8566% | 34.79%
3923 | 2025-02-20 |  | 5648 | 21.819 | 21.618 | 19.24051 | 4.29749 | -0.201 | 0.9212% | 39.64%
3924 | 2025-02-20 | 179001 | 5121 | 25.04 | 24.865 | 22.87093 | 3.615122 | -0.175 | 0.6989% | 36.51%
3925 | 2025-02-22 | 179147 | 6176 | 36.474 | 35.778 | 36.02867 | 0.7422108 | -0.696 | 1.908% | 34.23%
3926 | 2025-02-22 |  | 6176 | 36.671 | 35.887 | 36.02867 | 1.070544 | -0.784 | 2.138% | 34.59%
3927 | 2025-02-22 | 180861 | 6157 | 30.333 | 29.695 | 30.17176 |  | -0.638 | 2.103% | 32.89%
3928 | 2025-02-22 |  | 6157 | 30.694 | 29.992 | 30.17176 | 0.8703919 | -0.702 | 2.287% | 33.68%
3929 | 2025-02-22 |  | 6157 | 31.257 | 30.711 | 30.17176 | 1.808725 | -0.546 | 1.747% | 34.87%
3930 | 2025-02-22 | 180863 | 1013 | 27.949 | 27.685 | 27 | 1.581667 | -0.264 | 0.9446% | 57.06%
3931 | 2025-02-22 |  | 1013 | 28.089 | 27.761 | 27 | 1.815 | -0.328 | 1.168% | 57.28%
3932 | 2025-02-23 | 178944 | 8107 | 17.31 | 17.247 | 16.12346 | 1.977571 | -0.063 | 0.364% | 34.39%
3933 | 2025-02-23 |  | 8107 | 16.981 | 16.926 | 16.12346 | 1.429238 | -0.055 | 0.3239% | 33.12%
3934 | 2025-02-23 |  | 8107 | 16.745 | 16.673 | 16.12346 | 1.035905 | -0.072 | 0.43% | 32.18%
3935 | 2025-02-23 |  | 8107 | 15.948 | 15.883 | 16.12346 | -0.2924287 | -0.065 | 0.4076% | 28.79%
3936 | 2025-02-23 | 179159 | 8107 | 15.894 | 15.829 | 16.12346 | -0.3824287 | -0.065 | 0.409% | 28.55%
3937 | 2025-02-23 |  | 8107 | 16.337 | 16.274 | 16.12346 | 0.3559046 | -0.063 | 0.3856% | 30.49%
3938 | 2025-02-23 | 178942 | 8127 | 19.625 | 19.561 | 19.90605 | -0.4684118 | -0.064 | 0.3261% | 29.18%
3939 | 2025-02-23 |  | 8127 | 18.671 | 18.597 | 19.90605 | -2.058412 | -0.074 | 0.3963% | 25.56%
3940 | 2025-02-24 | 178942 | 8127 | 18.968 | 18.885 | 19.90605 | -1.563412 | -0.083 | 0.4376% | 26.73%
3941 | 2025-02-24 |  | 8127 | 19.926 | 19.836 | 19.90605 | 0.03325487 | -0.09 | 0.4517% | 30.25%
3942 | 2025-02-24 |  | 8127 | 19.581 | 19.484 | 19.90605 | -0.5417451 | -0.097 | 0.4954% | 29.02%
3943 | 2025-02-24 | 179157 | 8127 | 19.905 | 19.83 | 19.90605 | -0.001745133 | -0.075 | 0.3768% | 30.18%
3944 | 2025-02-24 |  | 8127 | 19.193 | 19.126 | 19.90605 | -1.188412 | -0.067 | 0.3491% | 27.59%
3945 | 2025-02-24 |  | 8127 | 19.1 | 18.985 | 19.90605 | -1.343412 | -0.115 | 0.6021% | 27.23%
3946 | 2025-02-24 | 178946 | 8148 | 26.492 | 26.4 | 25.22128 | 2.117859 | -0.092 | 0.3473% | 33.18%
3947 | 2025-02-24 |  | 8148 | 25.825 | 25.759 | 25.22128 | 1.006193 | -0.066 | 0.2556% | 31.46%
3948 | 2025-02-24 | 180866 | 6608 | 21.961 | 21.678 | 17.9124 | 6.747667 | -0.283 | 1.289% | 50.93%
3949 | 2025-02-24 | 179151 | 7108 | 17.481 | 17.37 | 18.03962 | -0.9310368 | -0.111 | 0.635% | 33.4%
3950 | 2025-02-24 |  | 7108 | 18.045 | 17.933 | 18.03962 | 0.008963204 | -0.112 | 0.6207% | 35.48%
3951 | 2025-02-24 |  | 7108 | 17.447 | 17.319 | 18.03962 | -0.9877035 | -0.128 | 0.7337% | 33.27%
3952 | 2025-02-24 |  | 7108 | 17.481 | 17.359 | 18.03962 | -0.9310368 | -0.122 | 0.6979% | 33.4%
3953 | 2025-02-24 | 181044 | 5100 | 19.555 | 19.446 | 17.86707 | 2.81321 | -0.109 | 0.5574% | 35.99%
3954 | 2025-02-24 |  | 5100 | 19.79 | 19.67 | 17.86707 | 3.204877 | -0.12 | 0.6064% | 36.75%
3955 | 2025-02-24 | 179149 | 7148 | 23.265 | 23.071 | 25.57813 | -3.855216 | -0.194 | 0.8339% | 30.05%
3956 | 2025-02-24 |  | 7148 | 23.789 | 23.54 | 25.57813 | -2.981882 | -0.249 | 1.047% | 31.59%
3957 | 2025-02-24 |  | 7148 | 23.732 | 23.512 | 25.57813 | -3.076882 | -0.22 | 0.927% | 31.43%
3958 | 2025-02-24 | 180872 | 7108 | 19.607 | 19.388 | 18.03962 | 2.612297 | -0.219 | 1.117% | 40.62%
3959 | 2025-02-25 |  | 7108 | 18.273 | 18.136 | 18.03962 | 0.3889632 | -0.137 | 0.7497% | 36.29%
3960 | 2025-02-25 |  | 7108 | 18.227 | 18.075 | 18.03962 | 0.3122965 | -0.152 | 0.8339% | 36.13%
3961 | 2025-02-25 |  | 7108 | 19.169 | 18.995 | 18.03962 | 1.882297 | -0.174 | 0.9077% | 39.27%
3962 | 2025-02-25 |  | 7630 | 20.634 | 20.5 | 20.8278 | -0.323 | -0.134 | 0.6494% | 45.29%
3963 | 2025-02-25 | 179155 | 7130 | 20.026 | 19.926 | 19.4681 | 0.9298333 | -0.1 | 0.4994% | 39%
3964 | 2025-02-25 | 181060 | 8147 | 25.725 | 25.61 | 25.03704 | 1.146607 | -0.115 | 0.447% | 32.23%
3965 | 2025-02-25 | 180884 | 1011 | 28.892 | 28.597 | 27 | 3.153333 | -0.295 | 1.021% | 58.47%
3966 | 2025-02-25 |  | 1011 | 28.061 | 27.783 | 27 | 1.768333 | -0.278 | 0.9907% | 57.24%
3967 | 2025-02-26 | 180866 | 6117 | 17.369 | 16.997 | 19.93276 | -4.272929 | -0.372 | 2.142% | 21.9%
3968 | 2025-02-26 |  | 6117 | 18.99 | 18.564 | 19.93276 | -1.571262 | -0.426 | 2.243% | 28.57%
3969 | 2025-02-26 |  | 6117 | 18.789 | 18.361 | 19.93276 | -1.906262 | -0.428 | 2.278% | 27.8%
3970 | 2025-02-26 |  | 6117 | 19.253 | 18.835 | 19.93276 | -1.132929 | -0.418 | 2.171% | 29.54%
3971 | 2025-02-26 | 180870 | 6117 | 19.759 | 19.408 | 19.93276 | -0.2895955 | -0.351 | 1.776% | 31.35%
3972 | 2025-02-26 |  | 6117 | 20.813 | 20.367 | 19.93276 | 1.467071 | -0.446 | 2.143% | 34.83%
3973 | 2025-02-26 |  | 6117 | 18.727 | 18.392 | 19.93276 | -2.009596 | -0.335 | 1.789% | 27.57%
3974 | 2025-02-26 |  | 6117 | 19.618 | 19.278 | 19.93276 | -0.5245955 | -0.34 | 1.733% | 30.86%
3975 | 2025-02-26 | 181385 | 5120 | 22.772 | 22.654 | 22.87093 | -0.1648784 | -0.118 | 0.5182% | 30.18%
3976 | 2025-02-26 |  | 5120 | 22.101 | 21.953 | 22.87093 | -1.283212 | -0.148 | 0.6697% | 28.07%
3977 | 2025-02-26 |  | 5120 | 23.077 | 22.969 | 22.87093 | 0.3434549 | -0.108 | 0.468% | 31.11%
3978 | 2025-02-26 | 181387 | 5100 | 18.292 | 18.19 | 17.86707 | 0.7082102 | -0.102 | 0.5576% | 31.57%
3979 | 2025-02-26 |  | 5100 | 19.529 | 19.402 | 17.86707 | 2.769877 | -0.127 | 0.6503% | 35.9%
3980 | 2025-02-26 |  | 5100 | 18.183 | 18.049 | 17.86707 | 0.5265435 | -0.134 | 0.737% | 31.16%
3981 | 2025-02-26 |  | 5100 | 18.462 | 18.37 | 17.86707 | 0.9915435 | -0.092 | 0.4983% | 32.2%
3982 | 2025-02-27 | 179161 | 5148 | 21.121 | 20.891 | 20.20253 | 1.530782 | -0.23 | 1.089% | 33.09%
3983 | 2025-02-27 |  | 5148 | 20.345 | 20.142 | 20.20253 | 0.2374483 | -0.203 | 0.9978% | 30.54%
3984 | 2025-02-27 |  | 5148 | 20.679 | 20.48 | 20.20253 | 0.794115 | -0.199 | 0.9623% | 31.66%
3985 | 2025-02-27 |  | 5148 | 20.265 | 20.027 | 20.20253 | 0.104115 | -0.238 | 1.174% | 30.27%
3986 | 2025-02-27 | 180888 | 6176 | 35.595 | 34.935 | 36.02867 | -0.7227892 | -0.66 | 1.854% | 32.61%
3987 | 2025-02-27 |  | 6176 | 34.042 | 33.278 | 36.02867 | -3.311122 | -0.764 | 2.244% | 29.54%
3988 | 2025-02-27 |  | 6176 | 35.138 | 34.44 | 36.02867 | -1.484456 | -0.698 | 1.986% | 31.73%
3989 | 2025-02-27 | 180878 | 5003 | 39.569 | 39.11 | 38.4 | 1.948333 | -0.459 | 1.16% | 39.35%
3990 | 2025-02-27 | 180890 | 6137 | 25.394 | 24.782 | 24.62549 | 1.280857 | -0.612 | 2.41% | 34.5%
3991 | 2025-02-27 |  | 6137 | 24.775 | 24.24 | 24.62549 | 0.2491902 | -0.535 | 2.159% | 32.86%
3992 | 2025-02-27 | 180882 | 1010 | 28.607 | 28.399 | 27 | 2.678333 | -0.208 | 0.7271% | 58.05%
3993 | 2025-02-28 | 179143 | 6617 | 20.827 | 20.446 | 21.072 | -0.4083333 | -0.381 | 1.829% | 39.43%
3994 | 2025-02-28 |  | 6617 | 21.19 | 20.824 | 21.072 | 0.1966667 | -0.366 | 1.727% | 40.46%
3995 | 2025-02-28 | 179145 | 6107 | 17.161 | 16.865 | 17.03237 | 0.2143775 | -0.296 | 1.725% | 32.48%
3996 | 2025-02-28 |  | 6107 | 17.392 | 17.086 | 17.03237 | 0.5993775 | -0.306 | 1.759% | 33.38%
3997 | 2025-02-28 |  | 6107 | 16.318 | 16.039 | 17.03237 | -1.190622 | -0.279 | 1.71% | 29%
3998 | 2025-02-28 |  | 6107 | 16.261 | 15.913 | 17.03237 | -1.285622 | -0.348 | 2.14% | 28.75%
3999 | 2025-02-28 |  | 5000 | 38.013 | 37.668 | 38.4 | -0.645 | -0.345 | 0.9076% | 36.86%
4000 | 2025-02-28 | 180880 | 5000 | 40.136 | 39.712 | 38.4 | 2.893333 | -0.424 | 1.056% | 40.2%
4001 | 2025-02-28 |  | 5000 | 39.014 | 38.464 | 38.4 | 1.023333 | -0.55 | 1.41% | 38.48%
4002 | 2025-02-28 | 180886 | 5001 | 40.009 | 39.33 | 38.4 | 2.681667 | -0.679 | 1.697% | 40.01%
4003 | 2025-02-28 |  | 5001 | 37.933 | 37.52 | 38.4 | -0.7783333 | -0.413 | 1.089% | 36.73%
4004 | 2025-02-28 |  | 5001 | 37.511 | 37.232 | 38.4 | -1.481667 | -0.279 | 0.7438% | 36.02%
4005 | 2025-02-28 | 182568 | 6608 | 19.203 | 18.93 | 17.9124 | 2.151 | -0.273 | 1.422% | 43.89%
4006 | 2025-02-28 | 182570 | 515 | 17.817 | 17.681 | 16.638 | 1.965 | -0.136 | 0.7633% | 53.76%
4007 | 2025-03-01 | 180897 | 8107 | 15.952 | 15.886 | 16.12346 | -0.285762 | -0.066 | 0.4137% | 28.81%
4008 | 2025-03-01 |  | 8107 | 16.326 | 16.265 | 16.12346 | 0.3375713 | -0.061 | 0.3736% | 30.44%
4009 | 2025-03-01 |  | 8107 | 16.719 | 16.657 | 16.12346 | 0.9925713 | -0.062 | 0.3708% | 32.07%
4010 | 2025-03-01 | 182573 | 8107 | 17.327 | 17.264 | 16.12346 | 2.005905 | -0.063 | 0.3636% | 34.46%
4011 | 2025-03-01 |  | 8107 | 15.898 | 15.831 | 16.12346 | -0.375762 | -0.067 | 0.4214% | 28.57%
4012 | 2025-03-01 |  | 8107 | 16.844 | 16.772 | 16.12346 | 1.200905 | -0.072 | 0.4275% | 32.58%
4013 | 2025-03-01 | 1ST | 8148 | 24.882 | 24.808 | 25.22128 | -0.5654741 | -0.074 | 0.2974% | 28.86%
4014 | 2025-03-01 |  | 8148 | 24.96 | 24.865 | 25.22128 | -0.4354741 | -0.095 | 0.3806% | 29.08%
4015 | 2025-03-01 | 2ND | 8148 | 24.136 | 24.04 | 25.22128 | -1.808807 | -0.096 | 0.3977% | 26.66%
4016 | 2025-03-01 |  | 8148 | 25.099 | 25.016 | 25.22128 | -0.2038074 | -0.083 | 0.3307% | 29.47%
4017 | 2025-03-01 |  | 8148 | 24.756 | 24.672 | 25.22128 | -0.7754741 | -0.084 | 0.3393% | 28.5%
4018 | 2025-03-01 | 182876 | 8147 | 25.222 | 25.12 | 25.03704 | 0.308274 | -0.102 | 0.4044% | 30.88%
4019 | 2025-03-01 | 180905 | 5621 | 24.118 | 23.947 | 22.87093 | 2.078455 | -0.171 | 0.709% | 34.08%
4020 | 2025-03-01 |  | 5601 | 19.608 | 19.484 | 17.86707 | 2.901544 | -0.124 | 0.6324% | 36.16%
4021 | 2025-03-02 | 180899 | 8127 | 19.295 | 19.216 | 19.90605 | -1.018412 | -0.079 | 0.4094% | 27.97%
4022 | 2025-03-02 |  | 8127 | 18.997 | 18.903 | 19.90605 | -1.515078 | -0.094 | 0.4948% | 26.84%
4023 | 2025-03-02 |  | 8127 | 19.516 | 19.443 | 19.90605 | -0.6500785 | -0.073 | 0.3741% | 28.79%
4024 | 2025-03-02 |  | 8127 | 19.856 | 19.762 | 19.90605 | -0.0834118 | -0.094 | 0.4734% | 30%
4025 | 2025-03-02 | 182882 | 8127 | 20.11 | 20.024 | 19.90605 | 0.3399215 | -0.086 | 0.4276% | 30.89%
4026 | 2025-03-02 |  | 8127 | 19.761 | 19.678 | 19.90605 | -0.2417451 | -0.083 | 0.42% | 29.67%
4027 | 2025-03-02 |  | 8127 | 18.852 | 18.761 | 19.90605 | -1.756745 | -0.091 | 0.4827% | 26.28%
4028 | 2025-03-02 | 182886 | 6117 | 21.513 | 21 | 19.93276 | 2.633738 | -0.513 | 2.385% | 36.95%
4029 | 2025-03-02 |  | 6117 | 20.128 | 19.677 | 19.93276 | 0.3254045 | -0.451 | 2.241% | 32.61%
4030 | 2025-03-02 |  | 6117 | 20.966 | 20.488 | 19.93276 | 1.722071 | -0.478 | 2.28% | 35.3%
4031 | 2025-03-02 |  | 6117 | 21.014 | 20.5 | 19.93276 | 1.802071 | -0.514 | 2.446% | 35.45%
4032 | 2025-03-02 |  | 6117 | 20.679 | 20.24 | 19.93276 | 1.243738 | -0.439 | 2.123% | 34.4%
4033 | 2025-03-02 | 182884 | 6607 | 20.493 | 20.095 | 17.9124 | 4.301 | -0.398 | 1.942% | 47.42%
4034 | 2025-03-02 | 180893 | 6107 | 16.831 | 16.477 | 17.03237 | -0.3356225 | -0.354 | 2.103% | 31.16%
4035 | 2025-03-02 |  | 6107 | 16.317 | 15.943 | 17.03237 | -1.192289 | -0.374 | 2.292% | 28.99%
4036 | 2025-03-02 |  | 6107 | 16.577 | 16.16 | 17.03237 | -0.7589558 | -0.417 | 2.516% | 30.11%
4037 | 2025-03-02 |  | 6107 | 17.918 | 17.567 | 17.03237 | 1.476044 | -0.351 | 1.959% | 35.34%
4038 | 2025-03-02 | 182888 | 7108 | 17.497 | 17.318 | 18.03962 | -0.9043701 | -0.179 | 1.023% | 33.46%
4039 | 2025-03-02 |  | 7108 | 18.359 | 18.19 | 18.03962 | 0.5322965 | -0.169 | 0.9205% | 36.59%
4040 | 2025-03-02 |  | 7108 | 17.999 | 17.746 | 18.03962 | -0.06770346 | -0.253 | 1.406% | 35.32%
4041 | 2025-03-02 |  | 7108 | 18.524 | 18.362 | 18.03962 | 0.8072965 | -0.162 | 0.8745% | 37.15%
4042 | 2025-03-03 | 182992 | 7630 | 21.877 | 21.687 | 20.8278 | 1.748667 | -0.19 | 0.8685% | 48.4%
4043 | 2025-03-03 | 182904 | 6157 | 30.098 | 29.502 | 30.17176 | -0.1229414 | -0.596 | 1.98% | 32.37%
4044 | 2025-03-03 |  | 6157 | 30.675 | 30.114 | 30.17176 | 0.8387252 | -0.561 | 1.829% | 33.64%
4045 | 2025-03-03 |  | 6157 | 30.632 | 29.879 | 30.17176 | 0.7670586 | -0.753 | 2.458% | 33.54%
4046 | 2025-03-03 |  | 6157 | 30.93 | 30.21 | 30.17176 | 1.263725 | -0.72 | 2.328% | 34.19%
4047 | 2025-03-03 |  | 6157 | 31.186 | 30.409 | 30.17176 | 1.690392 | -0.777 | 2.492% | 34.73%
4048 | 2025-03-03 | 182910 | 1010 | 29.007 | 28.649 | 27 | 3.345 | -0.358 | 1.234% | 58.63%
4049 | 2025-03-03 | 183165 | 505 | 19.052 | 18.836 | 16.638 | 4.023333 | -0.216 | 1.134% | 56.76%
4050 | 2025-03-04 | 182896 | 5000 | 38.362 | 37.792 | 38.4 | -0.06333333 | -0.57 | 1.486% | 37.44%
4051 | 2025-03-04 |  | 5000 | 38.904 | 38.3111 | 38.4 | 0.84 | -0.5929 | 1.524% | 38.31%
4052 | 2025-03-04 |  | 5000 | 40.539 | 39.557 | 38.4 | 3.565 | -0.982 | 2.422% | 40.8%
4053 | 2025-03-04 | 183167 | 8128 | 20.595 | 20.544 | 20.09205 | 0.8382582 | -0.051 | 0.2476% | 31.22%
4054 | 2025-03-04 |  | 8128 | 20.638 | 20.58 | 20.09205 | 0.9099248 | -0.058 | 0.281% | 31.36%
4055 | 2025-03-04 |  | 8128 | 20.211 | 20.108 | 20.09205 | 0.1982582 | -0.103 | 0.5096% | 29.91%
4056 | 2025-03-04 | 183169 | 8128 | 20.138 | 20.081 | 20.09205 | 0.07659149 | -0.057 | 0.283% | 29.66%
4057 | 2025-03-04 |  | 8128 | 21.218 | 21.151 | 20.09205 | 1.876591 | -0.067 | 0.3158% | 33.24%
4058 | 2025-03-04 | 182069 | 8108 | 18.897 | 18.843 | 18.36353 | 0.8891215 | -0.054 | 0.2858% | 31.27%
4059 | 2025-03-04 | 182069 | 8108 | 19.312 | 19.254 | 18.36353 | 1.580788 | -0.058 | 0.3003% | 32.75%
4060 | 2025-03-04 |  | 8108 | 18.738 | 18.662 | 18.36353 | 0.6241215 | -0.076 | 0.4056% | 30.69%
4061 | 2025-03-04 |  | 8108 | 18.617 | 18.559 | 18.36353 | 0.4224548 | -0.058 | 0.3115% | 30.24%
4062 | 2025-03-04 | 182065 | 6618 | 22.342 | 21.912 | 21.438 | 1.506667 | -0.43 | 1.925% | 42.29%
4063 | 2025-03-04 |  | 6618 | 22.675 | 22.267 | 21.438 | 2.061667 | -0.408 | 1.799% | 43.14%
4064 | 2025-03-04 |  | 6618 | 22.816 | 22.396 | 21.438 | 2.296667 | -0.42 | 1.841% | 43.49%
4065 | 2025-03-04 | 182898 | 6617 | 21.293 | 20.927 | 21.072 | 0.3683333 | -0.366 | 1.719% | 40.75%
4066 | 2025-03-04 |  | 6617 | 20.631 | 20.249 | 21.072 | -0.735 | -0.382 | 1.852% | 38.85%
4067 | 2025-03-05 |  | 6617 | 21.956 | 20.837 | 21.072 | 1.473333 | -1.119 | 5.097% | 42.54%
4068 | 2025-03-05 |  | 6617 | 22.955 | 22.487 | 21.072 | 3.138333 | -0.468 | 2.039% | 45.04%
4069 | 2025-03-05 | 182906 | 7108 | 17.394 | 17.256 | 18.03962 | -1.076037 | -0.138 | 0.7934% | 33.07%
4070 | 2025-03-05 |  | 7108 | 18.225 | 18.09 | 18.03962 | 0.3089632 | -0.135 | 0.7407% | 36.12%
4071 | 2025-03-05 |  | 7108 | 19.47 | 19.318 | 18.03962 | 2.383963 | -0.152 | 0.7807% | 40.2%
4072 | 2025-03-05 | 182900 | 6107 | 16.939 | 16.576 | 17.03237 | -0.1556225 | -0.363 | 2.143% | 31.6%
4073 | 2025-03-05 |  | 6107 | 16.489 | 16.067 | 17.03237 | -0.9056225 | -0.422 | 2.559% | 29.73%
4074 | 2025-03-05 |  | 6107 | 16.826 | 16.465 | 17.03237 | -0.3439558 | -0.361 | 2.145% | 31.14%
4075 | 2025-03-05 | 182920 | 6117 | 20.972 | 20.539 | 19.93276 | 1.732071 | -0.433 | 2.065% | 35.32%
4076 | 2025-03-05 |  | 6117 | 21.215 | 20.698 | 19.93276 | 2.137071 | -0.517 | 2.437% | 36.06%
4077 | 2025-03-05 |  | 6117 | 20.03 | 19.583 | 19.93276 | 0.1620711 | -0.447 | 2.232% | 32.28%
4078 | 2025-03-05 |  | 6117 | 21.418 | 19.923 | 19.93276 | 2.475404 | -1.495 | 6.98% | 36.67%
4079 | 2025-03-05 |  | 6607 | 21.592 | 21.103 | 17.9124 | 6.132667 | -0.489 | 2.265% | 50.1%
4080 | 2025-03-06 | 183890 | 5003 | 39.177 | 38.634 | 38.4 | 1.295 | -0.543 | 1.386% | 38.74%
4081 | 2025-03-06 |  | 5003 | 39.763 | 39.288 | 38.4 | 2.271667 | -0.475 | 1.195% | 39.64%
4082 | 2025-03-06 | 182902 | 6176 | 37.233 | 36.714 | 36.02867 | 2.007211 | -0.519 | 1.394% | 35.57%
4083 | 2025-03-06 |  | 6176 | 37.247 | 36.706 | 36.02867 | 2.030544 | -0.541 | 1.452% | 35.6%
4084 | 2025-03-06 | 182922 | 6137 | 33.923 | 33.398 | 24.62549 | 15.49586 | -0.525 | 1.548% | 50.97%
4085 | 2025-03-06 |  | 6137 | 24.437 | 24.016 | 24.62549 | -0.3141431 | -0.421 | 1.723% | 31.93%
4086 | 2025-03-06 |  | 6137 | 24.067 | 23.666 | 24.62549 | -0.9308098 | -0.401 | 1.666% | 30.89%
4087 | 2025-03-06 |  | 6137 | 25.131 | 24.699 | 24.62549 | 0.8425236 | -0.432 | 1.719% | 33.81%
4088 | 2025-03-06 | 182912 | 5169 | 25.366 | 25.284 | 24.53458 | 1.385694 | -0.082 | 0.3233% | 34.04%
4089 | 2025-03-06 |  | 5169 | 25.246 | 25.166 | 24.53458 | 1.185694 | -0.08 | 0.3169% | 33.73%
4090 | 2025-03-06 |  | 5169 | 25.242 | 25.17 | 24.53458 | 1.179027 | -0.072 | 0.2852% | 33.71%
4091 | 2025-03-06 | 182918 | 1011 | 28.707 | 28.494 | 27 | 2.845 | -0.213 | 0.742% | 58.2%
4092 | 2025-03-06 |  | 1011 | 28.601 | 28.366 | 27 | 2.668333 | -0.235 | 0.8216% | 58.04%
4093 | 2025-03-07 | 182918 | 1011 | 28.516 | 28.248 | 27 | 2.526667 | -0.268 | 0.9398% | 57.92%
4094 | 2025-03-07 | 180903 | 5648 | 20.675 | 20.512 | 19.24051 | 2.390824 | -0.163 | 0.7884% | 36.3%
4095 | 2025-03-07 |  | 5648 | 20.823 | 20.651 | 19.24051 | 2.63749 | -0.172 | 0.826% | 36.76%
4096 | 2025-03-07 |  | 5648 | 20.298 | 20.124 | 19.24051 | 1.76249 | -0.174 | 0.8572% | 35.12%
4097 | 2025-03-07 | 180901 | 5148 | 21.223 | 20.989 | 20.20253 | 1.700782 | -0.234 | 1.103% | 33.41%
4098 | 2025-03-07 |  | 5148 | 20.549 | 20.338 | 20.20253 | 0.5774483 | -0.211 | 1.027% | 31.23%
4099 | 2025-03-07 |  | 5148 | 21.36 | 21.195 | 20.20253 | 1.929115 | -0.165 | 0.7725% | 33.84%
4100 | 2025-03-07 | 184010 | 5120 | 23.803 | 23.716 | 22.87093 | 1.553455 | -0.087 | 0.3655% | 33.21%
4101 | 2025-03-07 |  | 5120 | 23.069 | 22.986 | 22.87093 | 0.3301216 | -0.083 | 0.3598% | 31.08%
4102 | 2025-03-07 |  | 5120 | 22.392 | 22.311 | 22.87093 | -0.7982118 | -0.081 | 0.3617% | 29%
4103 | 2025-03-07 | 182914 | 5120 | 22.811 | 22.731 | 22.87093 | -0.09987845 | -0.08 | 0.3507% | 30.3%
4104 | 2025-03-07 |  | 5120 | 21.079 | 21.013 | 22.87093 | -2.986545 | -0.066 | 0.3131% | 24.58%
4105 | 2025-03-07 |  | 5120 | 23.447 | 23.361 | 22.87093 | 0.9601216 | -0.086 | 0.3668% | 32.19%
4106 | 2025-03-07 |  | 5120 | 23.56 | 23.471 | 22.87093 | 1.148455 | -0.089 | 0.3778% | 32.52%
4107 | 2025-03-08 | 184012 | 5100 | 19.594 | 19.462 | 17.86707 | 2.87821 | -0.132 | 0.6737% | 36.12%
4108 | 2025-03-08 |  | 5100 | 20.172 | 20.046 | 17.86707 | 3.841544 | -0.126 | 0.6246% | 37.95%
4109 | 2025-03-08 |  | 5100 | 19.892 | 19.764 | 17.86707 | 3.374877 | -0.128 | 0.6435% | 37.07%
4110 | 2025-03-08 | 182916 | 5623 | 21.923 | 21.851 | 22.87093 | -1.579878 | -0.072 | 0.3284% | 27.48%
4111 | 2025-03-08 | 184024 | 6117 | 20.432 | 19.978 | 19.93276 | 0.8320711 | -0.454 | 2.222% | 33.61%
4112 | 2025-03-08 |  | 6117 | 20.968 | 20.493 | 19.93276 | 1.725404 | -0.475 | 2.265% | 35.31%
4113 | 2025-03-08 |  | 6117 | 20.997 | 20.504 | 19.93276 | 1.773738 | -0.493 | 2.348% | 35.4%
4114 | 2025-03-08 | 184024 | 6117 | 18.024 | 17.647 | 19.93276 | -3.181262 | -0.377 | 2.092% | 24.74%
4115 | 2025-03-08 | 184028 | 6107 | 16.793 | 16.472 | 17.03237 | -0.3989558 | -0.321 | 1.912% | 31%
4116 | 2025-03-08 |  | 6107 | 16.746 | 16.435 | 17.03237 | -0.4772892 | -0.311 | 1.857% | 30.81%
4117 | 2025-03-08 |  | 6107 | 16.514 | 16.23 | 17.03237 | -0.8639558 | -0.284 | 1.72% | 29.84%
4118 | 2025-03-08 |  | 6107 | 15.925 | 15.602 | 17.03237 | -1.845622 | -0.323 | 2.028% | 27.24%
4119 | 2025-03-08 | 184040 | 7108 | 17.437 | 17.279 | 18.03962 | -1.00437 | -0.158 | 0.9061% | 33.23%
4120 | 2025-03-08 |  | 7108 | 17.842 | 17.68 | 18.03962 | -0.3293701 | -0.162 | 0.908% | 34.75%
4121 | 2025-03-09 | 184040 | 7108 | 18.253 | 18.114 | 18.03962 | 0.3556299 | -0.139 | 0.7615% | 36.22%
4122 | 2025-03-09 |  | 7108 | 18.978 | 18.836 | 18.03962 | 1.563963 | -0.142 | 0.7482% | 38.65%
4123 | 2025-03-09 | 184042 | 7108 | 19.206 | 19.074 | 18.03962 | 1.943963 | -0.132 | 0.6873% | 39.38%
4124 | 2025-03-09 |  | 7108 | 18.781 | 18.642 | 18.03962 | 1.23563 | -0.139 | 0.7401% | 38.01%
4125 | 2025-03-09 |  | 7108 | 17.921 | 17.786 | 18.03962 | -0.1977035 | -0.135 | 0.7533% | 35.04%
4126 | 2025-03-09 | 184647 | 1013 | 27.289 | 27.084 | 27 | 0.4816667 | -0.205 | 0.7512% | 56.03%
4127 | 2025-03-09 |  | 1013 | 27.637 | 27.473 | 27 | 1.061667 | -0.164 | 0.5934% | 56.58%
4128 | 2025-03-09 | 182908 | 5003 | 38.336 | 37.85 | 38.4 | -0.1066667 | -0.486 | 1.268% | 37.4%
4129 | 2025-03-09 |  | 5003 | 38.961 | 38.422 | 38.4 | 0.935 | -0.539 | 1.383% | 38.4%
4130 | 2025-03-09 | 184016 | 5000 | 36.4 | 36.06 | 38.4 | -3.333333 | -0.34 | 0.9341% | 34.07%
4131 | 2025-03-09 |  | 5000 | 39.381 | 38.854 | 38.4 | 1.635 | -0.527 | 1.338% | 39.06%
4132 | 2025-03-09 | 184014 | 5001 | 38.574 | 38.048 | 38.4 | 0.29 | -0.526 | 1.364% | 37.78%
4133 | 2025-03-09 |  | 5001 | 38.562 | 37.941 | 38.4 | 0.27 | -0.621 | 1.61% | 37.76%
4134 | 2025-03-09 | 184048 | 8108 | 18.673 | 18.55 | 18.36353 | 0.5157882 | -0.123 | 0.6587% | 30.45%
4135 | 2025-03-10 |  | 8108 | 18.445 | 18.362 | 18.36353 | 0.1357882 | -0.083 | 0.45% | 29.59%
4136 | 2025-03-10 |  | 8108 | 19.913 | 19.81 | 18.36353 | 2.582455 | -0.103 | 0.5173% | 34.78%
4137 | 2025-03-10 |  | 8108 | 19.208 | 19.144 | 18.36353 | 1.407455 | -0.064 | 0.3332% | 32.39%
4138 | 2025-03-10 | 184044 | 8128 | 21.539 | 21.426 | 20.09205 | 2.411591 | -0.113 | 0.5246% | 34.23%
4139 | 2025-03-10 |  | 8128 | 15.054 | 15.002 | 20.09205 | -8.396742 | -0.052 | 0.3454% | 5.9%
4140 | 2025-03-10 |  | 8128 | 19.73 | 19.355 | 20.09205 | -0.6034085 | -0.375 | 1.901% | 28.2%
4141 | 2025-03-10 |  | 8128 | 20.038 | 19.968 | 20.09205 | -0.09007518 | -0.07 | 0.3493% | 29.31%
4142 | 2025-03-10 | 184046 | 8128 | 20.812 | 20.728 | 20.09205 | 1.199925 | -0.084 | 0.4036% | 31.93%
4143 | 2025-03-10 |  | 8128 | 20.316 | 20.236 | 20.09205 | 0.3732582 | -0.08 | 0.3938% | 30.27%
4144 | 2025-03-10 |  | 8128 | 19.475 | 18.123 | 20.09205 | -1.028409 | -1.352 | 6.942% | 27.26%
4145 | 2025-03-10 | 184054 | 8107 | 15.133 | 15.07 | 16.12346 | -1.650762 | -0.063 | 0.4163% | 24.95%
4146 | 2025-03-10 |  | 8107 | 16.272 | 16.217 | 16.12346 | 0.2475713 | -0.055 | 0.338% | 30.21%
4147 | 2025-03-10 |  | 8107 | 16.806 | 16.727 | 16.12346 | 1.137571 | -0.079 | 0.4701% | 32.43%
4148 | 2025-03-10 |  | 8107 | 16.757 | 16.697 | 16.12346 | 1.055905 | -0.06 | 0.3581% | 32.23%
4149 | 2025-03-11 | 184020 | 6618 | 20.704 | 20.611 | 21.438 | -1.223333 | -0.093 | 0.4492% | 37.73%
4150 | 2025-03-11 |  | 6618 | 20.816 | 20.728 | 21.438 | -1.036667 | -0.088 | 0.4228% | 38.06%
4151 | 2025-03-11 | 184018 | 6617 | 21.962 | 20.834 | 21.072 | 1.483333 | -1.128 | 5.136% | 42.56%
4152 | 2025-03-11 |  | 6617 | 22.957 | 22.485 | 21.072 | 3.141667 | -0.472 | 2.056% | 45.05%
4153 | 2025-03-11 |  | 6617 | 20.638 | 20.274 | 21.072 | -0.7233333 | -0.364 | 1.764% | 38.87%
4154 | 2025-03-11 | 184873 | 6176 | 37.254 | 36.716 | 36.02867 | 2.042211 | -0.538 | 1.444% | 35.61%
4155 | 2025-03-11 | 184036 | 6157 | 30.672 | 30.123 | 30.17176 | 0.8337252 | -0.549 | 1.79% | 33.63%
4156 | 2025-03-12 | 184036 | 6157 | 30.506 | 29.842 | 30.17176 | 0.5570586 | -0.664 | 2.177% | 33.27%
4157 | 2025-03-12 | 184022 | 6137 | 24.297 | 23.785 | 24.62549 | -0.5474764 | -0.512 | 2.107% | 31.54%
4158 | 2025-03-12 |  | 6137 | 24.926 | 24.391 | 24.62549 | 0.5008569 | -0.535 | 2.146% | 33.27%
4159 | 2025-03-12 |  | 6137 | 24.902 | 24.396 | 24.62549 | 0.4608569 | -0.506 | 2.032% | 33.2%
4160 | 2025-03-12 |  | 6137 | 24.977 | 24.508 | 24.62549 | 0.5858569 | -0.469 | 1.878% | 33.4%
4161 | 2025-03-12 |  | 6137 | 24.657 | 24.172 | 24.62549 | 0.05252356 | -0.485 | 1.967% | 32.54%
4162 | 2025-03-12 | 184026 | 6117 | 19.606 | 16.185 | 19.93276 | -0.5445955 | -3.421 | 17.45% | 30.81%
4163 | 2025-03-12 |  | 6117 | 19.253 | 18.906 | 19.93276 | -1.132929 | -0.347 | 1.802% | 29.54%
4164 | 2025-03-12 |  | 6117 | 19.432 | 19.004 | 19.93276 | -0.8345955 | -0.428 | 2.203% | 30.19%
4165 | 2025-03-12 |  | 6117 | 18.743 | 18.33 | 19.93276 | -1.982929 | -0.413 | 2.203% | 27.63%
4166 | 2025-03-12 |  | 6107 | 16.133 | 15.805 | 17.03237 | -1.498956 | -0.328 | 2.033% | 28.18%
4167 | 2025-03-12 | 184032 | 6107 | 16.426 | 16.128 | 17.03237 | -1.010622 | -0.298 | 1.814% | 29.46%
4168 | 2025-03-12 |  | 6107 | 16.538 | 16.188 | 17.03237 | -0.8239558 | -0.35 | 2.116% | 29.94%
4169 | 2025-03-12 |  | 6107 | 16.072 | 15.759 | 17.03237 | -1.600622 | -0.313 | 1.947% | 27.91%
4170 | 2025-03-12 |  | 6107 | 16.025 | 15.691 | 17.03237 | -1.678956 | -0.334 | 2.084% | 27.7%
4171 | 2025-03-12 |  | 6107 | 16.425 | 16.073 | 17.03237 | -1.012289 | -0.352 | 2.143% | 29.46%
4172 | 2025-03-12 |  | 6107 | 16.456 | 16.117 | 17.03237 | -0.9606225 | -0.339 | 2.06% | 29.59%
4173 | 2025-03-13 | 184032 | 6107 | 16.866 | 16.639 | 17.03237 | -0.2772892 | -0.227 | 1.346% | 31.3%
4174 | 2025-03-13 | 184038 | 6617 | 21.572 | 21.119 | 21.072 | 0.8333333 | -0.453 | 2.1% | 41.52%
4175 | 2025-03-13 |  | 6617 | 20.763 | 20.415 | 21.072 | -0.515 | -0.348 | 1.676% | 39.24%
4176 | 2025-03-13 |  | 6617 | 21.731 | 21.336 | 21.072 | 1.098333 | -0.395 | 1.818% | 41.95%
4177 | 2025-03-13 | 184050 | 8127 | 20.042 | 19.984 | 19.90605 | 0.2265882 | -0.058 | 0.2894% | 30.65%
4178 | 2025-03-13 |  | 8127 | 19.952 | 19.917 | 19.90605 | 0.0765882 | -0.035 | 0.1754% | 30.34%
4179 | 2025-03-13 |  | 8127 | 19.713 | 19.648 | 19.90605 | -0.3217451 | -0.065 | 0.3297% | 29.5%
4180 | 2025-03-13 |  | 8127 | 19.555 | 19.46 | 19.90605 | -0.5850785 | -0.095 | 0.4858% | 28.93%
4181 | 2025-03-13 |  | 8127 | 19.729 | 19.593 | 19.90605 | -0.2950785 | -0.136 | 0.6893% | 29.55%
4182 | 2025-03-13 |  | 5169 | 24.121 | 23.963 | 24.53458 | -0.6893061 | -0.158 | 0.655% | 30.63%
4183 | 2025-03-13 |  | 5169 | 24.962 | 24.801 | 24.53458 | 0.7123605 | -0.161 | 0.645% | 32.97%
4184 | 2025-03-14 | 185995 | 5169 | 25.346 | 25.262 | 24.53458 | 1.352361 | -0.084 | 0.3314% | 33.99%
4185 | 2025-03-14 | 185997 | 5120 | 22.807 | 22.734 | 22.87093 | -0.1065451 | -0.073 | 0.3201% | 30.29%
4186 | 2025-03-14 |  | 5120 | 21.285 | 21.216 | 22.87093 | -2.643212 | -0.069 | 0.3242% | 25.31%
4187 | 2025-03-14 |  | 5120 | 23.467 | 23.375 | 22.87093 | 0.9934549 | -0.092 | 0.392% | 32.25%
4188 | 2025-03-14 |  | 5120 | 23.904 | 23.813 | 22.87093 | 1.721788 | -0.091 | 0.3807% | 33.49%
4189 | 2025-03-14 | 186065 | 6656 | 16.241 | 15.72 | FALSE | 27.06833 | -0.521 | 3.208% | FALSE
4190 | 2025-03-14 |  | 5648 | 20.613 | 20.359 | 19.24051 | 2.28749 | -0.254 | 1.232% | 36.11%
4191 | 2025-03-14 |  | 5648 | 20.295 | 20.051 | 19.24051 | 1.75749 | -0.244 | 1.202% | 35.11%
4192 | 2025-03-14 |  | 5648 | 20.47 | 20.17 | 19.24051 | 2.049157 | -0.3 | 1.466% | 35.66%
4193 | 2025-03-15 | 186027 | 5648 | 20.592 | 20.319 | 19.24051 | 2.25249 | -0.273 | 1.326% | 36.05%
4194 | 2025-03-15 |  | 5648 | 20.618 | 20.342 | 19.24051 | 2.295824 | -0.276 | 1.339% | 36.13%
4195 | 2025-03-15 |  | 5648 | 21.256 | 20.997 | 19.24051 | 3.359157 | -0.259 | 1.218% | 38.04%
4196 | 2025-03-15 | 186029 | 5148 | 20.461 | 20.227 | 20.20253 | 0.4307816 | -0.234 | 1.144% | 30.93%
4197 | 2025-03-15 |  | 5148 | 21.916 | 21.702 | 20.20253 | 2.855782 | -0.214 | 0.9765% | 35.52%
4198 | 2025-03-15 |  | 5148 | 20.847 | 20.611 | 20.20253 | 1.074115 | -0.236 | 1.132% | 32.21%
4199 | 2025-03-15 |  | 5148 | 20.796 | 20.554 | 20.20253 | 0.989115 | -0.242 | 1.164% | 32.05%
4200 | 2025-03-15 | 185999 | 5003 | 37.876 | 37.484 | 38.4 | -0.8733333 | -0.392 | 1.035% | 36.64%
4201 | 2025-03-15 |  | 5003 | 38.795 | 38.352 | 38.4 | 0.6583333 | -0.443 | 1.142% | 38.14%
4202 | 2025-03-15 |  | 5003 | 38.54 | 38.083 | 38.4 | 0.2333333 | -0.457 | 1.186% | 37.73%
4203 | 2025-03-15 |  | 5003 | 41.625 | 41.004 | 38.4 | 5.375 | -0.621 | 1.492% | 42.34%
4204 | 2025-03-15 | 186163 | 6608 | 19.329 | 18.902 | 17.9124 | 2.361 | -0.427 | 2.209% | 44.25%
4205 | 2025-03-15 |  | 6608 | 19.006 | 18.584 | 17.9124 | 1.822667 | -0.422 | 2.22% | 43.31%
4206 | 2025-03-15 | 186031 | 8128 | 19.301 | 19.238 | 20.09205 | -1.318409 | -0.063 | 0.3264% | 26.61%
4207 | 2025-03-15 |  | 8128 | 19.384 | 19.321 | 20.09205 | -1.180075 | -0.063 | 0.325% | 26.92%
4208 | 2025-03-15 |  | 8128 | 19.679 | 19.61 | 20.09205 | -0.6884085 | -0.069 | 0.3506% | 28.02%
4209 | 2025-03-15 | 186033 | 8108 | 18.866 | 18.798 | 18.36353 | 0.8374548 | -0.068 | 0.3604% | 31.16%
4210 | 2025-03-15 |  | 8108 | 20.095 | 20.01 | 18.36353 | 2.885788 | -0.085 | 0.423% | 35.37%
4211 | 2025-03-15 |  | 8108 | 19.012 | 18.939 | 18.36353 | 1.080788 | -0.073 | 0.384% | 31.69%
4212 | 2025-03-15 |  | 8108 | 18.888 | 18.825 | 18.36353 | 0.8741215 | -0.063 | 0.3335% | 31.24%
4213 | 2025-03-15 | 186463 | 8107 | 16.818 | 16.761 | 16.12346 | 1.157571 | -0.057 | 0.3389% | 32.47%
4214 | 2025-03-15 | 186463 | 8127 | 15.457 | 15.396 | 19.90605 | -7.415078 | -0.061 | 0.3946% | 10.08%
4215 | 2025-03-16 | 186463 | 8107 | 16.06 | 16.015 | 16.12346 | -0.105762 | -0.045 | 0.2802% | 29.29%
4216 | 2025-03-16 |  | 8107 | 16.283 | 16.143 | 16.12346 | 0.2659046 | -0.14 | 0.8598% | 30.25%
4217 | 2025-03-16 |  | 8107 | 16.496 | 16.452 | 16.12346 | 0.6209046 | -0.044 | 0.2667% | 31.16%
4218 | 2025-03-16 | 186465 | 8107 | 14.403 | 14.368 | 16.12346 | -2.867429 | -0.035 | 0.243% | 21.15%
4219 | 2025-03-16 |  | 8107 | 14.936 | 14.902 | 16.12346 | -1.979095 | -0.034 | 0.2276% | 23.97%
4220 | 2025-03-16 |  | 8107 | 15.871 | 15.831 | 16.12346 | -0.420762 | -0.04 | 0.252% | 28.44%
4221 | 2025-03-16 | 186035 | 8108 | 17.828 | 17.778 | 18.36353 | -0.8925452 | -0.05 | 0.2805% | 27.15%
4222 | 2025-03-16 |  | 8108 | 18.345 | 18.297 | 18.36353 | -0.0308785 | -0.048 | 0.2617% | 29.21%
4223 | 2025-03-16 |  | 8108 | 16.884 | 16.824 | 18.36353 | -2.465879 | -0.06 | 0.3554% | 23.08%
4224 | 2025-03-16 |  | 8108 | 17.357 | 17.288 | 18.36353 | -1.677545 | -0.069 | 0.3975% | 25.18%
4225 | 2025-03-17 | 186039 | 6617 | 21.475 | 20.994 | 21.072 | 0.6716667 | -0.481 | 2.24% | 41.25%
4226 | 2025-03-17 |  | 6617 | 21.282 | 20.779 | 21.072 | 0.35 | -0.503 | 2.363% | 40.72%
4227 | 2025-03-17 | 186039 | 6617 | 21.408 | 20.86 | 21.072 | 0.56 | -0.548 | 2.56% | 41.07%
4228 | 2025-03-17 | 186037 | 6618 | 20.968 | 20.405 | 21.438 | -0.7833333 | -0.563 | 2.685% | 38.51%
4229 | 2025-03-17 |  | 6618 | 22.157 | 21.484 | 21.438 | 1.198333 | -0.673 | 3.037% | 41.81%
4230 | 2025-03-17 |  | 6618 | 23.654 | 22.96 | 21.438 | 3.693333 | -0.694 | 2.934% | 45.49%
4231 | 2025-03-17 | 186467 | 7108 | 17.548 | 17.365 | 18.03962 | -0.8193701 | -0.183 | 1.043% | 33.65%
4232 | 2025-03-17 |  | 7108 | 17.292 | 17.09 | 18.03962 | -1.246037 | -0.202 | 1.168% | 32.67%
4233 | 2025-03-17 |  | 7108 | 17.175 | 16.972 | 18.03962 | -1.441037 | -0.203 | 1.182% | 32.21%
4234 | 2025-03-18 | 186480 | 7108 | 18.009 | 17.809 | 18.03962 | -0.0510368 | -0.2 | 1.111% | 35.35%
4235 | 2025-03-18 |  | 7108 | 17.329 | 17.145 | 18.03962 | -1.18437 | -0.184 | 1.062% | 32.82%
4236 | 2025-03-18 | 186623 | 7148 Y | 23.581 | 23.38 | FALSE | 39.30167 | -0.201 | 0.8524% | FALSE
4237 | 2025-03-18 |  | 6107 | 17.428 | 17.149 | 17.03237 | 0.6593775 | -0.279 | 1.601% | 33.52%
4238 | 2025-03-18 | 186497 | 6107 | 17.915 | 17.664 | 17.03237 | 1.471044 | -0.251 | 1.401% | 35.33%
4239 | 2025-03-18 | 186501 | 6117 | 18.125 | 17.748 | 19.93276 | -3.012929 | -0.377 | 2.08% | 25.16%
4240 | 2025-03-18 |  | 6117 | 20.449 | 20.123 | 19.93276 | 0.8604045 | -0.326 | 1.594% | 33.67%
4241 | 2025-03-18 |  | 6117 | 20.591 | 20.247 | 19.93276 | 1.097071 | -0.344 | 1.671% | 34.12%
4242 | 2025-03-18 |  | 6117 | 19.764 | 19.421 | 19.93276 | -0.2812622 | -0.343 | 1.735% | 31.37%
4243 | 2025-03-18 | 186495 | 6107 | 17.523 | 17.247 | 17.03237 | 0.8177108 | -0.276 | 1.575% | 33.88%
4244 | 2025-03-18 |  | 6107 | 18.104 | 17.845 | 17.03237 | 1.786044 | -0.259 | 1.431% | 36%
4245 | 2025-03-18 |  | 6107 | 16.734 | 16.323 | 17.03237 | -0.4972892 | -0.411 | 2.456% | 30.76%
4246 | 2025-03-18 |  | 6107 | 17.034 | 16.619 | 17.03237 | 0.002710839 | -0.415 | 2.436% | 31.98%
4247 | 2025-03-19 | 186469 | 535 | 18.229 | 18.121 | 16.638 | 2.651667 | -0.108 | 0.5925% | 54.81%
4248 | 2025-03-19 | 186488 | 5623 | 22.697 | 22.618 | 22.87093 | -0.2898784 | -0.079 | 0.3481% | 29.95%
4249 | 2025-03-19 | 187016 | 5120 | 22.977 | 22.896 | 22.87093 | 0.1767882 | -0.081 | 0.3525% | 30.81%
4250 | 2025-03-20 |  | 5120 | 23.498 | 23.414 | 22.87093 | 1.045122 | -0.084 | 0.3575% | 32.34%
4251 | 2025-03-20 |  | 5120 | 22.555 | 22.482 | 22.87093 | -0.5265451 | -0.073 | 0.3237% | 29.51%
4252 | 2025-03-20 | 187018 | 5120 | 22.607 | 22.54 | 22.87093 | -0.4398784 | -0.067 | 0.2964% | 29.68%
4253 | 2025-03-20 |  | 5120 | 23.347 | 23.28 | 22.87093 | 0.7934549 | -0.067 | 0.287% | 31.9%
4254 | 2025-03-20 |  | 5120 | 22.684 | 22.65 | 22.87093 | -0.3115451 | -0.034 | 0.1499% | 29.91%
4255 | 2025-03-20 |  | 515 | 17.354 | 17.031 | 16.638 | 1.193333 | -0.323 | 1.861% | 52.53%
4256 | 2025-03-20 |  | 515 | 17.106 | 17.082 | 16.638 | 0.78 | -0.024 | 0.1403% | 51.84%
4257 | 2025-03-20 |  | 1011 | 28.676 | 28.501 | 27 | 2.793333 | -0.175 | 0.6103% | 58.15%
4258 | 2025-03-20 |  | 6157 | 30.137 | 29.74 | 30.17176 | -0.05794144 | -0.397 | 1.317% | 32.45%
4259 | 2025-03-21 | 186507 | 6157 | 30.592 | 30.206 | 30.17176 | 0.7003919 | -0.386 | 1.262% | 33.46%
4260 | 2025-03-21 | 186505 | 6137 | 24.318 | 25.765 | 24.62549 | -0.5124764 | 1.447 | -5.95% | 31.6%
4261 | 2025-03-21 |  | 6137 | 24.056 | 23.511 | 24.62549 | -0.9491431 | -0.545 | 2.266% | 30.86%
4262 | 2025-03-21 |  | 6617 | 21.192 | 20.827 | 21.072 | 0.2 | -0.365 | 1.722% | 40.47%
4263 | 2025-03-21 |  | 6617 | 21.443 | 20.96 | 21.072 | 0.6183333 | -0.483 | 2.252% | 41.17%
4264 | 2025-03-21 |  | 6617 | 21.908 | 21.435 | 21.072 | 1.393333 | -0.473 | 2.159% | 42.42%
4265 | 2025-03-21 | 188174 | 8608 | 22.308 | 22.182 | 22.02 | 0.48 | -0.126 | 0.5648% | 55.59%
4266 | 2025-03-21 |  | 8608 | 22.118 | 21.968 | 22.02 | 0.1633333 | -0.15 | 0.6782% | 55.21%
4267 | 2025-03-21 | 187817 | 8127 | 19.943 | 19.893 | 19.90605 | 0.0615882 | -0.05 | 0.2507% | 30.31%
4268 | 2025-03-21 |  | 8127 | 20.045 | 19.986 | 19.90605 | 0.2315882 | -0.059 | 0.2943% | 30.66%
4269 | 2025-03-21 |  | 8127 | 20.509 | 20.456 | 19.90605 | 1.004922 | -0.053 | 0.2584% | 32.23%
4270 | 2025-03-21 | 186513 | 8128 | 20.223 | 20.118 | 20.09205 | 0.2182582 | -0.105 | 0.5192% | 29.95%
4271 | 2025-03-21 |  | 8128 | 21.234 | 21.153 | 20.09205 | 1.903258 | -0.081 | 0.3815% | 33.29%
4272 | 2025-03-21 |  | 8128 | 20.143 | 20.032 | 20.09205 | 0.08492482 | -0.111 | 0.5511% | 29.67%
4273 | 2025-03-21 |  | 8128 | 20.647 | 20.568 | 20.09205 | 0.9249248 | -0.079 | 0.3826% | 31.39%
4274 | 2025-03-22 | 188701 | 8108 | 19.318 | 19.245 | 18.36353 | 1.590788 | -0.073 | 0.3779% | 32.77%
4275 | 2025-03-22 |  | 8108 | 19.717 | 19.614 | 18.36353 | 2.255788 | -0.103 | 0.5224% | 34.13%
4276 | 2025-03-22 |  | 8108 | 18.421 | 18.359 | 18.36353 | 0.09578816 | -0.062 | 0.3366% | 29.5%
4277 | 2025-03-22 | 188170 | 5623 | 23.362 | 23.222 | 22.87093 | 0.8184549 | -0.14 | 0.5993% | 31.95%
4278 | 2025-03-22 |  | 5623 | 24.054 | 23.9 | 22.87093 | 1.971788 | -0.154 | 0.6402% | 33.91%
4279 | 2025-03-22 |  | 5623 | 24.049 | 23.924 | 22.87093 | 1.963455 | -0.125 | 0.5198% | 33.89%
4280 | 2025-03-22 | 187020 | 5120 | 22.994 | 22.865 | 22.87093 | 0.2051216 | -0.129 | 0.561% | 30.86%
4281 | 2025-03-22 |  | 5120 | 22.8 | 22.675 | 22.87093 | -0.1182118 | -0.125 | 0.5482% | 30.27%
4282 | 2025-03-22 |  | 5120 | 22.059 | 21.945 | 22.87093 | -1.353212 | -0.114 | 0.5168% | 27.93%
4283 | 2025-03-22 | 188172 | 5169 | 26.235 | 26.099 | 24.53458 | 2.834027 | -0.136 | 0.5184% | 36.22%
4284 | 2025-03-22 |  | 5169 | 24.385 | 24.265 | 24.53458 | -0.2493061 | -0.12 | 0.4921% | 31.39%
4285 | 2025-03-23 | 188172 | 5169 | 25.361 | 25.237 | 24.53458 | 1.377361 | -0.124 | 0.4889% | 34.03%
4286 | 2025-03-23 |  | 5169 | 25.54 | 25.421 | 24.53458 | 1.675694 | -0.119 | 0.4659% | 34.49%
4287 | 2025-03-23 |  | 5169 | 24.972 | 24.853 | 24.53458 | 0.7290272 | -0.119 | 0.4765% | 33%
4288 | 2025-03-23 | 186486 | 5621 | 22.724 | 22.618 | 22.87093 | -0.2448784 | -0.106 | 0.4665% | 30.04%
4289 | 2025-03-23 | 186512 | 6618 | 21.965 | 21.563 | 21.438 | 0.8783333 | -0.402 | 1.83% | 41.3%
4290 | 2025-03-23 |  | 6618 | 21.723 | 21.338 | 21.438 | 0.475 | -0.385 | 1.772% | 40.65%
4291 | 2025-03-24 | 186506 | 6117 | 20.344 | 19.875 | 19.93276 | 0.6854045 | -0.469 | 2.305% | 33.32%
4292 | 2025-03-24 |  | 6117 | 19.72 | 19.215 | 19.93276 | -0.3545955 | -0.505 | 2.561% | 31.21%
4293 | 2025-03-24 |  | 6117 | 19.878 | 19.428 | 19.93276 | -0.0912622 | -0.45 | 2.264% | 31.76%
4294 | 2025-03-24 | 187022 | 5100 | 18.75 | 18.674 | 17.86707 | 1.471544 | -0.076 | 0.4053% | 33.24%
4295 | 2025-03-24 |  | 5100 | 18.843 | 18.789 | 17.86707 | 1.626544 | -0.054 | 0.2866% | 33.57%
4296 | 2025-03-24 |  | 5100 | 17.922 | 17.837 | 17.86707 | 0.09154353 | -0.085 | 0.4743% | 30.16%
4297 | 2025-03-24 |  | 5100 | 18.928 | 18.835 | 17.86707 | 1.76821 | -0.093 | 0.4913% | 33.87%
4298 | 2025-03-24 |  | 5100 | 19.925 | 19.197 | 17.86707 | 3.429877 | -0.728 | 3.654% | 37.18%
4299 | 2025-03-24 |  | 5100 | 18.155 | 18.07 | 17.86707 | 0.4798769 | -0.085 | 0.4682% | 31.05%
4300 | 2025-03-24 |  | 5100 | 19.997 | 19.882 | 17.86707 | 3.549877 | -0.115 | 0.5751% | 37.4%
4301 | 2025-03-24 |  | 5003 | 41.435 | 40.757 | 38.4 | 5.058333 | -0.678 | 1.636% | 42.08%
4302 | 2025-03-24 | 186478 | 1011 | 29.032 | 28.764 | 27 | 3.386667 | -0.268 | 0.9231% | 58.67%
4303 | 2025-03-24 |  | 1011 | 29.17 | 28.872 | 27 | 3.616667 | -0.298 | 1.022% | 58.86%
4304 | 2025-03-24 | 188941 | 8128 | 20.65 | 20.571 | 20.09205 | 0.9299248 | -0.079 | 0.3826% | 31.4%
4305 | 2025-03-24 |  | 8128 | 20.219 | 20.16 | 20.09205 | 0.2115915 | -0.059 | 0.2918% | 29.94%
4306 | 2025-03-24 |  | 8128 | 20.25 | 20.175 | 20.09205 | 0.2632582 | -0.075 | 0.3704% | 30.05%
4307 | 2025-03-24 |  | 8128 | 19.598 | 19.535 | 20.09205 | -0.8234085 | -0.063 | 0.3215% | 27.72%
4308 | 2025-03-24 | 188943 | 8108 | 18.797 | 18.732 | 18.36353 | 0.7224548 | -0.065 | 0.3458% | 30.91%
4309 | 2025-03-24 |  | 8108 | 20.453 | 20.382 | 18.36353 | 3.482455 | -0.071 | 0.3471% | 36.5%
4310 | 2025-03-24 |  | 8108 | 18.586 | 18.544 | 18.36353 | 0.3707882 | -0.042 | 0.226% | 30.12%
4311 | 2025-03-24 |  | 8108 | 17.224 | 17.179 | 18.36353 | -1.899212 | -0.045 | 0.2613% | 24.6%
4312 | 2025-03-24 |  | 8108 | 18.518 | 18.456 | 18.36353 | 0.2574548 | -0.062 | 0.3348% | 29.87%
4313 | 2025-03-25 | 188945 | 8128 | 20.031 | 19.986 | 20.09205 | -0.1017418 | -0.045 | 0.2247% | 29.28%
4314 | 2025-03-25 |  | 8128 | 17.916 | 17.873 | 20.09205 | -3.626742 | -0.043 | 0.24% | 20.93%
4315 | 2025-03-25 |  | 8128 | 18.651 | 18.598 | 20.09205 | -2.401742 | -0.053 | 0.2842% | 24.05%
4316 | 2025-03-25 |  | 8128 | 18.401 | 18.341 | 20.09205 | -2.818409 | -0.06 | 0.3261% | 23.02%
4317 | 2025-03-25 | 188947 | 6117 | 19.343 | 18.852 | 19.93276 | -0.9829289 | -0.491 | 2.538% | 29.87%
4318 | 2025-03-25 |  | 6117 | 17.615 | 17.135 | 19.93276 | -3.862929 | -0.48 | 2.725% | 22.99%
4319 | 2025-03-25 |  | 6117 | 17.757 | 17.28 | 19.93276 | -3.626262 | -0.477 | 2.686% | 23.61%
4320 | 2025-03-25 | 186499 | 6107 | 16.744 | 16.393 | 17.03237 | -0.4806225 | -0.351 | 2.096% | 30.8%
4321 | 2025-03-25 |  | 6107 | 15.073 | 14.718 | 17.03237 | -3.265622 | -0.355 | 2.355% | 23.13%
4322 | 2025-03-25 |  | 6107 | 16.375 | 16.01 | 17.03237 | -1.095622 | -0.365 | 2.229% | 29.24%
4323 | 2025-03-25 |  | 6107 | 16.764 | 16.451 | 17.03237 | -0.4472892 | -0.313 | 1.867% | 30.88%
4324 | 2025-03-26 | 189554 | 6618 | 22.005 | 21.487 | 21.438 | 0.945 | -0.518 | 2.354% | 41.41%
4325 | 2025-03-26 |  | 6618 | 22.29 | 21.021 | 21.438 | 1.42 | -1.269 | 5.693% | 42.16%
4326 | 2025-03-26 |  | 6618 | 23.203 | 22.671 | 21.438 | 2.941667 | -0.532 | 2.293% | 44.43%
4327 | 2025-03-26 | 182063 | 6617 | 20.681 | 20.256 | 21.072 | -0.6516667 | -0.425 | 2.055% | 39%
4328 | 2025-03-26 |  | 6617 | 20.753 | 20.293 | 21.072 | -0.5316667 | -0.46 | 2.217% | 39.21%
4329 | 2025-03-26 | 188949 | 6617 | 21.698 | 21.284 | 21.072 | 1.043333 | -0.414 | 1.908% | 41.86%
4330 | 2025-03-26 |  | 6617 | 22.263 | 21.839 | 21.072 | 1.985 | -0.424 | 1.905% | 43.33%
4331 | 2025-03-26 |  | 6617 | 21.745 | 21.364 | 21.072 | 1.121667 | -0.381 | 1.752% | 41.98%
4332 | 2025-03-26 |  | 6617 | 21.698 | 21.283 | 21.072 | 1.043333 | -0.415 | 1.913% | 41.86%
4333 | 2025-03-26 | 189810 | 6157 | 30.897 | 30.405 | 30.17176 | 1.208725 | -0.492 | 1.592% | 34.11%
4334 | 2025-03-26 |  | 6157 | 30.461 | 30.026 | 30.17176 | 0.4820586 | -0.435 | 1.428% | 33.17%
4335 | 2025-03-26 | 189812 | 535 | 16.337 | 16.229 | 16.638 | -0.5016667 | -0.108 | 0.6611% | 49.57%
4336 | 2025-03-29 | 190276 | 6117 | 18.346 | 17.859 | 19.93276 | -2.644596 | -0.487 | 2.655% | 26.06%
4337 | 2025-03-29 |  | 6117 | 17.958 | 17.482 | 19.93276 | -3.291262 | -0.476 | 2.651% | 24.46%
4338 | 2025-03-29 |  | 6117 | 17.714 | 17.237 | 19.93276 | -3.697929 | -0.477 | 2.693% | 23.42%
4339 | 2025-03-29 | 188951 | 6107 | 16.364 | 15.998 | 17.03237 | -1.113956 | -0.366 | 2.237% | 29.2%
4340 | 2025-03-29 |  | 6107 | 16.845 | 16.497 | 17.03237 | -0.3122892 | -0.348 | 2.066% | 31.22%
4341 | 2025-03-30 |  | 6117 | 17.337 | 17.083 | 19.93276 | -4.326262 | -0.254 | 1.465% | 21.76%
4342 | 2025-03-30 |  | 6117 | 19.812 | 19.468 | 19.93276 | -0.2012622 | -0.344 | 1.736% | 31.53%
4343 | 2025-03-30 | 190328 | 5003 | 39.476 | 39.065 | 38.4 | 1.793333 | -0.411 | 1.041% | 39.2%
4344 | 2025-03-30 |  | 5003 | 40.784 | 40.341 | 38.4 | 3.973333 | -0.443 | 1.086% | 41.15%
4345 | 2025-03-30 | 186474 | 1010 | 28.049 | 27.835 | 27 | 1.748333 | -0.214 | 0.763% | 57.22%
4346 | 2025-03-30 |  | 1010 | 27.236 | 27.04 | 27 | 0.3933333 | -0.196 | 0.7196% | 55.94%
4347 | 2025-03-30 |  | 1011 | 28.861 | 28.621 | 27 | 3.101667 | -0.24 | 0.8316% | 58.42%
4348 | 2025-03-30 |  | 1011 | 28.743 | 28.481 | 27 | 2.905 | -0.262 | 0.9115% | 58.25%
4349 | 2025-03-30 |  | 1011 | 29.439 | 29.157 | 27 | 4.065 | -0.282 | 0.9579% | 59.24%
4350 | 2025-03-31 |  | 5001 | 39.389 | 38.757 | 38.4 | 1.648333 | -0.632 | 1.605% | 39.07%
4351 | 2025-03-31 |  | 8148 | 25.731 | 25.645 | 25.22128 | 0.8495259 | -0.086 | 0.3342% | 31.21%
4352 | 2025-03-31 |  | 8148 | 26.334 | 26.244 | 25.22128 | 1.854526 | -0.09 | 0.3418% | 32.78%
4353 | 2025-04-01 | 190350 | 8148 | 26.673 | 26.589 | 25.22128 | 2.419526 | -0.084 | 0.3149% | 33.63%
4354 | 2025-04-01 |  | 8148 | 27.103 | 26.997 | 25.22128 | 3.136193 | -0.106 | 0.3911% | 34.69%
4355 | 2025-04-01 | 190354 | 8128 | 19.402 | 19.339 | 20.09205 | -1.150075 | -0.063 | 0.3247% | 26.99%
4356 | 2025-04-01 |  | 8128 | 19.387 | 19.318 | 20.09205 | -1.175075 | -0.069 | 0.3559% | 26.93%
4357 | 2025-04-01 |  | 8128 | 18.836 | 18.756 | 20.09205 | -2.093409 | -0.08 | 0.4247% | 24.79%
4358 | 2025-04-01 | 190348 | 6107 | 17.437 | 17.145 | 17.03237 | 0.6743775 | -0.292 | 1.675% | 33.55%
4359 | 2025-04-01 |  | 6107 | 16.689 | 16.374 | 17.03237 | -0.5722892 | -0.315 | 1.887% | 30.57%
4360 | 2025-04-01 |  | 6107 | 16.581 | 16.293 | 17.03237 | -0.7522892 | -0.288 | 1.737% | 30.12%
4361 | 2025-04-01 | 186484 | 5148 | 22.683 | 22.476 | 20.20253 | 4.134115 | -0.207 | 0.9126% | 37.7%
4362 | 2025-04-01 |  | 5148 | 21.519 | 21.307 | 20.20253 | 2.194115 | -0.212 | 0.9852% | 34.33%
4363 | 2025-04-01 |  | 5148 | 21.652 | 21.428 | 20.20253 | 2.415782 | -0.224 | 1.035% | 34.73%
4364 | 2025-04-01 | 190358 | 8107 | 16.817 | 16.732 | 16.12346 | 1.155905 | -0.085 | 0.5054% | 32.47%
4365 | 2025-04-01 |  | 8107 | 16.764 | 16.705 | 16.12346 | 1.067571 | -0.059 | 0.3519% | 32.26%
4366 | 2025-04-02 | 190674 | 6608 | 19.217 | 18.816 | 17.9124 | 2.174333 | -0.401 | 2.087% | 43.93%
4367 | 2025-04-02 |  | 6608 | 19.363 | 19.072 | 17.9124 | 2.417667 | -0.291 | 1.503% | 44.35%
4368 | 2025-04-02 |  | 6608 | 20.163 | 19.857 | 17.9124 | 3.751 | -0.306 | 1.518% | 46.56%
4369 | 2025-04-02 | 191590 | 515 | 17.364 | 17.143 | 16.638 | 1.21 | -0.221 | 1.273% | 52.56%
4370 | 2025-04-02 |  | 515 | 17.309 | 17.146 | 16.638 | 1.118333 | -0.163 | 0.9417% | 52.41%
4371 | 2025-04-02 | 191592 | 8128 | 20.824 | 20.739 | 20.09205 | 1.219925 | -0.085 | 0.4082% | 31.97%
4372 | 2025-04-02 | 191594 | 8127 | 19.824 | 19.761 | 19.90605 | -0.1367451 | -0.063 | 0.3178% | 29.89%
4373 | 2025-04-02 |  | 8127 | 19.741 | 19.678 | 19.90605 | -0.2750785 | -0.063 | 0.3191% | 29.6%
4374 | 2025-04-02 |  | 8127 | 20.213 | 20.142 | 19.90605 | 0.5115882 | -0.071 | 0.3513% | 31.24%
4375 | 2025-04-02 | 191598 | 6117 | 20.613 | 20.124 | 19.93276 | 1.133738 | -0.489 | 2.372% | 34.19%
4376 | 2025-04-02 |  | 6117 | 21.218 | 20.742 | 19.93276 | 2.142071 | -0.476 | 2.243% | 36.07%
4377 | 2025-04-02 |  | 6117 | 21.514 | 21.149 | 19.93276 | 2.635404 | -0.365 | 1.697% | 36.95%
4378 | 2025-04-03 |  | 6117 | 20.271 | 20.198 | 19.93276 | 0.5637378 | -0.073 | 0.3601% | 33.08%
4379 | 2025-04-03 | 191604 | 6617 | 21.248 | 20.955 | 21.072 | 0.2933333 | -0.293 | 1.379% | 40.63%
4380 | 2025-04-03 |  | 6617 | 21.816 | 21.535 | 21.072 | 1.24 | -0.281 | 1.288% | 42.17%
4381 | 2025-04-03 |  | 6617 | 21.844 | 21.529 | 21.072 | 1.286667 | -0.315 | 1.442% | 42.25%
4382 | 2025-04-03 | 191600 | 6107 | 17.569 | 17.36 | 17.03237 | 0.8943775 | -0.209 | 1.19% | 34.05%
4383 | 2025-04-03 |  | 6107 | 14.639 | 14.425 | 17.03237 | -3.988956 | -0.214 | 1.462% | 20.85%
4384 | 2025-04-03 |  | 6107 | 16.999 | 16.794 | 17.03237 | -0.05562249 | -0.205 | 1.206% | 31.84%
4385 | 2025-04-03 |  | 6107 | 17.676 | 17.446 | 17.03237 | 1.072711 | -0.23 | 1.301% | 34.45%
4386 | 2025-04-03 |  | 6107 | 16.201 | 15.97 | 17.03237 | -1.385622 | -0.231 | 1.426% | 28.48%
4387 | 2025-04-03 | 192070 | 6606 | 16.618 | 16.227 | 15.8076 | 1.350667 | -0.391 | 2.353% | 42.54%
4388 | 2025-04-03 |  | 6606 | 15.713 | 15.349 | 15.8076 | -0.1576667 | -0.364 | 2.317% | 39.23%
4389 | 2025-04-03 |  | 6606 | 15.923 | 15.597 | 15.8076 | 0.1923333 | -0.326 | 2.047% | 40.03%
4390 | 2025-04-03 | 190336 | 7108 | 16.964 | 16.872 | 18.03962 | -1.792703 | -0.092 | 0.5423% | 31.37%
4391 | 2025-04-03 |  | 7108 | 16.516 | 16.421 | 18.03962 | -2.53937 | -0.095 | 0.5752% | 29.51%
4392 | 2025-04-03 |  | 7108 | 16.792 | 16.695 | 18.03962 | -2.07937 | -0.097 | 0.5777% | 30.67%
4393 | 2025-04-03 |  | 7108 | 17.103 | 16.991 | 18.03962 | -1.561037 | -0.112 | 0.6549% | 31.93%
4394 | 2025-04-03 |  | 7108 | 17.214 | 17.125 | 18.03962 | -1.376037 | -0.089 | 0.517% | 32.37%
4395 | 2025-04-04 | 190334 | 7148 | 24.458 | 24.192 | 25.57813 | -1.866882 | -0.266 | 1.088% | 33.46%
4396 | 2025-04-04 |  | 7148 | 23.862 | 23.618 | 25.57813 | -2.860216 | -0.244 | 1.023% | 31.8%
4397 | 2025-04-04 |  | 7148 | 24.297 | 24.056 | 25.57813 | -2.135216 | -0.241 | 0.9919% | 33.02%
4398 | 2025-04-04 | 190670 | 5100 | 18.653 | 18.569 | 17.86707 | 1.309877 | -0.084 | 0.4503% | 32.89%
4399 | 2025-04-04 | 190672 | 5623 | 21.934 | 21.863 | 22.87093 | -1.561545 | -0.071 | 0.3237% | 27.52%
4400 | 2025-04-04 |  | 5623 | 22.108 | 22.032 | 22.87093 | -1.271545 | -0.076 | 0.3438% | 28.09%
4401 | 2025-04-04 |  | 5623 | 21.867 | 21.765 | 22.87093 | -1.673212 | -0.102 | 0.4665% | 27.3%
4402 | 2025-04-04 |  | 5033 | 69.482 | 68.401 | 66 | 5.803333 | -1.081 | 1.556% | 30.92%
4403 | 2025-04-04 |  | 5033 | 73.473 | 72.123 | 66 | 12.455 | -1.35 | 1.837% | 34.67%
4404 | 2025-04-04 |  | 5003 | 38.453 | 37.967 | 38.4 | 0.08833333 | -0.486 | 1.264% | 37.59%
4405 | 2025-04-04 |  | 5003 | 38.895 | 38.378 | 38.4 | 0.825 | -0.517 | 1.329% | 38.3%
4406 | 2025-04-04 |  | 5003 | 39.106 | 38.559 | 38.4 | 1.176667 | -0.547 | 1.399% | 38.63%
4407 | 2025-04-04 | 192378 | 5001 | 38.71 | 38.24 | 38.4 | 0.5166667 | -0.47 | 1.214% | 38%
4408 | 2025-04-04 |  | 5001 | 39.067 | 38.53 | 38.4 | 1.111667 | -0.537 | 1.375% | 38.57%
4409 | 2025-04-04 |  | 5001 | 38.699 | 36.406 | 38.4 | 0.4983333 | -2.293 | 5.925% | 37.98%
4410 | 2025-04-05 | 190340 | 6137 | 24.539 | 24.12 | 24.62549 | -0.1441431 | -0.419 | 1.707% | 32.22%
4411 | 2025-04-05 |  | 6137 | 24.271 | 23.867 | 24.62549 | -0.5908098 | -0.404 | 1.665% | 31.47%
4412 | 2025-04-05 |  | 6137 | 25.434 | 24.996 | 24.62549 | 1.347524 | -0.438 | 1.722% | 34.6%
4413 | 2025-04-05 | 190342 | 6137 | 24.168 | 23.759 | 24.62549 | -0.7624764 | -0.409 | 1.692% | 31.18%
4414 | 2025-04-05 |  | 6137 | 25.43 | 25.019 | 24.62549 | 1.340857 | -0.411 | 1.616% | 34.59%
4415 | 2025-04-05 | 190338 | 6157 | 30.457 | 30.023 | 30.17176 | 0.4753919 | -0.434 | 1.425% | 33.16%
4416 | 2025-04-05 |  | 6157 | 30.695 | 30.207 | 30.17176 | 0.8720586 | -0.488 | 1.59% | 33.68%
4417 | 2025-04-05 | 190346 | 6117 | 18.897 | 18.625 | 19.93276 | -1.726262 | -0.272 | 1.439% | 28.22%
4418 | 2025-04-05 |  | 6117 | 19.707 | 19.444 | 19.93276 | -0.3762622 | -0.263 | 1.335% | 31.17%
4419 | 2025-04-05 |  | 6117 | 19.776 | 19.493 | 19.93276 | -0.2612622 | -0.283 | 1.431% | 31.41%
4420 | 2025-04-05 |  | 6117 | 19.212 | 18.929 | 19.93276 | -1.201262 | -0.283 | 1.473% | 29.39%
4421 | 2025-04-05 | 191596 | 7108 | 18.356 | 18.275 | 18.03962 | 0.5272965 | -0.081 | 0.4413% | 36.58%
4422 | 2025-04-05 |  | 7108 | 18.167 | 18.091 | 18.03962 | 0.2122965 | -0.076 | 0.4183% | 35.92%
4423 | 2025-04-05 |  | 7108 | 17.808 | 17.733 | 18.03962 | -0.3860368 | -0.075 | 0.4212% | 34.62%
4424 | 2025-04-05 |  | 7108 | 17.041 | 16.956 | 18.03962 | -1.66437 | -0.085 | 0.4988% | 31.68%
4425 | 2025-04-06 | 191602 | 6107 | 17.603 | 17.358 | 17.03237 | 0.9510442 | -0.245 | 1.392% | 34.18%
4426 | 2025-04-06 |  | 6107 | 18.074 | 17.823 | 17.03237 | 1.736044 | -0.251 | 1.389% | 35.89%
4427 | 2025-04-06 |  | 6107 | 17.581 | 17.336 | 17.03237 | 0.9143775 | -0.245 | 1.394% | 34.1%
4428 | 2025-04-06 |  | 6107 | 16.927 | 16.679 | 17.03237 | -0.1756225 | -0.248 | 1.465% | 31.55%
4429 | 2025-04-06 | 192588 | 6107 | 16.637 | 16.376 | 17.03237 | -0.6589558 | -0.261 | 1.569% | 30.36%
4430 | 2025-04-06 |  | 6107 | 17.153 | 16.934 | 17.03237 | 0.2010442 | -0.219 | 1.277% | 32.45%
4431 | 2025-04-06 |  | 6107 | 17.449 | 17.182 | 17.03237 | 0.6943775 | -0.267 | 1.53% | 33.6%
4432 | 2025-04-06 | 192602 | 6176 | 37.451 | 36.912 | 36.02867 | 2.370544 | -0.539 | 1.439% | 35.95%
4433 | 2025-04-06 |  | 6176 | 37.238 | 36.723 | 36.02867 | 2.015544 | -0.515 | 1.383% | 35.58%
4434 | 2025-04-06 |  | 6176 | 35.198 | 34.605 | 36.02867 | -1.384456 | -0.593 | 1.685% | 31.85%
4435 | 2025-04-06 |  | 6176 | 34.587 | 34.048 | 36.02867 | -2.402789 | -0.539 | 1.558% | 30.65%
4436 | 2025-04-06 |  | 6176 | 34.54 | 33.99 | 36.02867 | -2.481122 | -0.55 | 1.592% | 30.55%
4437 | 2025-04-06 |  | 6176 | 36.335 | 35.761 | 36.02867 | 0.5105442 | -0.574 | 1.58% | 33.98%
4438 | 2025-04-07 | 192604 | 6617 | 21.183 | 20.819 | 21.072 | 0.185 | -0.364 | 1.718% | 40.44%
4439 | 2025-04-07 |  | 6617 | 21.008 | 20.665 | 21.072 | -0.1066667 | -0.343 | 1.633% | 39.95%
4440 | 2025-04-07 |  | 6617 | 21.806 | 21.395 | 21.072 | 1.223333 | -0.411 | 1.885% | 42.15%
4441 | 2025-04-07 | 192590 | 5648 | 19.87 | 19.73 | 19.24051 | 1.049157 | -0.14 | 0.7046% | 33.72%
4442 | 2025-04-07 |  | 5648 | 20.262 | 20.059 | 19.24051 | 1.70249 | -0.203 | 1.002% | 35%
4443 | 2025-04-07 |  | 5648 | 19.9 | 19.694 | 19.24051 | 1.099157 | -0.206 | 1.035% | 33.82%
4444 | 2025-04-07 |  | 5648 | 20.879 | 20.668 | 19.24051 | 2.730824 | -0.211 | 1.011% | 36.93%
4445 | 2025-04-07 | 192834 | 6117 | 19.465 | 19.012 | 19.93276 | -0.7795955 | -0.453 | 2.327%
4446 | 2025-04-07 | 192849 | 6117 | 19.161 | 18.794 | 19.93276 | -1.286262 | -0.367 | 1.915%
4447 | 2025-04-07 |  | 7108 | 17.789 | 17.651 | 18.03962 | -0.4177035
4448 | 2025-04-07 | 192592 | 5148 | 19.853 | 19.665 | 20.20253 | -0.5825517 | -0.188 | 0.947% | 28.82%
4449 | 2025-04-07 |  | 5148 | 21.957 | 21.743 | 20.20253 | 2.924115 | -0.214 | 0.9746% | 35.64%
4450 | 2025-04-07 |  | 5148 | 20.167 | 19.983 | 20.20253 | -0.05921838 | -0.184 | 0.9124% | 29.93%
4451 | 2025-04-07 |  | 5148 | 20.167 | 19.983 | 20.20253 | -0.05921838 | -0.184 | 0.9124% | 29.93%
4452 | 2025-04-07 |  | 5148 | 19.937 | 19.756 | 20.20253 | -0.4425517 | -0.181 | 0.9079% | 29.12%
4453 | 2025-04-07 | 192832 | 5003 | 42.713 | 42.296 | 38.4 | 7.188333 | -0.417 | 0.9763% | 43.81%
4454 | 2025-04-08 | 192839 | 1011 | 28.587 | 28.393 | 27 | 2.645 | -0.194 | 0.6786% | 58.02%
4455 | 2025-04-08 |  | 8167 | 34.193 | 34.076 | 32.32825 | 3.107912 | -0.117 | 0.3422% | 34.18%
4456 | 2025-04-08 |  | 8167 | 34.87 | 33.734 | 32.32825 | 4.236246 | -1.136 | 3.258% | 35.46%
4457 | 2025-04-08 | 192600 | 8107 | 19.008 | 18.941 | 16.12346 | 4.807571 | -0.067 | 0.3525% | 40.25%
4458 | 2025-04-08 | 192836 | 8127 | 21.34 | 21.271 | 19.90605 | 2.389922 | -0.069 | 0.3233% | 34.87%
4459 | 2025-04-08 | 192845 | 6157 | 31.702 | 31.015 | 30.17176 | 2.550392 | -0.687 | 2.167% | 35.79%
4460 | 2025-04-08 |  | 7108 | 18.394 | 18.24 | 18.03962 | 0.5906299 | -0.154 | 0.8372% | 36.71%
4461 | 2025-04-08 | 192841 | 7108 | 18.017 | 17.874 | 18.03962 | -0.03770346 | -0.143 | 0.7937% | 35.38%
4462 | 2025-04-09 |  | 6157 | 32.25 | 31.527 | 30.17176 | 3.463725 | -0.723 | 2.242% | 36.88%
4463 | 2025-04-09 |  | 6157 | 29.978 | 29.333 | 30.17176 | -0.3229414 | -0.645 | 2.152% | 32.1%
4464 | 2025-04-09 | 192847 | 5003 | 42.225 | 41.683 | 38.4 | 6.375 | -0.542 | 1.284% | 43.16%
4465 | 2025-04-09 |  | 5003 | 39.353 | 39.004 | 38.4 | 1.588333 | -0.349 | 0.8868% | 39.01%
4466 | 2025-04-09 |  | 5003 | 37.035 | 36.751 | 38.4 | -2.275 | -0.284 | 0.7668% | 35.2%
4467 | 2025-04-09 | 193339 | 5120 | 23.965 | 23.855 | 22.87093 | 1.823455 | -0.11 | 0.459% | 33.66%
4468 | 2025-04-09 |  | 5120 | 23.887 | 23.793 | 22.87093 | 1.693455 | -0.094 | 0.3935% | 33.44%
4469 | 2025-04-09 |  | 5120 | 24.311 | 24.198 | 22.87093 | 2.400122 | -0.113 | 0.4648% | 34.6%
4470 | 2025-04-09 | 182586 | 8128 | 22.814 | 22.691 | 20.09205 | 4.536591 | -0.123 | 0.5391% | 37.91%
4471 | 2025-04-09 |  | 8128 | 23.505 | 23.241 | 20.09205 | 5.688258 | -0.264 | 1.123% | 39.73%
4472 | 2025-04-09 | 190352 | 8148 | 26.918 | 26.754 | 25.22128 | 2.827859 | -0.164 | 0.6093% | 34.24%
4473 | 2025-04-09 |  | 8148 | 26.211 | 26.091 | 25.22128 | 1.649526 | -0.12 | 0.4578% | 32.46%
4474 | 2025-04-09 | 193358 | 8108 | 19.216 | 18.928 | 18.36353 | 1.420788 | -0.288 | 1.499% | 32.41%
4475 | 2025-04-09 | 192851 | 6107 | 16.425 | 16.254 | 17.03237 | -1.012289 | -0.171 | 1.041% | 29.46%
4476 | 2025-04-09 |  | 6107 | 17.802 | 17.523 | 17.03237 | 1.282711 | -0.279 | 1.567% | 34.91%
4477 | 2025-04-10 | 192847 | 6137 | 25.828 | 25.612 | 24.62549 | 2.00419 | -0.216 | 0.8363% | 35.6%
4478 | 2025-04-10 | 192980 | 1010 | 28.712 | 28.358 | 27 | 2.853333 | -0.354 | 1.233% | 58.21%
4479 | 2025-04-10 | 192871 | 5030 | 21.45 | 20.908 | FALSE | 35.75 | -0.542 | 2.527% | FALSE
4480 | 2025-04-10 | 192873 | 5000 | 38.608 | 38.319 | 38.4 | 0.3466667 | -0.289 | 0.7485% | 37.84%
4481 | 2025-04-10 |  | 5000 | 40.515 | 40.168 | 38.4 | 3.525 | -0.347 | 0.8565% | 40.76%
4482 | 2025-04-10 | 192839 | 1010 | 29.789 | 29.505 | 27 | 4.648333 | -0.284 | 0.9534% | 59.72%
4483 | 2025-04-10 | 192851 | 6107 | 18.585 | 18.268 | 17.03237 | 2.587711 | -0.317 | 1.706% | 37.66%
4484 | 2025-04-10 | 192851 | 6107 | 15.927 | 15.627 | 17.03237 | -1.842289 | -0.3 | 1.884% | 27.25%
4485 | 2025-04-10 |  | 5000 | 40.338 | 39.674 | 38.4 | 3.23 | -0.664 | 1.646% | 40.5%
4486 | 2025-04-10 | 193690 | 7108 | 19.413 | 19.238 | 18.03962 | 2.288963 | -0.175 | 0.9015% | 40.03%
4487 | 2025-04-10 |  | 7108 | 18.75 | 18.57 | 18.03962 | 1.183963 | -0.18 | 0.96% | 37.91%
4488 | 2025-04-10 | 193687 | 5033 | 70.821 | 69.677 | 66 | 8.035 | -1.144 | 1.615% | 32.22%
4489 | 2025-04-10 | 193537 | 8147 | 28.95 | 28.866 | 25.03704 | 6.521607 | -0.084 | 0.2902% | 39.78%
4490 | 2025-04-10 |  | 8147 | 28.53 | 25.444 | 25.03704 | 5.821607 | -3.086 | 10.82% | 38.89%
4491 | 2025-04-10 | 193539 | 8127 | 19.512 | 19.451 | 19.90605 | -0.6567451 | -0.061 | 0.3126% | 28.77%
4492 | 2025-04-10 |  | 8127 | 19.588 | 19.525 | 19.90605 | -0.5300785 | -0.063 | 0.3216% | 29.05%
4493 | 2025-04-11 | 193539 | 8127 | 19.62 | 19.554 | 19.90605 | -0.4767451 | -0.066 | 0.3364% | 29.16%
4494 | 2025-04-11 | 192982 | 5001 | 38.814 | 38.339 | 38.4 | 0.69 | -0.475 | 1.224% | 38.17%
4495 | 2025-04-11 | 192843 | 7108 | 17.218 | 17.129 | 18.03962 | -1.36937 | -0.089 | 0.5169% | 32.38%
4496 | 2025-04-11 | 192843 | 7108 | 16.613 | 16.527 | 18.03962 | -2.377703 | -0.086 | 0.5177% | 29.92%
4497 | 2025-04-21 | 194228 | 7148 | 26.083 | 25.691 | 25.57813 | 0.8414511 | -0.392 | 1.503% | 37.61%
4498 | 2025-04-21 |  | 7148 | 25.646 | 25.372 | 25.57813 | 0.1131178 | -0.274 | 1.068% | 36.55%
4499 | 2025-04-21 |  | 7148 | 25.203 | 24.901 | 25.57813 | -0.6252156 | -0.302 | 1.198% | 35.43%
4500 | 2025-04-21 | 194230 | 6176 | 36.793 | 35.979 | 36.02867 | 1.273878 | -0.814 | 2.212% | 34.8%
4501 | 2025-04-21 | 194230 | 6176 | 36.398 | 35.918 | 36.02867 | 0.6155442 | -0.48 | 1.319% | 34.1%
4502 | 2025-04-21 |  | 6176 | 36.25 | 35.742 | 36.02867 | 0.3688775 | -0.508 | 1.401% | 33.83%
4503 | 2025-04-21 |  | 6176 | 36.467 | 36.01 | 36.02867 | 0.7305442 | -0.457 | 1.253% | 34.22%
4504 | 2025-04-21 |  | 6157 | 30.58 | 30.151 | 30.17176 | 0.6803919 | -0.429 | 1.403% | 33.43%
4505 | 2025-04-21 |  | 6157 | 30.976 | 30.527 | 30.17176 | 1.340392 | -0.449 | 1.45% | 34.28%
4506 | 2025-04-21 | 194232 | 6137 | 25.433 | 24.893 | 24.62549 | 1.345857 | -0.54 | 2.123% | 34.6%
4507 | 2025-04-21 |  | 6137 | 24.98 | 24.47 | 24.62549 | 0.5908569 | -0.51 | 2.042% | 33.41%
4508 | 2025-04-21 |  | 6137 | 25.811 | 25.277 | 24.62549 | 1.975857 | -0.534 | 2.069% | 35.56%
4509 | 2025-04-21 |  | 6137 | 25.212 | 24.675 | 24.62549 | 0.9775236 | -0.537 | 2.13% | 34.03%
4510 | 2025-04-21 |  | 6137 | 27.306 | 26.666 | 24.62549 | 4.467524 | -0.64 | 2.344% | 39.09%
4511 | 2025-04-21 | 192859 | 6107 | 17.494 | 17.18 | 17.03237 | 0.7693775 | -0.314 | 1.795% | 33.77%
4512 | 2025-04-21 |  | 6107 | 17.14 | 16.819 | 17.03237 | 0.1793775 | -0.321 | 1.873% | 32.4%
4513 | 2025-04-21 |  | 6107 | 16.986 | 16.703 | 17.03237 | -0.07728916 | -0.283 | 1.666% | 31.79%
4514 | 2025-04-21 | 193685 | 6107 | 17.152 | 16.859 | 17.03237 | 0.1993775 | -0.293 | 1.708% | 32.45%
4515 | 2025-04-21 |  | 6107 | 18.109 | 17.812 | 17.03237 | 1.794378 | -0.297 | 1.64% | 36.02%
4516 | 2025-04-22 | 192594 | 5120 | 22.537 | 22.419 | 22.87093 | -0.5565451 | -0.118 | 0.5236% | 29.46%
4517 | 2025-04-22 |  | 5120 | 22.598 | 22.476 | 22.87093 | -0.4548784 | -0.122 | 0.5399% | 29.65%
4518 | 2025-04-22 |  | 5120 | 22.743 | 22.626 | 22.87093 | -0.2132118 | -0.117 | 0.5144% | 30.1%
4519 | 2025-04-22 |  | 5120 | 22.813 | 22.706 | 22.87093 | -0.09654511 | -0.107 | 0.469% | 30.31%
4520 | 2025-04-22 | 194987 | 1013 | 29.722 | 29.408 | 27 | 4.536667 | -0.314 | 1.056% | 59.63%
4521 | 2025-04-22 |  | 1013 | 29.474 | 29.185 | 27 | 4.123333 | -0.289 | 0.9805% | 59.29%
4522 | 2025-04-23 | 194823 | 5000 | 38.732 | 38.243 | 38.4 | 0.5533333 | -0.489 | 1.263% | 38.04%
4523 | 2025-04-23 |  | 5000 | 39.96 | 39.402 | 38.4 | 2.6 | -0.558 | 1.396% | 39.94%
4524 | 2025-04-23 | 194816 | 515 | 16.451 | 16.33 | 16.638 | -0.3116667 | -0.121 | 0.7355% | 49.92%
4525 | 2025-04-23 |  | 515 | 17.603 | 17.479 | 16.638 | 1.608333 | -0.124 | 0.7044% | 53.2%
4526 | 2025-04-23 | 194818 | 1011 | 28.825 | 28.559 | 27 | 3.041667 | -0.266 | 0.9228% | 58.37%
4527 | 2025-04-23 |  | 1011 | 28.901 | 28.622 | 27 | 3.168333 | -0.279 | 0.9654% | 58.48%
4528 | 2025-04-23 | 194818 | 1011 | 28.916 | 28.681 | 27 | 3.193333 | -0.235 | 0.8127% | 58.5%
4529 | 2025-04-23 | 194820 | 7108 | 18.593 | 18.455 | 18.03962 | 0.9222965 | -0.138 | 0.7422% | 37.38%
4530 | 2025-04-23 |  | 7108 | 17.627 | 17.51 | 18.03962 | -0.6877035 | -0.117 | 0.6638% | 33.95%
4531 | 2025-04-23 | 194822 | 7108 | 18.074 | 17.915 | 18.03962 | 0.05729654 | -0.159 | 0.8797% | 35.59%
4532 | 2025-04-23 |  | 7108 | 17.854 | 17.728 | 18.03962 | -0.3093701 | -0.126 | 0.7057% | 34.79%
4533 | 2025-04-23 | 195079 | 5003 | 40.46 | 39.037 | 38.4 | 3.433333 | -1.423 | 3.517% | 40.68%
4534 | 2025-04-23 |  | 5003 | 39.432 | 39.005 | 38.4 | 1.72 | -0.427 | 1.083% | 39.14%
4535 | 2025-04-23 |  | 5003 | 39.955 | 39.458 | 38.4 | 2.591667 | -0.497 | 1.244% | 39.93%
4536 | 2025-04-23 | 195084 | 6117 | 21.734 | 21.316 | 19.93276 | 3.002071 | -0.418 | 1.923% | 37.59%
4537 | 2025-04-23 |  | 6117 | 20.603 | 20.176 | 19.93276 | 1.117071 | -0.427 | 2.073% | 34.16%
4538 | 2025-04-23 |  | 6117 | 21.164 | 20.798 | 19.93276 | 2.052071 | -0.366 | 1.729% | 35.91%
4539 | 2025-04-23 |  | 6117 | 20.278 | 19.836 | 19.93276 | 0.5754045 | -0.442 | 2.18% | 33.11%
4540 | 2025-04-24 | 194824 | 6617 | 21.689 | 21.217 | 21.072 | 1.028333 | -0.472 | 2.176% | 41.83%
4541 | 2025-04-24 |  | 6617 | 23.987 | 23.375 | 21.072 | 4.858333 | -0.612 | 2.551% | 47.41%
4542 | 2025-04-24 | 195008 | 5601 | 19.646 | 19.54 | 17.86707 | 2.964877 | -0.106 | 0.5396% | 36.29%
4543 | 2025-04-24 |  | 5601 | 20.189 | 20.102 | 17.86707 | 3.869877 | -0.087 | 0.4309% | 38%
4544 | 2025-04-24 | 195327 | 5148 | 20.306 | 20.128 | 20.20253 | 0.1724483 | -0.178 | 0.8766% | 30.41%
4545 | 2025-04-24 |  | 5148 | 20.59 | 20.406 | 20.20253 | 0.6457816 | -0.184 | 0.8936% | 31.37%
4546 | 2025-04-24 |  | 5148 | 20.365 | 20.171 | 20.20253 | 0.2707816 | -0.194 | 0.9526% | 30.61%
4547 | 2025-04-24 |  | 5148 | 20.946 | 20.738 | 20.20253 | 1.239115 | -0.208 | 0.993% | 32.53%
4548 | 2025-04-24 | 195329 | 5169 | 23.719 | 23.715 | 24.53458 | -1.359306 | -0.004 | 0.01686% | 29.46%
4549 | 2025-04-24 |  | 5169 | 23.301 | 23.213 | 24.53458 | -2.055973 | -0.088 | 0.3777% | 28.19%
4550 | 2025-04-24 |  | 5169 | 24.265 | 24.155 | 24.53458 | -0.4493061 | -0.11 | 0.4533% | 31.05%
4551 | 2025-04-25 | 192596 | 5169 | 24.347 | 24.253 | 24.53458 | -0.3126395 | -0.094 | 0.3861% | 31.28%
4552 | 2025-04-25 |  | 5169 | 23.728 | 23.615 | 24.53458 | -1.344306 | -0.113 | 0.4762% | 29.49%
4553 | 2025-04-25 | 192869 | 5003 | 39.947 | 39.461 | 38.4 | 2.578333 | -0.486 | 1.217% | 39.92%
4554 | 2025-04-25 |  | 5003 | 39.456 | 39.018 | 38.4 | 1.76 | -0.438 | 1.11% | 39.17%
4555 | 2025-04-25 | 193692 | 5000 | 39.964 | 39.413 | 38.4 | 2.606667 | -0.551 | 1.379% | 39.95%
4556 | 2025-04-26 | 195236 | 5648 | 19.985 | 19.85 | 19.24051 | 1.240824 | -0.135 | 0.6755% | 34.1%
4557 | 2025-04-26 |  | 5648 | 21.02 | 20.893 | 19.24051 | 2.965824 | -0.127 | 0.6042% | 37.35%
4558 | 2025-04-26 | 195610 | 996656 | 16.724 | 16.304 | FALSE | 27.87333 | -0.42 | 2.511% | FALSE
4559 | 2025-04-26 |  | 996656 | 16.619 | 16.225 | FALSE | 27.69833 | -0.394 | 2.371% | FALSE
4560 | 2025-04-26 |  | 996656 | 16.329 | 15.906 | FALSE | 27.215 | -0.423 | 2.59% | FALSE
4561 | 2025-04-26 | 195236 | 5648 | 20.264 | 20.137 | 19.24051 | 1.705824 | -0.127 | 0.6267% | 35.01%
4562 | 2025-04-26 | 195323 | 6107 | 17.844 | 17.543 | 17.03237 | 1.352711 | -0.301 | 1.687% | 35.07%
4563 | 2025-04-26 |  | 6107 | 18.211 | 17.923 | 17.03237 | 1.964378 | -0.288 | 1.581% | 36.38%
4564 | 2025-04-26 |  | 6107 | 19.327 | 19.034 | 17.03237 | 3.824378 | -0.293 | 1.516% | 40.05%
4565 | 2025-04-26 | 195333 | 6107 | 19.623 | 19.342 | 17.03237 | 4.317711 | -0.281 | 1.432% | 40.95%
4566 | 2025-04-26 |  | 6107 | 17.456 | 17.248 | 17.03237 | 0.7060442 | -0.208 | 1.192% | 33.62%
4567 | 2025-04-26 |  | 6107 | 18.925 | 18.634 | 17.03237 | 3.154378 | -0.291 | 1.538% | 38.78%
4568 | 2025-04-26 |  | 6107 | 19.847 | 19.563 | 17.03237 | 4.691044 | -0.284 | 1.431% | 41.62%
4569 | 2025-04-26 | 195331 | 6117 | 19.928 | 19.465 | 19.93276 | -0.007928868 | -0.463 | 2.323% | 31.93%
4570 | 2025-04-26 |  | 6117 | 20 | 19.531 | 19.93276 | 0.1120711 | -0.469 | 2.345% | 32.18%
4571 | 2025-04-26 |  | 6117 | 19.241 | 18.792 | 19.93276 | -1.152929 | -0.449 | 2.334% | 29.5%
4572 | 2025-04-26 | 195612 | 8127 | 18.648 | 18.579 | 19.90605 | -2.096745 | -0.069 | 0.37% | 25.47%
4573 | 2025-04-26 |  | 8127 | 19.378 | 19.296 | 19.90605 | -0.8800785 | -0.082 | 0.4232% | 28.28%
4574 | 2025-04-26 |  | 8127 | 19.162 | 19.067 | 19.90605 | -1.240078 | -0.095 | 0.4958% | 27.47%
4575 | 2025-04-26 | 195614 | 8107 | 15.517 | 15.454 | 16.12346 | -1.010762 | -0.063 | 0.406% | 26.81%
4576 | 2025-04-26 |  | 8107 | 16.663 | 16.521 | 16.12346 | 0.899238 | -0.142 | 0.8522% | 31.85%
4577 | 2025-04-26 |  | 8107 | 15.318 | 15.154 | 16.12346 | -1.342429 | -0.164 | 1.071% | 25.86%
4578 | 2025-04-26 |  | 8107 | 16.729 | 16.587 | 16.12346 | 1.009238 | -0.142 | 0.8488% | 32.11%
4579 | 2025-04-27 | 195616 | 7148 | 23.144 | 22.936 | 25.57813 | -4.056882 | -0.208 | 0.8987% | 29.69%
4580 | 2025-04-27 |  | 7148 | 23.461 | 23.549 | 25.57813 | -3.528549 | 0.088 | -0.3751% | 30.64%
4581 | 2025-04-27 | 195618 | 7108 | 17.149 | 17.027 | 18.03962 | -1.48437 | -0.122 | 0.7114% | 32.11%
4582 | 2025-04-27 |  | 7108 | No sample |  | 18.03962 | #VALUE! | #VALUE! | #VALUE! | #VALUE!
4583 | 2025-04-27 | 195618 | 7108 | 17.75 | 17.518 | 18.03962 | -0.4827035 | -0.232 | 1.307% | 34.41%
4584 | 2025-04-27 |  | 7108 | 17.858 | 17.693 | 18.03962 | -0.3027035 | -0.165 | 0.924% | 34.81%
4585 | 2025-04-27 |  | 7108 | 19.057 | 18.88 | 18.03962 | 1.69563 | -0.177 | 0.9288% | 38.91%
4586 | 2025-04-27 | 195622 | 1011 | 28.491 | 28.211 | 27 | 2.485 | -0.28 | 0.9828% | 57.88%
4587 | 2025-04-27 |  | 1011 | 26.918 | 26.653 | 27 | -0.1366667 | -0.265 | 0.9845% | 55.42%
4588 | 2025-04-27 |  | 1011 | 27.256 | 26.969 | 27 | 0.4266667 | -0.287 | 1.053% | 55.97%
4589 | 2025-04-27 |  | 1011 | 27.945 | 27.64 | 27 | 1.575 | -0.305 | 1.091% | 57.06%
4590 | 2025-04-28 | 195621 | 5001 | 40.843 | 40.417 | 38.4 | 4.071667 | -0.426 | 1.043% | 41.24%
4591 | 2025-04-28 | 196520 | 6617 | 22.093 | 21.79 | 21.072 | 1.701667 | -0.303 | 1.371% | 42.9%
4592 | 2025-04-28 |  | 6617 | 21.496 | 21.242 | 21.072 | 0.7066667 | -0.254 | 1.182% | 41.31%
4593 | 2025-04-28 |  | 6617 | 21.538 | 21.276 | 21.072 | 0.7766667 | -0.262 | 1.216% | 41.43%
4594 | 2025-04-28 |  | 6617 | 24.332 | 24.054 | 21.072 | 5.433333 | -0.278 | 1.143% | 48.15%
4595 | 2025-04-28 | 196613 | 6137 | 27.689 | 27.225 | 24.62549 | 5.105857 | -0.464 | 1.676% | 39.93%
4596 | 2025-04-28 |  | 6137 | 25.803 | 25.297 | 24.62549 | 1.962524 | -0.506 | 1.961% | 35.54%
4597 | 2025-04-28 |  | 6137 | 25.892 | 25.346 | 24.62549 | 2.110857 | -0.546 | 2.109% | 35.76%
4598 | 2025-04-28 |  | 6137 | 25.795 | 25.289 | 24.62549 | 1.94919 | -0.506 | 1.962% | 35.52%
4599 | 2025-04-28 | 196615 | 6176 | 35.843 | 35.227 | 36.02867 | -0.3094558 | -0.616 | 1.719% | 33.08%
4600 | 2025-04-28 |  | 6176 | 36.88 | 36.273 | 36.02867 | 1.418878 | -0.607 | 1.646% | 34.96%
4601 | 2025-04-28 |  | 6176 | 36.428 | 35.854 | 36.02867 | 0.6655442 | -0.574 | 1.576% | 34.15%
4602 | 2025-04-28 | 196617 | 5000 | 39.072 | 38.791 | 38.4 | 1.12 | -0.281 | 0.7192% | 38.57%
4603 | 2025-04-28 |  | 5000 | 40.985 | 40.619 | 38.4 | 4.308333 | -0.366 | 0.893% | 41.44%
4604 | 2025-04-30 | 196521 | 6117 | 20.402 | 19.947 | 19.93276 | 0.7820711 | -0.455 | 2.23% | 33.51%
4605 | 2025-04-30 |  | 6117 | 19.561 | 19.098 | 19.93276 | -0.6195955 | -0.463 | 2.367% | 30.65%
4606 | 2025-04-30 |  | 6117 | 19.666 | 19.223 | 19.93276 | -0.4445955 | -0.443 | 2.253% | 31.02%
4607 | 2025-04-30 | 196672 | 6107 | 16.192 | 15.828 | 17.03237 | -1.400622 | -0.364 | 2.248% | 28.44%
4608 | 2025-04-30 |  | 6107 | 16.458 | 16.13 | 17.03237 | -0.9572892 | -0.328 | 1.993% | 29.6%
4609 | 2025-04-30 |  | 6107 | 16.002 | 15.738 | 17.03237 | -1.717289 | -0.264 | 1.65% | 27.59%
4610 | 2025-04-30 |  | 6107 | 16.924 | 16.59 | 17.03237 | -0.1806225 | -0.334 | 1.974% | 31.54%
4611 | 2025-04-30 | 196698 | 6107 | 17.107 | 16.748 | 17.03237 | 0.1243775 | -0.359 | 2.099% | 32.27%
4612 | 2025-04-30 |  | 6107 | 17.732 | 17.45 | 17.03237 | 1.166044 | -0.282 | 1.59% | 34.66%
4613 | 2025-04-30 | 196674 | 6117 | 19.515 | 18.968 | 19.93276 | -0.6962622 | -0.547 | 2.803% | 30.49%
4614 | 2025-04-30 |  | 6117 | 19.986 | 19.412 | 19.93276 | 0.0887378 | -0.574 | 2.872% | 32.13%
4615 | 2025-04-30 |  | 6117 | 20.624 | 20.075 | 19.93276 | 1.152071 | -0.549 | 2.662% | 34.23%
4616 | 2025-04-30 | 196699 | 6107 | 17.961 | 17.724 | 17.03237 | 1.547711 | -0.237 | 1.32% | 35.49%
4617 | 2025-04-30 |  | 6107 | 18.103 | 17.867 | 17.03237 | 1.784378 | -0.236 | 1.304% | 36%
4618 | 2025-04-30 |  | 6107 | 17.526 | 17.259 | 17.03237 | 0.8227108 | -0.267 | 1.523% | 33.89%
4619 | 2025-05-02 | 190676 | 8608 | 22.317 | 20.186 | 22.02 | 0.495 | -2.131 | 9.549% | 55.61%
4620 | 2025-05-02 | 196696 | 5148 | 20.952 | 20.739 | 20.20253 | 1.249115 | -0.213 | 1.017% | 32.55%
4621 | 2025-05-02 |  | 5148 | 20.368 | 20.174 | 20.20253 | 0.2757816 | -0.194 | 0.9525% | 30.62%
4622 | 2025-05-02 |  | 5148 | 20.314 | 20.131 | 20.20253 | 0.1857816 | -0.183 | 0.9009% | 30.44%
4623 | 2025-05-02 | 196694 | 5648 | 20.882 | 20.67 | 19.24051 | 2.735824 | -0.212 | 1.015% | 36.93%
4624 | 2025-05-02 |  | 5648 | 19.956 | 19.743 | 19.24051 | 1.19249 | -0.213 | 1.067% | 34.01%
4625 | 2025-05-02 |  | 8127 | 19.835 | 19.769 | 19.90605 | -0.1184118 | -0.066 | 0.3327% | 29.93%
4626 | 2025-05-03 | 196692 | 5003 | 39.964 | 39.453 | 38.4 | 2.606667 | -0.511 | 1.279% | 39.95%
4627 | 2025-05-03 | 196690 | 7108 | 16.715 | 16.629 | 18.03962 | -2.207703 | -0.086 | 0.5145% | 30.35%
4628 | 2025-05-03 |  | 7108 | 17.321 | 17.218 | 18.03962 | -1.197703 | -0.103 | 0.5947% | 32.79%
4629 | 2025-05-03 |  | 7108 | 16.924 | 16.813 | 18.03962 | -1.85937 | -0.111 | 0.6559% | 31.21%
4630 | 2025-05-03 |  | 7108 | 16.783 | 16.654 | 18.03962 | -2.09437 | -0.129 | 0.7686% | 30.63%
4631 | 2025-05-03 | 196698 | 7148 | 25.114 | 24.803 | 25.57813 | -0.7735489 | -0.311 | 1.238% | 35.2%
4632 | 2025-05-03 |  | 7148 | 25.617 | 25.328 | 25.57813 | 0.06478444 | -0.289 | 1.128% | 36.47%
4633 | 2025-05-03 |  | 7148 | 24.837 | 24.546 | 25.57813 | -1.235216 | -0.291 | 1.172% | 34.48%
4634 | 2025-05-04 | 198593 | 5648 | 21.243 | 21.104 | 19.24051 | 3.33749 | -0.139 | 0.6543% | 38.01%
4635 | 2025-05-04 |  | 5648 | 20.518 | 20.379 | 19.24051 | 2.129157 | -0.139 | 0.6775% | 35.82%
4636 | 2025-05-04 | 198595 | 5148 | 20.849 | 20.664 | 20.20253 | 1.077448 | -0.185 | 0.8873% | 32.22%
4637 | 2025-05-04 | 198597 | 5120 | 22.738 | 22.621 | 22.87093 | -0.2215451 | -0.117 | 0.5146% | 30.08%
4638 | 2025-05-04 |  | 5120 | 22.852 | 22.741 | 22.87093 | -0.03154511 | -0.111 | 0.4857% | 30.43%
4639 | 2025-05-04 |  | 5120 | 22.61 | 22.483 | 22.87093 | -0.4348784 | -0.127 | 0.5617% | 29.68%
4640 | 2025-05-04 | 198599 | 5001 | 38.917 | 38.442 | 38.4 | 0.8616667 | -0.475 | 1.221% | 38.33%
4641 | 2025-05-04 |  | 5001 | 40.126 | 39.244 | 38.4 | 2.876667 | -0.882 | 2.198% | 40.19%
4642 | 2025-05-04 |  | 5001 | 39.685 | 39.658 | 38.4 | 2.141667 | -0.027 | 0.06804% | 39.52%
4643 | 2025-05-04 | 198601 | 515 | 17.081 | 16.907 | 16.638 | 0.7383333 | -0.174 | 1.019% | 51.77%
4644 | 2025-05-04 |  | 515 | 16.324 | 16.184 | 16.638 | -0.5233333 | -0.14 | 0.8576% | 49.53%
4645 | 2025-05-04 | 198603 | 1011 | 28.486 | 28.163 | 27 | 2.476667 | -0.323 | 1.134% | 57.87%
4646 | 2025-05-04 |  | 1011 | 28.398 | 28.085 | 27 | 2.33 | -0.313 | 1.102% | 57.74%
4647 | 2025-05-04 |  | 1011 | 28.444 | 28.155 | 27 | 2.406667 | -0.289 | 1.016% | 57.81%
4648 | 2025-05-05 | 198658 | 6117 | 18.93 | 18.62 | 19.93276 | -1.671262 | -0.31 | 1.638% | 28.34%
4649 | 2025-05-05 |  | 6117 | 19.155 | 18.797 | 19.93276 | -1.296262 | -0.358 | 1.869% | 29.18%
4650 | 2025-05-05 | 196686 | 6176 | 35.17 | 34.644 | 36.02867 | -1.431122 | -0.526 | 1.496% | 31.8%
4651 | 2025-05-05 |  | 6176 | 35.14 | 34.605 | 36.02867 | -1.481122 | -0.535 | 1.522% | 31.74%
4652 | 2025-05-05 | 198605 | 6107 | 16.899 | 16.456 | 17.03237 | -0.2222892 | -0.443 | 2.621% | 31.44%
4653 | 2025-05-05 |  | 6107 | 18.442 | 17.999 | 17.03237 | 2.349378 | -0.443 | 2.402% | 37.17%
4654 | 2025-05-05 |  | 6107 | 16.523 | 16.151 | 17.03237 | -0.8489558 | -0.372 | 2.251% | 29.88%
4655 | 2025-05-05 | 196680 | 6137 | 23.755 | 23.072 | 24.62549 | -1.45081 | -0.683 | 2.875% | 29.98%
4656 | 2025-05-05 |  | 6137 | 24.325 | 23.602 | 24.62549 | -0.5008098 | -0.723 | 2.972% | 31.62%
4657 | 2025-05-05 | 198167 | 6117 | 24.071 | 23.462 | 19.93276 | 6.897071 | -0.609 | 2.53% | 43.65%
4658 | 2025-05-05 |  | 8128 | 21.104 | 21.019 | 20.09205 | 1.686591 | -0.085 | 0.4028% | 32.88%
4659 | 2025-05-07 | 198063 | 5623 | 23.191 | 23.052 | 22.87093 | 0.5334549 | -0.139 | 0.5994% | 31.45%
4660 | 2025-05-07 |  | 5623 | 22.43 | 22.301 | 22.87093 | -0.7348784 | -0.129 | 0.5751% | 29.12%
4661 | 2025-05-07 | 198772 | 5601 | 17.273 | 17.19 | 17.86707 | -0.9901231 | -0.083 | 0.4805% | 27.53%
4662 | 2025-05-07 | 196684 | 6617 | 21.095 | 20.707 | 21.072 | 0.03833333 | -0.388 | 1.839% | 40.2%
4663 | 2025-05-07 |  | 6617 | 21.624 | 21.242 | 21.072 | 0.92 | -0.382 | 1.767% | 41.66%
4664 | 2025-05-07 | 198666 | 8128 | 20.757 | 20.685 | 20.09205 | 1.108258 | -0.072 | 0.3469% | 31.75%
4665 | 2025-05-07 |  | 8128 | 20.559 | 20.499 | 20.09205 | 0.7782582 | -0.06 | 0.2918% | 31.1%
4666 | 2025-05-08 | 199200 | 7108 | 17.541 | 17.376 | 18.03962 | -0.8310368 | -0.165 | 0.9407% | 33.63%
4667 | 2025-05-08 | 199244 | 7148 | 25.81 | 25.543 | 25.57813 | 0.3864511 | -0.267 | 1.034% | 36.95%
4668 | 2025-05-08 |  | 7148 | 26.531 | 26.194 | 25.57813 | 1.588118 | -0.337 | 1.27% | 38.66%
4669 | 2025-05-08 |  | 7148 | 25.531 | 25.058 | 25.57813 | -0.07854889 | -0.473 | 1.853% | 36.26%
4670 | 2025-05-08 | 199246 | 6176 | 36.724 | 35.996 | 36.02867 | 1.158878 | -0.728 | 1.982% | 34.68%
4671 | 2025-05-10 | 198660 | 6618 | 22.281 | 21.745 | 21.438 | 1.405 | -0.536 | 2.406% | 42.13%
4672 | 2025-05-10 |  | 6618 | 21.262 | 20.767 | 21.438 | -0.2933333 | -0.495 | 2.328% | 39.36%
4673 | 2025-05-10 | 199256 | 6617 | 20.993 | 20.767 | 21.072 | -0.1316667 | -0.226 | 1.077% | 39.91%
4674 | 2025-05-10 |  | 6617 | 21.393 | 20.977 | 21.072 | 0.535 | -0.416 | 1.945% | 41.03%
4675 | 2025-05-10 |  | 6617 | 21.612 | 21.156 | 21.072 | 0.9 | -0.456 | 2.11% | 41.63%
4676 | 2025-05-10 | 200185 | 6117 | 20.839 | 20.468 | 19.93276 | 1.510404 | -0.371 | 1.78% | 34.91%
4677 | 2025-05-10 |  | 6117 | 20.626 | 20.242 | 19.93276 | 1.155404 | -0.384 | 1.862% | 34.23%
4678 | 2025-05-11 | 198670 | 8107 | 15.628 | 15.579 | 16.12346 | -0.825762 | -0.049 | 0.3135% | 27.33%
4679 | 2025-05-11 | 198668 | 8127 | 20.567 | 20.499 | 19.90605 | 1.101588 | -0.068 | 0.3306% | 32.42%
4680 | 2025-05-11 |  | 8127 | 20.57 | 20.501 | 19.90605 | 1.106588 | -0.069 | 0.3354% | 32.43%
4681 | 2025-05-11 |  | 8127 | 20.215 | 19.903 | 19.90605 | 0.5149215 | -0.312 | 1.543% | 31.25%
4682 | 2025-05-11 |  | 8127 | 20.888 | 20.774 | 19.90605 | 1.636588 | -0.114 | 0.5458% | 33.46%
4683 | 2025-05-11 | 200224 | 8127 | 20.177 | 20.087 | 19.90605 | 0.4515882 | -0.09 | 0.4461% | 31.12%
4684 | 2025-05-11 |  | 8127 | 20.323 | 20.25 | 19.90605 | 0.6949215 | -0.073 | 0.3592% | 31.61%
4685 | 2025-05-11 | 199268 | 8128 | 20.101 | 19.979 | 20.09205 | 0.01492482 | -0.122 | 0.6069% | 29.53%
4686 | 2025-05-11 |  | 8128 | 19.451 | 19.375 | 20.09205 | -1.068409 | -0.076 | 0.3907% | 27.17%
4687 | 2025-05-11 |  | 8128 | 20.706 | 20.639 | 20.09205 | 1.023258 | -0.067 | 0.3236% | 31.59%
4688 | 2025-05-11 |  | 8108 | 17.753 | 17.695 | 18.36353 | -1.017545 | -0.058 | 0.3267% | 26.84%
4689 | 2025-05-11 |  | 8108 | 19.721 | 19.653 | 18.36353 | 2.262455 | -0.068 | 0.3448% | 34.15%
4690 | 2025-05-11 |  | 6117Y | 19.359 | 19.065 | 19.93276 | -0.9562622 | -0.294 | 1.519% | 29.93%
4691 | 2025-05-11 |  | 6107Y | 17.817 | 17.568 | 17.03237 | 1.307711 | -0.249 | 1.398% | 34.97%
4692 | 2025-05-11 |  | 7108Y | 18.449 | 18.332 | 18.03962 | 0.6822965 | -0.117 | 0.6342% | 36.9%
4693 | 2025-05-11 |  | 7630 | 21.043 | 20.932 | 20.8278 | 0.3586667 | -0.111 | 0.5275% | 46.35%
4694 | 2025-05-11 |  | 7130 | 21.748 | 21.637 | 19.4681 | 3.799833 | -0.111 | 0.5104% | 43.83%
4695 | 2025-05-12 |  | 5648 | 20.398 | 20.215 | 19.24051 | 1.929157 | -0.183 | 0.8971% | 35.44%
4696 | 2025-05-12 |  | 5648 | 21.023 | 20.842 | 19.24051 | 2.970824 | -0.181 | 0.861% | 37.36%
4697 | 2025-05-12 | 200226 | 6608 | 19.355 | 18.86 | 17.9124 | 2.404333 | -0.495 | 2.557% | 44.33%
4698 | 2025-05-12 | 200205 | 6107 | 18.822 | 18.344 | 17.03237 | 2.982711 | -0.478 | 2.54% | 38.44%
4699 | 2025-05-12 |  | 6107 | 19.053 | 18.588 | 17.03237 | 3.367711 | -0.465 | 2.441% | 39.19%
4700 | 2025-05-12 |  | 6107 | 19.057 | 18.585 | 17.03237 | 3.374378 | -0.472 | 2.477% | 39.2%
4701 | 2025-05-14 | 199270 | 5621 | 24.114 | 23.955 | 22.87093 | 2.071788 | -0.159 | 0.6594% | 34.07%
4702 | 2025-05-14 |  | 5621 | 24.927 | 24.801 | 22.87093 | 3.426788 | -0.126 | 0.5055% | 36.22%
4703 | 2025-05-14 | 199272 | 5121 | 22.279 | 22.172 | 22.87093 | -0.9865451 | -0.107 | 0.4803% | 28.64%
4704 | 2025-05-14 |  | 5121 | 23.585 | 23.464 | 22.87093 | 1.190122 | -0.121 | 0.513% | 32.59%
4705 | 2025-05-14 | 200394 | 5648 | 20.943 | 20.773 | 19.24051 | 2.83749 | -0.17 | 0.8117% | 37.12%
4706 | 2025-05-14 |  | 5648 | 20.964 | 20.802 | 19.24051 | 2.87249 | -0.162 | 0.7728% | 37.18%
4707 | 2025-05-14 |  | 5648 | 21.269 | 21.095 | 19.24051 | 3.380824 | -0.174 | 0.8181% | 38.08%
4708 | 2025-05-14 |  | 5648 | 22.39 | 22.214 | 19.24051 | 5.249157 | -0.176 | 0.7861% | 41.18%
4709 | 2025-05-14 | 198069 | 6608 | 19.145 | 18.725 | 17.9124 | 2.054333 | -0.42 | 2.194% | 43.72%
4710 | 2025-05-14 |  | 6608 | 18.584 | 18.193 | 17.9124 | 1.119333 | -0.391 | 2.104% | 42.02%
4711 | 2025-05-14 |  | 6608 | 18.967 | 18.592 | 17.9124 | 1.757667 | -0.375 | 1.977% | 43.19%
4712 | 2025-05-14 |  | 6608 | 18.962 | 18.112 | 17.9124 | 1.749333 | -0.85 | 4.483% | 43.17%
4713 | 2025-05-14 | 200199 | 7108 | 19.281 | 19.167 | 18.03962 | 2.068963 | -0.114 | 0.5913% | 39.62%
4714 | 2025-05-14 |  | 7108 | 18.057 | 17.942 | 18.03962 | 0.0289632 | -0.115 | 0.6369% | 35.53%
4715 | 2025-05-14 |  | 7108 | 18.622 | 18.506 | 18.03962 | 0.9706299 | -0.116 | 0.6229% | 37.48%
4716 | 2025-05-14 |  | 7152 | 26.783 | 26.627 | FALSE | 44.63833 | -0.156 | 0.5825% | FALSE